## MLCC
Part Number | 3D Model(STEP) | Status | Application | Series | Series Description | Size | TCC | Temp. Range | Voltage (V) | Capacitance | Tolerance | L (mm) | W (mm) | Thickness (max.)(mm) | L2/L3 | L4 | A | B | P | D.F.(Max) | I.R (Min) | Endurance (% RV) | Test Method | SolderingMethod | AEC-Q200 | CapMeasurementCondition | Packing | SPQ (Pcs) | UnitWeight(typ) | Termination | spec sheet link | Datasheet | ESD_Level | ESD_Max_Voltage
CQ0402CRNPO9BN4R7 | 0402_105_055_055_035_035.STEP |  | HighFrequency | CQ | High frequency | 0402 (1005) | NPO | -55 to +125°C | 50 | 4.7 pF | ±0.25pF | 1.00 ±0.05 | 0.50 ±0.05 | 0.50 ±0.05 | 0.15~0.35 | 0.3 |  |  |  | 0.20% | 10.0 GΩ | 200% | IEC-60384 | Reflow | No | 1 MHz, 1 Vrms | Paper/PE Tape Reel 7 inch | 10,000 | 0.00140 g | Ni-Sn | https://www.yageo.com/en/Chart/Download/pdf/CQ0402CRNPO9BN4R7 | https://www.yageo.com/upload/media/product/productsearch/datasheet/mlcc/UPY-High_Q_NP0_16V-to-500V_17.pdf
CQ0402CRNPO9BN5R0 | 0402_105_055_055_035_035.STEP |  | HighFrequency | CQ | High frequency | 0402 (1005) | NPO | -55 to +125°C | 50 | 5 pF | ±0.25pF | 1.00 ±0.05 | 0.50 ±0.05 | 0.50 ±0.05 | 0.15~0.35 | 0.3 |  |  |  | 0.20% | 10.0 GΩ | 200% | IEC-60384 | Reflow | No | 1 MHz, 1 Vrms | Paper/PE Tape Reel 7 inch | 10,000 | 0.00140 g | Ni-Sn | https://www.yageo.com/en/Chart/Download/pdf/CQ0402CRNPO9BN5R0 | https://www.yageo.com/upload/media/product/productsearch/datasheet/mlcc/UPY-High_Q_NP0_16V-to-500V_17.pdf
CQ0402CRNPO9BN5R1 | 0402_105_055_055_035_035.STEP |  | HighFrequency | CQ | High frequency | 0402 (1005) | NPO | -55 to +125°C | 50 | 5.1 pF | ±0.25pF | 1.00 ±0.05 | 0.50 ±0.05 | 0.50 ±0.05 | 0.15~0.35 | 0.3 |  |  |  | 0.20% | 10.0 GΩ | 200% | IEC-60384 | Reflow | No | 1 MHz, 1 Vrms | Paper/PE Tape Reel 7 inch | 10,000 | 0.00140 g | Ni-Sn | https://www.yageo.com/en/Chart/Download/pdf/CQ0402CRNPO9BN5R1 | https://www.yageo.com/upload/media/product/productsearch/datasheet/mlcc/UPY-High_Q_NP0_16V-to-500V_17.pdf
CQ0402CRNPO9BN5R2 | 0402_105_055_055_035_035.STEP |  | HighFrequency | CQ | High frequency | 0402 (1005) | NPO | -55 to +125°C | 50 | 5.2 pF | ±0.25pF | 1.00 ±0.05 | 0.50 ±0.05 | 0.50 ±0.05 | 0.15~0.35 | 0.3 |  |  |  | 0.20% | 10.0 GΩ | 200% | IEC-60384 | Reflow | No | 1 MHz, 1 Vrms | Paper/PE Tape Reel 7 inch | 10,000 | 0.00140 g | Ni-Sn | https://www.yageo.com/en/Chart/Download/pdf/CQ0402CRNPO9BN5R2 | https://www.yageo.com/upload/media/product/productsearch/datasheet/mlcc/UPY-High_Q_NP0_16V-to-500V_17.pdf
CQ0402CRNPO9BN5R3 | 0402_105_055_055_035_035.STEP |  | HighFrequency | CQ | High frequency | 0402 (1005) | NPO | -55 to +125°C | 50 | 5.3 pF | ±0.25pF | 1.00 ±0.05 | 0.50 ±0.05 | 0.50 ±0.05 | 0.15~0.35 | 0.3 |  |  |  | 0.20% | 10.0 GΩ | 200% | IEC-60384 | Reflow | No | 1 MHz, 1 Vrms | Paper/PE Tape Reel 7 inch | 10,000 | 0.00140 g | Ni-Sn | https://www.yageo.com/en/Chart/Download/pdf/CQ0402CRNPO9BN5R3 | https://www.yageo.com/upload/media/product/productsearch/datasheet/mlcc/UPY-High_Q_NP0_16V-to-500V_17.pdf
CQ0402CRNPO9BN5R4 | 0402_105_055_055_035_035.STEP |  | HighFrequency | CQ | High frequency | 0402 (1005) | NPO | -55 to +125°C | 50 | 5.4 pF | ±0.25pF | 1.00 ±0.05 | 0.50 ±0.05 | 0.50 ±0.05 | 0.15~0.35 | 0.3 |  |  |  | 0.20% | 10.0 GΩ | 200% | IEC-60384 | Reflow | No | 1 MHz, 1 Vrms | Paper/PE Tape Reel 7 inch | 10,000 | 0.00140 g | Ni-Sn | https://www.yageo.com/en/Chart/Download/pdf/CQ0402CRNPO9BN5R4 | https://www.yageo.com/upload/media/product/productsearch/datasheet/mlcc/UPY-High_Q_NP0_16V-to-500V_17.pdf
CQ0402CRNPO9BN5R5 | 0402_105_055_055_035_035.STEP |  | HighFrequency | CQ | High frequency | 0402 (1005) | NPO | -55 to +125°C | 50 | 5.5 pF | ±0.25pF | 1.00 ±0.05 | 0.50 ±0.05 | 0.50 ±0.05 | 0.15~0.35 | 0.3 |  |  |  | 0.20% | 10.0 GΩ | 200% | IEC-60384 | Reflow | No | 1 MHz, 1 Vrms | Paper/PE Tape Reel 7 inch | 10,000 | 0.00140 g | Ni-Sn | https://www.yageo.com/en/Chart/Download/pdf/CQ0402CRNPO9BN5R5 | https://www.yageo.com/upload/media/product/productsearch/datasheet/mlcc/UPY-High_Q_NP0_16V-to-500V_17.pdf
CQ0402CRNPO9BN5R6 | 0402_105_055_055_035_035.STEP |  | HighFrequency | CQ | High frequency | 0402 (1005) | NPO | -55 to +125°C | 50 | 5.6 pF | ±0.25pF | 1.00 ±0.05 | 0.50 ±0.05 | 0.50 ±0.05 | 0.15~0.35 | 0.3 |  |  |  | 0.20% | 10.0 GΩ | 200% | IEC-60384 | Reflow | No | 1 MHz, 1 Vrms | Paper/PE Tape Reel 7 inch | 10,000 | 0.00140 g | Ni-Sn | https://www.yageo.com/en/Chart/Download/pdf/CQ0402CRNPO9BN5R6 | https://www.yageo.com/upload/media/product/productsearch/datasheet/mlcc/UPY-High_Q_NP0_16V-to-500V_17.pdf
CQ0402CRNPO9BN5R7 | 0402_105_055_055_035_035.STEP |  | HighFrequency | CQ | High frequency | 0402 (1005) | NPO | -55 to +125°C | 50 | 5.7 pF | ±0.25pF | 1.00 ±0.05 | 0.50 ±0.05 | 0.50 ±0.05 | 0.15~0.35 | 0.3 |  |  |  | 0.19% | 10.0 GΩ | 200% | IEC-60384 | Reflow | No | 1 MHz, 1 Vrms | Paper/PE Tape Reel 7 inch | 10,000 | 0.00140 g | Ni-Sn | https://www.yageo.com/en/Chart/Download/pdf/CQ0402CRNPO9BN5R7 | https://www.yageo.com/upload/media/product/productsearch/datasheet/mlcc/UPY-High_Q_NP0_16V-to-500V_17.pdf
CQ0402CRNPO9BN5R8 | 0402_105_055_055_035_035.STEP |  | HighFrequency | CQ | High frequency | 0402 (1005) | NPO | -55 to +125°C | 50 | 5.8 pF | ±0.25pF | 1.00 ±0.05 | 0.50 ±0.05 | 0.50 ±0.05 | 0.15~0.35 | 0.3 |  |  |  | 0.19% | 10.0 GΩ | 200% | IEC-60384 | Reflow | No | 1 MHz, 1 Vrms | Paper/PE Tape Reel 7 inch | 10,000 | 0.00140 g | Ni-Sn | https://www.yageo.com/en/Chart/Download/pdf/CQ0402CRNPO9BN5R8 | https://www.yageo.com/upload/media/product/productsearch/datasheet/mlcc/UPY-High_Q_NP0_16V-to-500V_17.pdf
CQ0402CRNPO9BN5R9 | 0402_105_055_055_035_035.STEP |  | HighFrequency | CQ | High frequency | 0402 (1005) | NPO | -55 to +125°C | 50 | 5.9 pF | ±0.25pF | 1.00 ±0.05 | 0.50 ±0.05 | 0.50 ±0.05 | 0.15~0.35 | 0.3 |  |  |  | 0.19% | 10.0 GΩ | 200% | IEC-60384 | Reflow | No | 1 MHz, 1 Vrms | Paper/PE Tape Reel 7 inch | 10,000 | 0.00140 g | Ni-Sn | https://www.yageo.com/en/Chart/Download/pdf/CQ0402CRNPO9BN5R9 | https://www.yageo.com/upload/media/product/productsearch/datasheet/mlcc/UPY-High_Q_NP0_16V-to-500V_17.pdf
CQ0402CRNPO9BN6R0 | 0402_105_055_055_035_035.STEP |  | HighFrequency | CQ | High frequency | 0402 (1005) | NPO | -55 to +125°C | 50 | 6.0 pF | ±0.25pF | 1.00 ±0.05 | 0.50 ±0.05 | 0.50 ±0.05 | 0.15~0.35 | 0.3 |  |  |  | 0.19% | 10.0 GΩ | 200% | IEC-60384 | Reflow | No | 1 MHz, 1 Vrms | Paper/PE Tape Reel 7 inch | 10,000 | 0.00140 g | Ni-Sn | https://www.yageo.com/en/Chart/Download/pdf/CQ0402CRNPO9BN6R0 | https://www.yageo.com/upload/media/product/productsearch/datasheet/mlcc/UPY-High_Q_NP0_16V-to-500V_17.pdf
CQ0402CRNPO9BN6R1 | 0402_105_055_055_035_035.STEP |  | HighFrequency | CQ | High frequency | 0402 (1005) | NPO | -55 to +125°C | 50 | 6.1 pF | ±0.25pF | 1.00 ±0.05 | 0.50 ±0.05 | 0.50 ±0.05 | 0.15~0.35 | 0.3 |  |  |  | 0.19% | 10.0 GΩ | 200% | IEC-60384 | Reflow | No | 1 MHz, 1 Vrms | Paper/PE Tape Reel 7 inch | 10,000 | 0.00140 g | Ni-Sn | https://www.yageo.com/en/Chart/Download/pdf/CQ0402CRNPO9BN6R1 | https://www.yageo.com/upload/media/product/productsearch/datasheet/mlcc/UPY-High_Q_NP0_16V-to-500V_17.pdf
CQ0402CRNPO9BN6R2 | 0402_105_055_055_035_035.STEP |  | HighFrequency | CQ | High frequency | 0402 (1005) | NPO | -55 to +125°C | 50 | 6.2 pF | ±0.25pF | 1.00 ±0.05 | 0.50 ±0.05 | 0.50 ±0.05 | 0.15~0.35 | 0.3 |  |  |  | 0.19% | 10.0 GΩ | 200% | IEC-60384 | Reflow | No | 1 MHz, 1 Vrms | Paper/PE Tape Reel 7 inch | 10,000 | 0.00140 g | Ni-Sn | https://www.yageo.com/en/Chart/Download/pdf/CQ0402CRNPO9BN6R2 | https://www.yageo.com/upload/media/product/productsearch/datasheet/mlcc/UPY-High_Q_NP0_16V-to-500V_17.pdf
CQ0402CRNPO9BN6R3 | 0402_105_055_055_035_035.STEP |  | HighFrequency | CQ | High frequency | 0402 (1005) | NPO | -55 to +125°C | 50 | 6.3 pF | ±0.25pF | 1.00 ±0.05 | 0.50 ±0.05 | 0.50 ±0.05 | 0.15~0.35 | 0.3 |  |  |  | 0.19% | 10.0 GΩ | 200% | IEC-60384 | Reflow | No | 1 MHz, 1 Vrms | Paper/PE Tape Reel 7 inch | 10,000 | 0.00140 g | Ni-Sn | https://www.yageo.com/en/Chart/Download/pdf/CQ0402CRNPO9BN6R3 | https://www.yageo.com/upload/media/product/productsearch/datasheet/mlcc/UPY-High_Q_NP0_16V-to-500V_17.pdf
CQ0402CRNPO9BN6R4 | 0402_105_055_055_035_035.STEP |  | HighFrequency | CQ | High frequency | 0402 (1005) | NPO | -55 to +125°C | 50 | 6.4 pF | ±0.25pF | 1.00 ±0.05 | 0.50 ±0.05 | 0.50 ±0.05 | 0.15~0.35 | 0.3 |  |  |  | 0.19% | 10.0 GΩ | 200% | IEC-60384 | Reflow | No | 1 MHz, 1 Vrms | Paper/PE Tape Reel 7 inch | 10,000 | 0.00140 g | Ni-Sn | https://www.yageo.com/en/Chart/Download/pdf/CQ0402CRNPO9BN6R4 | https://www.yageo.com/upload/media/product/productsearch/datasheet/mlcc/UPY-High_Q_NP0_16V-to-500V_17.pdf
CQ0402CRNPO9BN6R5 | 0402_105_055_055_035_035.STEP |  | HighFrequency | CQ | High frequency | 0402 (1005) | NPO | -55 to +125°C | 50 | 6.5 pF | ±0.25pF | 1.00 ±0.05 | 0.50 ±0.05 | 0.50 ±0.05 | 0.15~0.35 | 0.3 |  |  |  | 0.19% | 10.0 GΩ | 200% | IEC-60384 | Reflow | No | 1 MHz, 1 Vrms | Paper/PE Tape Reel 7 inch | 10,000 | 0.00140 g | Ni-Sn | https://www.yageo.com/en/Chart/Download/pdf/CQ0402CRNPO9BN6R5 | https://www.yageo.com/upload/media/product/productsearch/datasheet/mlcc/UPY-High_Q_NP0_16V-to-500V_17.pdf
CQ0402CRNPO9BN6R6 | 0402_105_055_055_035_035.STEP |  | HighFrequency | CQ | High frequency | 0402 (1005) | NPO | -55 to +125°C | 50 | 6.6 pF | ±0.25pF | 1.00 ±0.05 | 0.50 ±0.05 | 0.50 ±0.05 | 0.15~0.35 | 0.3 |  |  |  | 0.19% | 10.0 GΩ | 200% | IEC-60384 | Reflow | No | 1 MHz, 1 Vrms | Paper/PE Tape Reel 7 inch | 10,000 | 0.00140 g | Ni-Sn | https://www.yageo.com/en/Chart/Download/pdf/CQ0402CRNPO9BN6R6 | https://www.yageo.com/upload/media/product/productsearch/datasheet/mlcc/UPY-High_Q_NP0_16V-to-500V_17.pdf
CQ0402CRNPO9BN6R7 | 0402_105_055_055_035_035.STEP |  | HighFrequency | CQ | High frequency | 0402 (1005) | NPO | -55 to +125°C | 50 | 6.7 pF | ±0.25pF | 1.00 ±0.05 | 0.50 ±0.05 | 0.50 ±0.05 | 0.15~0.35 | 0.3 |  |  |  | 0.19% | 10.0 GΩ | 200% | IEC-60384 | Reflow | No | 1 MHz, 1 Vrms | Paper/PE Tape Reel 7 inch | 10,000 | 0.00140 g | Ni-Sn | https://www.yageo.com/en/Chart/Download/pdf/CQ0402CRNPO9BN6R7 | https://www.yageo.com/upload/media/product/productsearch/datasheet/mlcc/UPY-High_Q_NP0_16V-to-500V_17.pdf
CQ0402CRNPO9BN6R8 | 0402_105_055_055_035_035.STEP |  | HighFrequency | CQ | High frequency | 0402 (1005) | NPO | -55 to +125°C | 50 | 6.8 pF | ±0.25pF | 1.00 ±0.05 | 0.50 ±0.05 | 0.50 ±0.05 | 0.15~0.35 | 0.3 |  |  |  | 0.19% | 10.0 GΩ | 200% | IEC-60384 | Reflow | No | 1 MHz, 1 Vrms | Paper/PE Tape Reel 7 inch | 10,000 | 0.00140 g | Ni-Sn | https://www.yageo.com/en/Chart/Download/pdf/CQ0402CRNPO9BN6R8 | https://www.yageo.com/upload/media/product/productsearch/datasheet/mlcc/UPY-High_Q_NP0_16V-to-500V_17.pdf
CQ0402CRNPO9BN6R9 | 0402_105_055_055_035_035.STEP |  | HighFrequency | CQ | High frequency | 0402 (1005) | NPO | -55 to +125°C | 50 | 6.9 pF | ±0.25pF | 1.00 ±0.05 | 0.50 ±0.05 | 0.50 ±0.05 | 0.15~0.35 | 0.3 |  |  |  | 0.19% | 10.0 GΩ | 200% | IEC-60384 | Reflow | No | 1 MHz, 1 Vrms | Paper/PE Tape Reel 7 inch | 10,000 | 0.00140 g | Ni-Sn | https://www.yageo.com/en/Chart/Download/pdf/CQ0402CRNPO9BN6R9 | https://www.yageo.com/upload/media/product/productsearch/datasheet/mlcc/UPY-High_Q_NP0_16V-to-500V_17.pdf
CQ0402CRNPO9BN7R0 | 0402_105_055_055_035_035.STEP |  | HighFrequency | CQ | High frequency | 0402 (1005) | NPO | -55 to +125°C | 50 | 7.0 pF | ±0.25pF | 1.00 ±0.05 | 0.50 ±0.05 | 0.50 ±0.05 | 0.15~0.35 | 0.3 |  |  |  | 0.19% | 10.0 GΩ | 200% | IEC-60384 | Reflow | No | 1 MHz, 1 Vrms | Paper/PE Tape Reel 7 inch | 10,000 | 0.00140 g | Ni-Sn | https://www.yageo.com/en/Chart/Download/pdf/CQ0402CRNPO9BN7R0 | https://www.yageo.com/upload/media/product/productsearch/datasheet/mlcc/UPY-High_Q_NP0_16V-to-500V_17.pdf
CQ0402CRNPO9BN7R1 | 0402_105_055_055_035_035.STEP |  | HighFrequency | CQ | High frequency | 0402 (1005) | NPO | -55 to +125°C | 50 | 7.1 pF | ±0.25pF | 1.00 ±0.05 | 0.50 ±0.05 | 0.50 ±0.05 | 0.15~0.35 | 0.3 |  |  |  | 0.18% | 10.0 GΩ | 200% | IEC-60384 | Reflow | No | 1 MHz, 1 Vrms | Paper/PE Tape Reel 7 inch | 10,000 | 0.00140 g | Ni-Sn | https://www.yageo.com/en/Chart/Download/pdf/CQ0402CRNPO9BN7R1 | https://www.yageo.com/upload/media/product/productsearch/datasheet/mlcc/UPY-High_Q_NP0_16V-to-500V_17.pdf
CQ0402CRNPO9BN7R2 | 0402_105_055_055_035_035.STEP |  | HighFrequency | CQ | High frequency | 0402 (1005) | NPO | -55 to +125°C | 50 | 7.2 pF | ±0.25pF | 1.00 ±0.05 | 0.50 ±0.05 | 0.50 ±0.05 | 0.15~0.35 | 0.3 |  |  |  | 0.18% | 10.0 GΩ | 200% | IEC-60384 | Reflow | No | 1 MHz, 1 Vrms | Paper/PE Tape Reel 7 inch | 10,000 | 0.00140 g | Ni-Sn | https://www.yageo.com/en/Chart/Download/pdf/CQ0402CRNPO9BN7R2 | https://www.yageo.com/upload/media/product/productsearch/datasheet/mlcc/UPY-High_Q_NP0_16V-to-500V_17.pdf
CQ0402CRNPO9BN7R3 | 0402_105_055_055_035_035.STEP |  | HighFrequency | CQ | High frequency | 0402 (1005) | NPO | -55 to +125°C | 50 | 7.3 pF | ±0.25pF | 1.00 ±0.05 | 0.50 ±0.05 | 0.50 ±0.05 | 0.15~0.35 | 0.3 |  |  |  | 0.18% | 10.0 GΩ | 200% | IEC-60384 | Reflow | No | 1 MHz, 1 Vrms | Paper/PE Tape Reel 7 inch | 10,000 | 0.00140 g | Ni-Sn | https://www.yageo.com/en/Chart/Download/pdf/CQ0402CRNPO9BN7R3 | https://www.yageo.com/upload/media/product/productsearch/datasheet/mlcc/UPY-High_Q_NP0_16V-to-500V_17.pdf
CQ0402CRNPO9BN7R4 | 0402_105_055_055_035_035.STEP |  | HighFrequency | CQ | High frequency | 0402 (1005) | NPO | -55 to +125°C | 50 | 7.4 pF | ±0.25pF | 1.00 ±0.05 | 0.50 ±0.05 | 0.50 ±0.05 | 0.15~0.35 | 0.3 |  |  |  | 0.18% | 10.0 GΩ | 200% | IEC-60384 | Reflow | No | 1 MHz, 1 Vrms | Paper/PE Tape Reel 7 inch | 10,000 | 0.00140 g | Ni-Sn | https://www.yageo.com/en/Chart/Download/pdf/CQ0402CRNPO9BN7R4 | https://www.yageo.com/upload/media/product/productsearch/datasheet/mlcc/UPY-High_Q_NP0_16V-to-500V_17.pdf
CQ0402CRNPO9BN7R5 | 0402_105_055_055_035_035.STEP |  | HighFrequency | CQ | High frequency | 0402 (1005) | NPO | -55 to +125°C | 50 | 7.5 pF | ±0.25pF | 1.00 ±0.05 | 0.50 ±0.05 | 0.50 ±0.05 | 0.15~0.35 | 0.3 |  |  |  | 0.18% | 10.0 GΩ | 200% | IEC-60384 | Reflow | No | 1 MHz, 1 Vrms | Paper/PE Tape Reel 7 inch | 10,000 | 0.00140 g | Ni-Sn | https://www.yageo.com/en/Chart/Download/pdf/CQ0402CRNPO9BN7R5 | https://www.yageo.com/upload/media/product/productsearch/datasheet/mlcc/UPY-High_Q_NP0_16V-to-500V_17.pdf
CQ0402CRNPO9BN7R6 | 0402_105_055_055_035_035.STEP |  | HighFrequency | CQ | High frequency | 0402 (1005) | NPO | -55 to +125°C | 50 | 7.6 pF | ±0.25pF | 1.00 ±0.05 | 0.50 ±0.05 | 0.50 ±0.05 | 0.15~0.35 | 0.3 |  |  |  | 0.18% | 10.0 GΩ | 200% | IEC-60384 | Reflow | No | 1 MHz, 1 Vrms | Paper/PE Tape Reel 7 inch | 10,000 | 0.00140 g | Ni-Sn | https://www.yageo.com/en/Chart/Download/pdf/CQ0402CRNPO9BN7R6 | https://www.yageo.com/upload/media/product/productsearch/datasheet/mlcc/UPY-High_Q_NP0_16V-to-500V_17.pdf
CQ0402CRNPO9BN7R7 | 0402_105_055_055_035_035.STEP |  | HighFrequency | CQ | High frequency | 0402 (1005) | NPO | -55 to +125°C | 50 | 7.7 pF | ±0.25pF | 1.00 ±0.05 | 0.50 ±0.05 | 0.50 ±0.05 | 0.15~0.35 | 0.3 |  |  |  | 0.18% | 10.0 GΩ | 200% | IEC-60384 | Reflow | No | 1 MHz, 1 Vrms | Paper/PE Tape Reel 7 inch | 10,000 | 0.00140 g | Ni-Sn | https://www.yageo.com/en/Chart/Download/pdf/CQ0402CRNPO9BN7R7 | https://www.yageo.com/upload/media/product/productsearch/datasheet/mlcc/UPY-High_Q_NP0_16V-to-500V_17.pdf
CQ0402CRNPO9BN7R8 | 0402_105_055_055_035_035.STEP |  | HighFrequency | CQ | High frequency | 0402 (1005) | NPO | -55 to +125°C | 50 | 7.8 pF | ±0.25pF | 1.00 ±0.05 | 0.50 ±0.05 | 0.50 ±0.05 | 0.15~0.35 | 0.3 |  |  |  | 0.18% | 10.0 GΩ | 200% | IEC-60384 | Reflow | No | 1 MHz, 1 Vrms | Paper/PE Tape Reel 7 inch | 10,000 | 0.00140 g | Ni-Sn | https://www.yageo.com/en/Chart/Download/pdf/CQ0402CRNPO9BN7R8 | https://www.yageo.com/upload/media/product/productsearch/datasheet/mlcc/UPY-High_Q_NP0_16V-to-500V_17.pdf
CQ0402CRNPO9BN7R9 | 0402_105_055_055_035_035.STEP |  | HighFrequency | CQ | High frequency | 0402 (1005) | NPO | -55 to +125°C | 50 | 7.9 pF | ±0.25pF | 1.00 ±0.05 | 0.50 ±0.05 | 0.50 ±0.05 | 0.15~0.35 | 0.3 |  |  |  | 0.18% | 10.0 GΩ | 200% | IEC-60384 | Reflow | No | 1 MHz, 1 Vrms | Paper/PE Tape Reel 7 inch | 10,000 | 0.00140 g | Ni-Sn | https://www.yageo.com/en/Chart/Download/pdf/CQ0402CRNPO9BN7R9 | https://www.yageo.com/upload/media/product/productsearch/datasheet/mlcc/UPY-High_Q_NP0_16V-to-500V_17.pdf
CQ0402CRNPO9BN8R0 | 0402_105_055_055_035_035.STEP |  | HighFrequency | CQ | High frequency | 0402 (1005) | NPO | -55 to +125°C | 50 | 8.0 pF | ±0.25pF | 1.00 ±0.05 | 0.50 ±0.05 | 0.50 ±0.05 | 0.15~0.35 | 0.3 |  |  |  | 0.18% | 10.0 GΩ | 200% | IEC-60384 | Reflow | No | 1 MHz, 1 Vrms | Paper/PE Tape Reel 7 inch | 10,000 | 0.00140 g | Ni-Sn | https://www.yageo.com/en/Chart/Download/pdf/CQ0402CRNPO9BN8R0 | https://www.yageo.com/upload/media/product/productsearch/datasheet/mlcc/UPY-High_Q_NP0_16V-to-500V_17.pdf
CQ0402CRNPO9BN8R1 | 0402_105_055_055_035_035.STEP |  | HighFrequency | CQ | High frequency | 0402 (1005) | NPO | -55 to +125°C | 50 | 8.1 pF | ±0.25pF | 1.00 ±0.05 | 0.50 ±0.05 | 0.50 ±0.05 | 0.15~0.35 | 0.3 |  |  |  | 0.18% | 10.0 GΩ | 200% | IEC-60384 | Reflow | No | 1 MHz, 1 Vrms | Paper/PE Tape Reel 7 inch | 10,000 | 0.00140 g | Ni-Sn | https://www.yageo.com/en/Chart/Download/pdf/CQ0402CRNPO9BN8R1 | https://www.yageo.com/upload/media/product/productsearch/datasheet/mlcc/UPY-High_Q_NP0_16V-to-500V_17.pdf
CQ0402CRNPO9BN8R2 | 0402_105_055_055_035_035.STEP |  | HighFrequency | CQ | High frequency | 0402 (1005) | NPO | -55 to +125°C | 50 | 8.2 pF | ±0.25pF | 1.00 ±0.05 | 0.50 ±0.05 | 0.50 ±0.05 | 0.15~0.35 | 0.3 |  |  |  | 0.18% | 10.0 GΩ | 200% | IEC-60384 | Reflow | No | 1 MHz, 1 Vrms | Paper/PE Tape Reel 7 inch | 10,000 | 0.00140 g | Ni-Sn | https://www.yageo.com/en/Chart/Download/pdf/CQ0402CRNPO9BN8R2 | https://www.yageo.com/upload/media/product/productsearch/datasheet/mlcc/UPY-High_Q_NP0_16V-to-500V_17.pdf
CQ0402CRNPO9BN8R3 | 0402_105_055_055_035_035.STEP |  | HighFrequency | CQ | High frequency | 0402 (1005) | NPO | -55 to +125°C | 50 | 8.3 pF | ±0.25pF | 1.00 ±0.05 | 0.50 ±0.05 | 0.50 ±0.05 | 0.15~0.35 | 0.3 |  |  |  | 0.18% | 10.0 GΩ | 200% | IEC-60384 | Reflow | No | 1 MHz, 1 Vrms | Paper/PE Tape Reel 7 inch | 10,000 | 0.00140 g | Ni-Sn | https://www.yageo.com/en/Chart/Download/pdf/CQ0402CRNPO9BN8R3 | https://www.yageo.com/upload/media/product/productsearch/datasheet/mlcc/UPY-High_Q_NP0_16V-to-500V_17.pdf
CQ0402CRNPO9BN8R4 | 0402_105_055_055_035_035.STEP |  | HighFrequency | CQ | High frequency | 0402 (1005) | NPO | -55 to +125°C | 50 | 8.4 pF | ±0.25pF | 1.00 ±0.05 | 0.50 ±0.05 | 0.50 ±0.05 | 0.15~0.35 | 0.3 |  |  |  | 0.18% | 10.0 GΩ | 200% | IEC-60384 | Reflow | No | 1 MHz, 1 Vrms | Paper/PE Tape Reel 7 inch | 10,000 | 0.00140 g | Ni-Sn | https://www.yageo.com/en/Chart/Download/pdf/CQ0402CRNPO9BN8R4 | https://www.yageo.com/upload/media/product/productsearch/datasheet/mlcc/UPY-High_Q_NP0_16V-to-500V_17.pdf
CQ0402CRNPO9BN8R5 | 0402_105_055_055_035_035.STEP |  | HighFrequency | CQ | High frequency | 0402 (1005) | NPO | -55 to +125°C | 50 | 8.5 pF | ±0.25pF | 1.00 ±0.05 | 0.50 ±0.05 | 0.50 ±0.05 | 0.15~0.35 | 0.3 |  |  |  | 0.18% | 10.0 GΩ | 200% | IEC-60384 | Reflow | No | 1 MHz, 1 Vrms | Paper/PE Tape Reel 7 inch | 10,000 | 0.00140 g | Ni-Sn | https://www.yageo.com/en/Chart/Download/pdf/CQ0402CRNPO9BN8R5 | https://www.yageo.com/upload/media/product/productsearch/datasheet/mlcc/UPY-High_Q_NP0_16V-to-500V_17.pdf
CQ0402CRNPO9BN8R6 | 0402_105_055_055_035_035.STEP |  | HighFrequency | CQ | High frequency | 0402 (1005) | NPO | -55 to +125°C | 50 | 8.6 pF | ±0.25pF | 1.00 ±0.05 | 0.50 ±0.05 | 0.50 ±0.05 | 0.15~0.35 | 0.3 |  |  |  | 0.17% | 10.0 GΩ | 200% | IEC-60384 | Reflow | No | 1 MHz, 1 Vrms | Paper/PE Tape Reel 7 inch | 10,000 | 0.00140 g | Ni-Sn | https://www.yageo.com/en/Chart/Download/pdf/CQ0402CRNPO9BN8R6 | https://www.yageo.com/upload/media/product/productsearch/datasheet/mlcc/UPY-High_Q_NP0_16V-to-500V_17.pdf
CQ0402CRNPO9BN8R7 | 0402_105_055_055_035_035.STEP |  | HighFrequency | CQ | High frequency | 0402 (1005) | NPO | -55 to +125°C | 50 | 8.7 pF | ±0.25pF | 1.00 ±0.05 | 0.50 ±0.05 | 0.50 ±0.05 | 0.15~0.35 | 0.3 |  |  |  | 0.17% | 10.0 GΩ | 200% | IEC-60384 | Reflow | No | 1 MHz, 1 Vrms | Paper/PE Tape Reel 7 inch | 10,000 | 0.00140 g | Ni-Sn | https://www.yageo.com/en/Chart/Download/pdf/CQ0402CRNPO9BN8R7 | https://www.yageo.com/upload/media/product/productsearch/datasheet/mlcc/UPY-High_Q_NP0_16V-to-500V_17.pdf
CQ0402CRNPO9BN8R8 | 0402_105_055_055_035_035.STEP |  | HighFrequency | CQ | High frequency | 0402 (1005) | NPO | -55 to +125°C | 50 | 8.8 pF | ±0.25pF | 1.00 ±0.05 | 0.50 ±0.05 | 0.50 ±0.05 | 0.15~0.35 | 0.3 |  |  |  | 0.17% | 10.0 GΩ | 200% | IEC-60384 | Reflow | No | 1 MHz, 1 Vrms | Paper/PE Tape Reel 7 inch | 10,000 | 0.00140 g | Ni-Sn | https://www.yageo.com/en/Chart/Download/pdf/CQ0402CRNPO9BN8R8 | https://www.yageo.com/upload/media/product/productsearch/datasheet/mlcc/UPY-High_Q_NP0_16V-to-500V_17.pdf
CQ0402CRNPO9BN8R9 | 0402_105_055_055_035_035.STEP |  | HighFrequency | CQ | High frequency | 0402 (1005) | NPO | -55 to +125°C | 50 | 8.9 pF | ±0.25pF | 1.00 ±0.05 | 0.50 ±0.05 | 0.50 ±0.05 | 0.15~0.35 | 0.3 |  |  |  | 0.17% | 10.0 GΩ | 200% | IEC-60384 | Reflow | No | 1 MHz, 1 Vrms | Paper/PE Tape Reel 7 inch | 10,000 | 0.00140 g | Ni-Sn | https://www.yageo.com/en/Chart/Download/pdf/CQ0402CRNPO9BN8R9 | https://www.yageo.com/upload/media/product/productsearch/datasheet/mlcc/UPY-High_Q_NP0_16V-to-500V_17.pdf
CQ0402CRNPO9BN9R0 | 0402_105_055_055_035_035.STEP |  | HighFrequency | CQ | High frequency | 0402 (1005) | NPO | -55 to +125°C | 50 | 9.0 pF | ±0.25pF | 1.00 ±0.05 | 0.50 ±0.05 | 0.50 ±0.05 | 0.15~0.35 | 0.3 |  |  |  | 0.17% | 10.0 GΩ | 200% | IEC-60384 | Reflow | No | 1 MHz, 1 Vrms | Paper/PE Tape Reel 7 inch | 10,000 | 0.00140 g | Ni-Sn | https://www.yageo.com/en/Chart/Download/pdf/CQ0402CRNPO9BN9R0 | https://www.yageo.com/upload/media/product/productsearch/datasheet/mlcc/UPY-High_Q_NP0_16V-to-500V_17.pdf
CQ0402CRNPO9BN9R1 | 0402_105_055_055_035_035.STEP |  | HighFrequency | CQ | High frequency | 0402 (1005) | NPO | -55 to +125°C | 50 | 9.1 pF | ±0.25pF | 1.00 ±0.05 | 0.50 ±0.05 | 0.50 ±0.05 | 0.15~0.35 | 0.3 |  |  |  | 0.17% | 10.0 GΩ | 200% | IEC-60384 | Reflow | No | 1 MHz, 1 Vrms | Paper/PE Tape Reel 7 inch | 10,000 | 0.00140 g | Ni-Sn | https://www.yageo.com/en/Chart/Download/pdf/CQ0402CRNPO9BN9R1 | https://www.yageo.com/upload/media/product/productsearch/datasheet/mlcc/UPY-High_Q_NP0_16V-to-500V_17.pdf
CQ0402CRNPO9BN9R2 | 0402_105_055_055_035_035.STEP |  | HighFrequency | CQ | High frequency | 0402 (1005) | NPO | -55 to +125°C | 50 | 9.2 pF | ±0.25pF | 1.00 ±0.05 | 0.50 ±0.05 | 0.50 ±0.05 | 0.15~0.35 | 0.3 |  |  |  | 0.17% | 10.0 GΩ | 200% | IEC-60384 | Reflow | No | 1 MHz, 1 Vrms | Paper/PE Tape Reel 7 inch | 10,000 | 0.00140 g | Ni-Sn | https://www.yageo.com/en/Chart/Download/pdf/CQ0402CRNPO9BN9R2 | https://www.yageo.com/upload/media/product/productsearch/datasheet/mlcc/UPY-High_Q_NP0_16V-to-500V_17.pdf
CQ0402CRNPO9BN9R3 | 0402_105_055_055_035_035.STEP |  | HighFrequency | CQ | High frequency | 0402 (1005) | NPO | -55 to +125°C | 50 | 9.3 pF | ±0.25pF | 1.00 ±0.05 | 0.50 ±0.05 | 0.50 ±0.05 | 0.15~0.35 | 0.3 |  |  |  | 0.17% | 10.0 GΩ | 200% | IEC-60384 | Reflow | No | 1 MHz, 1 Vrms | Paper/PE Tape Reel 7 inch | 10,000 | 0.00140 g | Ni-Sn | https://www.yageo.com/en/Chart/Download/pdf/CQ0402CRNPO9BN9R3 | https://www.yageo.com/upload/media/product/productsearch/datasheet/mlcc/UPY-High_Q_NP0_16V-to-500V_17.pdf
CQ0402CRNPO9BN9R4 | 0402_105_055_055_035_035.STEP |  | HighFrequency | CQ | High frequency | 0402 (1005) | NPO | -55 to +125°C | 50 | 9.4 pF | ±0.25pF | 1.00 ±0.05 | 0.50 ±0.05 | 0.50 ±0.05 | 0.15~0.35 | 0.3 |  |  |  | 0.17% | 10.0 GΩ | 200% | IEC-60384 | Reflow | No | 1 MHz, 1 Vrms | Paper/PE Tape Reel 7 inch | 10,000 | 0.00140 g | Ni-Sn | https://www.yageo.com/en/Chart/Download/pdf/CQ0402CRNPO9BN9R4 | https://www.yageo.com/upload/media/product/productsearch/datasheet/mlcc/UPY-High_Q_NP0_16V-to-500V_17.pdf
CQ0402CRNPO9BN9R5 | 0402_105_055_055_035_035.STEP |  | HighFrequency | CQ | High frequency | 0402 (1005) | NPO | -55 to +125°C | 50 | 9.5 pF | ±0.25pF | 1.00 ±0.05 | 0.50 ±0.05 | 0.50 ±0.05 | 0.15~0.35 | 0.3 |  |  |  | 0.17% | 10.0 GΩ | 200% | IEC-60384 | Reflow | No | 1 MHz, 1 Vrms | Paper/PE Tape Reel 7 inch | 10,000 | 0.00140 g | Ni-Sn | https://www.yageo.com/en/Chart/Download/pdf/CQ0402CRNPO9BN9R5 | https://www.yageo.com/upload/media/product/productsearch/datasheet/mlcc/UPY-High_Q_NP0_16V-to-500V_17.pdf
CQ0402CRNPO9BN9R6 | 0402_105_055_055_035_035.STEP |  | HighFrequency | CQ | High frequency | 0402 (1005) | NPO | -55 to +125°C | 50 | 9.6 pF | ±0.25pF | 1.00 ±0.05 | 0.50 ±0.05 | 0.50 ±0.05 | 0.15~0.35 | 0.3 |  |  |  | 0.17% | 10.0 GΩ | 200% | IEC-60384 | Reflow | No | 1 MHz, 1 Vrms | Paper/PE Tape Reel 7 inch | 10,000 | 0.00140 g | Ni-Sn | https://www.yageo.com/en/Chart/Download/pdf/CQ0402CRNPO9BN9R6 | https://www.yageo.com/upload/media/product/productsearch/datasheet/mlcc/UPY-High_Q_NP0_16V-to-500V_17.pdf
CQ0402CRNPO9BN9R7 | 0402_105_055_055_035_035.STEP |  | HighFrequency | CQ | High frequency | 0402 (1005) | NPO | -55 to +125°C | 50 | 9.7 pF | ±0.25pF | 1.00 ±0.05 | 0.50 ±0.05 | 0.50 ±0.05 | 0.15~0.35 | 0.3 |  |  |  | 0.17% | 10.0 GΩ | 200% | IEC-60384 | Reflow | No | 1 MHz, 1 Vrms | Paper/PE Tape Reel 7 inch | 10,000 | 0.00140 g | Ni-Sn | https://www.yageo.com/en/Chart/Download/pdf/CQ0402CRNPO9BN9R7 | https://www.yageo.com/upload/media/product/productsearch/datasheet/mlcc/UPY-High_Q_NP0_16V-to-500V_17.pdf
CQ0402CRNPO9BN9R8 | 0402_105_055_055_035_035.STEP |  | HighFrequency | CQ | High frequency | 0402 (1005) | NPO | -55 to +125°C | 50 | 9.8 pF | ±0.25pF | 1.00 ±0.05 | 0.50 ±0.05 | 0.50 ±0.05 | 0.15~0.35 | 0.3 |  |  |  | 0.17% | 10.0 GΩ | 200% | IEC-60384 | Reflow | No | 1 MHz, 1 Vrms | Paper/PE Tape Reel 7 inch | 10,000 | 0.00140 g | Ni-Sn | https://www.yageo.com/en/Chart/Download/pdf/CQ0402CRNPO9BN9R8 | https://www.yageo.com/upload/media/product/productsearch/datasheet/mlcc/UPY-High_Q_NP0_16V-to-500V_17.pdf
CQ0402CRNPO9BN9R9 | 0402_105_055_055_035_035.STEP |  | HighFrequency | CQ | High frequency | 0402 (1005) | NPO | -55 to +125°C | 50 | 9.9 pF | ±0.25pF | 1.00 ±0.05 | 0.50 ±0.05 | 0.50 ±0.05 | 0.15~0.35 | 0.3 |  |  |  | 0.17% | 10.0 GΩ | 200% | IEC-60384 | Reflow | No | 1 MHz, 1 Vrms | Paper/PE Tape Reel 7 inch | 10,000 | 0.00140 g | Ni-Sn | https://www.yageo.com/en/Chart/Download/pdf/CQ0402CRNPO9BN9R9 | https://www.yageo.com/upload/media/product/productsearch/datasheet/mlcc/UPY-High_Q_NP0_16V-to-500V_17.pdf
CQ0402CRNPO9BNR20 | 0402_105_055_055_035_035.STEP |  | HighFrequency | CQ | High frequency | 0402 (1005) | NPO | -55 to +125°C | 50 | 0.2 pF | ±0.25pF | 1.00 ±0.05 | 0.50 ±0.05 | 0.50 ±0.05 | 0.15~0.35 | 0.3 |  |  |  | 0.25% | 10.0 GΩ | 200% | IEC-60384 | Reflow | No | 1 MHz, 1 Vrms | Paper/PE Tape Reel 7 inch | 10,000 | 0.00140 g | Ni-Sn | https://www.yageo.com/en/Chart/Download/pdf/CQ0402CRNPO9BNR20 | https://www.yageo.com/upload/media/product/productsearch/datasheet/mlcc/UPY-High_Q_NP0_16V-to-500V_17.pdf
CQ0402CRNPO9BNR50 | 0402_105_055_055_035_035.STEP |  | HighFrequency | CQ | High frequency | 0402 (1005) | NPO | -55 to +125°C | 50 | 0.5 pF | ±0.25pF | 1.00 ±0.05 | 0.50 ±0.05 | 0.50 ±0.05 | 0.15~0.35 | 0.3 |  |  |  | 0.24% | 10.0 GΩ | 200% | IEC-60384 | Reflow | No | 1 MHz, 1 Vrms | Paper/PE Tape Reel 7 inch | 10,000 | 0.00140 g | Ni-Sn | https://www.yageo.com/en/Chart/Download/pdf/CQ0402CRNPO9BNR50 | https://www.yageo.com/upload/media/product/productsearch/datasheet/mlcc/UPY-High_Q_NP0_16V-to-500V_17.pdf
CQ0402CRNPO9BNR75 | 0402_105_055_055_035_035.STEP |  | HighFrequency | CQ | High frequency | 0402 (1005) | NPO | -55 to +125°C | 50 | 0.75 pF | ±0.25pF | 1.00 ±0.05 | 0.50 ±0.05 | 0.50 ±0.05 | 0.15~0.35 | 0.3 |  |  |  | 0.24% | 10.0 GΩ | 200% | IEC-60384 | Reflow | No | 1 MHz, 1 Vrms | Paper/PE Tape Reel 7 inch | 10,000 | 0.00140 g | Ni-Sn | https://www.yageo.com/en/Chart/Download/pdf/CQ0402CRNPO9BNR75 | https://www.yageo.com/upload/media/product/productsearch/datasheet/mlcc/UPY-High_Q_NP0_16V-to-500V_17.pdf
CQ0402CRNPO9BNR80 | 0402_105_055_055_035_035.STEP |  | HighFrequency | CQ | High frequency | 0402 (1005) | NPO | -55 to +125°C | 50 | 0.8 pF | ±0.25pF | 1.00 ±0.05 | 0.50 ±0.05 | 0.50 ±0.05 | 0.15~0.35 | 0.3 |  |  |  | 0.24% | 10.0 GΩ | 200% | IEC-60384 | Reflow | No | 1 MHz, 1 Vrms | Paper/PE Tape Reel 7 inch | 10,000 | 0.00140 g | Ni-Sn | https://www.yageo.com/en/Chart/Download/pdf/CQ0402CRNPO9BNR80 | https://www.yageo.com/upload/media/product/productsearch/datasheet/mlcc/UPY-High_Q_NP0_16V-to-500V_17.pdf
CQ0402CRNPOABN3R9 | 0402_105_055_055_035_035.STEP |  | HighFrequency | CQ | High frequency | 0402 (1005) | NPO | -55 to +125°C | 200 | 3.9 pF | ±0.25pF | 1.00 ±0.05 | 0.50 ±0.05 | 0.50 ±0.05 | 0.15~0.35 | 0.3 |  |  |  | 0.21% | 10.0 GΩ | 150% | IEC-60384 | Reflow | No | 1 MHz, 1 Vrms | Paper/PE Tape Reel 7 inch | 10,000 | 0.00140 g | Ni-Sn | https://www.yageo.com/en/Chart/Download/pdf/CQ0402CRNPOABN3R9 | https://www.yageo.com/upload/media/product/productsearch/datasheet/mlcc/UPY-High_Q_NP0_16V-to-500V_17.pdf
CQ0402CRNPOYBN1R0 | 0402_105_055_055_035_035.STEP |  | HighFrequency | CQ | High frequency | 0402 (1005) | NPO | -55 to +125°C | 250 | 1.0 pF | ±0.25pF | 1.00 ±0.05 | 0.50 ±0.05 | 0.50 ±0.05 | 0.15~0.35 | 0.3 |  |  |  | 0.24% | 10.0 GΩ | 150% | IEC-60384 | Reflow | No | 1 MHz, 1 Vrms | Paper/PE Tape Reel 7 inch | 10,000 | 0.00140 g | Ni-Sn | https://www.yageo.com/en/Chart/Download/pdf/CQ0402CRNPOYBN1R0 | https://www.yageo.com/upload/media/product/productsearch/datasheet/mlcc/UPY-High_Q_NP0_16V-to-500V_17.pdf
CQ0402CRNPOYBN1R5 | 0402_105_055_055_035_035.STEP |  | HighFrequency | CQ | High frequency | 0402 (1005) | NPO | -55 to +125°C | 250 | 1.5 pF | ±0.25pF | 1.00 ±0.05 | 0.50 ±0.05 | 0.50 ±0.05 | 0.15~0.35 | 0.3 |  |  |  | 0.23% | 10.0 GΩ | 150% | IEC-60384 | Reflow | No | 1 MHz, 1 Vrms | Paper/PE Tape Reel 7 inch | 10,000 | 0.00140 g | Ni-Sn | https://www.yageo.com/en/Chart/Download/pdf/CQ0402CRNPOYBN1R5 | https://www.yageo.com/upload/media/product/productsearch/datasheet/mlcc/UPY-High_Q_NP0_16V-to-500V_17.pdf
CQ0402CRNPOYBN2R2 | 0402_105_055_055_035_035.STEP |  | HighFrequency | CQ | High frequency | 0402 (1005) | NPO | -55 to +125°C | 250 | 2.2 pF | ±0.25pF | 1.00 ±0.05 | 0.50 ±0.05 | 0.50 ±0.05 | 0.15~0.35 | 0.3 |  |  |  | 0.23% | 10.0 GΩ | 150% | IEC-60384 | Reflow | No | 1 MHz, 1 Vrms | Paper/PE Tape Reel 7 inch | 10,000 | 0.00140 g | Ni-Sn | https://www.yageo.com/en/Chart/Download/pdf/CQ0402CRNPOYBN2R2 | https://www.yageo.com/upload/media/product/productsearch/datasheet/mlcc/UPY-High_Q_NP0_16V-to-500V_17.pdf
CQ0402CRNPOYBN2R3 | 0402_105_055_055_035_035.STEP |  | HighFrequency | CQ | High frequency | 0402 (1005) | NPO | -55 to +125°C | 250 | 2.3 pF | ±0.25pF | 1.00 ±0.05 | 0.50 ±0.05 | 0.50 ±0.05 | 0.15~0.35 | 0.3 |  |  |  | 0.22% | 10.0 GΩ | 150% | IEC-60384 | Reflow | No | 1 MHz, 1 Vrms | Paper/PE Tape Reel 7 inch | 0 | 0.00140 g | Ni-Sn | https://www.yageo.com/en/Chart/Download/pdf/CQ0402CRNPOYBN2R3 | https://www.yageo.com/upload/media/product/productsearch/datasheet/mlcc/UPY-High_Q_NP0_16V-to-500V_17.pdf
CQ0402CRNPOYBN2R7 | 0402_105_055_055_035_035.STEP |  | HighFrequency | CQ | High frequency | 0402 (1005) | NPO | -55 to +125°C | 250 | 2.7 pF | ±0.25pF | 1.00 ±0.05 | 0.50 ±0.05 | 0.50 ±0.05 | 0.15~0.35 | 0.3 |  |  |  | 0.22% | 10.0 GΩ | 150% | IEC-60384 | Reflow | No | 1 MHz, 1 Vrms | Paper/PE Tape Reel 7 inch | 10,000 | 0.00140 g | Ni-Sn | https://www.yageo.com/en/Chart/Download/pdf/CQ0402CRNPOYBN2R7 | https://www.yageo.com/upload/media/product/productsearch/datasheet/mlcc/UPY-High_Q_NP0_16V-to-500V_17.pdf
CQ0402CRNPOYBN3R1 | 0402_105_055_055_035_035.STEP |  | HighFrequency | CQ | High frequency | 0402 (1005) | NPO | -55 to +125°C | 250 | 3.1 pF | ±0.25pF | 1.00 ±0.05 | 0.50 ±0.05 | 0.50 ±0.05 | 0.15~0.35 | 0.3 |  |  |  | 0.22% | 10.0 GΩ | 150% | IEC-60384 | Reflow | No | 1 MHz, 1 Vrms | Paper/PE Tape Reel 7 inch | 10,000 | 0.00140 g | Ni-Sn | https://www.yageo.com/en/Chart/Download/pdf/CQ0402CRNPOYBN3R1 | https://www.yageo.com/upload/media/product/productsearch/datasheet/mlcc/UPY-High_Q_NP0_16V-to-500V_17.pdf
CQ0402CRNPOYBN3R3 | 0402_105_055_055_035_035.STEP |  | HighFrequency | CQ | High frequency | 0402 (1005) | NPO | -55 to +125°C | 250 | 3.3 pF | ±0.25pF | 1.00 ±0.05 | 0.50 ±0.05 | 0.50 ±0.05 | 0.15~0.35 | 0.3 |  |  |  | 0.21% | 10.0 GΩ | 150% | IEC-60384 | Reflow | No | 1 MHz, 1 Vrms | Paper/PE Tape Reel 7 inch | 10,000 | 0.00140 g | Ni-Sn | https://www.yageo.com/en/Chart/Download/pdf/CQ0402CRNPOYBN3R3 | https://www.yageo.com/upload/media/product/productsearch/datasheet/mlcc/UPY-High_Q_NP0_16V-to-500V_17.pdf
CQ0402CRNPOYBN4R0 | 0402_105_055_055_035_035.STEP |  | HighFrequency | CQ | High frequency | 0402 (1005) | NPO | -55 to +125°C | 250 | 4.0 pF | ±0.25pF | 1.00 ±0.05 | 0.50 ±0.05 | 0.50 ±0.05 | 0.15~0.35 | 0.3 |  |  |  | 0.21% | 10.0 GΩ | 150% | IEC-60384 | Reflow | No | 1 MHz, 1 Vrms | Paper/PE Tape Reel 7 inch | 10,000 | 0.00140 g | Ni-Sn | https://www.yageo.com/en/Chart/Download/pdf/CQ0402CRNPOYBN4R0 | https://www.yageo.com/upload/media/product/productsearch/datasheet/mlcc/UPY-High_Q_NP0_16V-to-500V_17.pdf
CQ0402CRNPOYBN4R7 | 0402_105_055_055_035_035.STEP |  | HighFrequency | CQ | High frequency | 0402 (1005) | NPO | -55 to +125°C | 250 | 4.7 pF | ±0.25pF | 1.00 ±0.05 | 0.50 ±0.05 | 0.50 ±0.05 | 0.15~0.35 | 0.3 |  |  |  | 0.20% | 10.0 GΩ | 150% | IEC-60384 | Reflow | No | 1 MHz, 1 Vrms | Paper/PE Tape Reel 7 inch | 10,000 | 0.00140 g | Ni-Sn | https://www.yageo.com/en/Chart/Download/pdf/CQ0402CRNPOYBN4R7 | https://www.yageo.com/upload/media/product/productsearch/datasheet/mlcc/UPY-High_Q_NP0_16V-to-500V_17.pdf
CQ0402CRNPOYBN5R0 | 0402_105_055_055_035_035.STEP |  | HighFrequency | CQ | High frequency | 0402 (1005) | NPO | -55 to +125°C | 250 | 5 pF | ±0.25pF | 1.00 ±0.05 | 0.50 ±0.05 | 0.50 ±0.05 | 0.15~0.35 | 0.3 |  |  |  | 0.20% | 10.0 GΩ | 150% | IEC-60384 | Reflow | No | 1 MHz, 1 Vrms | Paper/PE Tape Reel 7 inch | 10,000 | 0.00140 g | Ni-Sn | https://www.yageo.com/en/Chart/Download/pdf/CQ0402CRNPOYBN5R0 | https://www.yageo.com/upload/media/product/productsearch/datasheet/mlcc/UPY-High_Q_NP0_16V-to-500V_17.pdf
CQ0402CRNPOYBN5R1 | 0402_105_055_055_035_035.STEP |  | HighFrequency | CQ | High frequency | 0402 (1005) | NPO | -55 to +125°C | 250 | 5.1 pF | ±0.25pF | 1.00 ±0.05 | 0.50 ±0.05 | 0.50 ±0.05 | 0.15~0.35 | 0.3 |  |  |  | 0.20% | 10.0 GΩ | 150% | IEC-60384 | Reflow | No | 1 MHz, 1 Vrms | Paper/PE Tape Reel 7 inch | 10,000 | 0.00140 g | Ni-Sn | https://www.yageo.com/en/Chart/Download/pdf/CQ0402CRNPOYBN5R1 | https://www.yageo.com/upload/media/product/productsearch/datasheet/mlcc/UPY-High_Q_NP0_16V-to-500V_17.pdf
CQ0402CRNPOYBN5R6 | 0402_105_055_055_035_035.STEP |  | HighFrequency | CQ | High frequency | 0402 (1005) | NPO | -55 to +125°C | 250 | 5.6 pF | ±0.25pF | 1.00 ±0.05 | 0.50 ±0.05 | 0.50 ±0.05 | 0.15~0.35 | 0.3 |  |  |  | 0.20% | 10.0 GΩ | 150% | IEC-60384 | Reflow | No | 1 MHz, 1 Vrms | Paper/PE Tape Reel 7 inch | 10,000 | 0.00140 g | Ni-Sn | https://www.yageo.com/en/Chart/Download/pdf/CQ0402CRNPOYBN5R6 | https://www.yageo.com/upload/media/product/productsearch/datasheet/mlcc/UPY-High_Q_NP0_16V-to-500V_17.pdf
CQ0402CRNPOYBN6R0 | 0402_105_055_055_035_035.STEP |  | HighFrequency | CQ | High frequency | 0402 (1005) | NPO | -55 to +125°C | 250 | 6.0 pF | ±0.25pF | 1.00 ±0.05 | 0.50 ±0.05 | 0.50 ±0.05 | 0.15~0.35 | 0.3 |  |  |  | 0.19% | 10.0 GΩ | 150% | IEC-60384 | Reflow | No | 1 MHz, 1 Vrms | Paper/PE Tape Reel 7 inch | 10,000 | 0.00140 g | Ni-Sn | https://www.yageo.com/en/Chart/Download/pdf/CQ0402CRNPOYBN6R0 | https://www.yageo.com/upload/media/product/productsearch/datasheet/mlcc/UPY-High_Q_NP0_16V-to-500V_17.pdf
CQ0402CRNPOYBN6R2 | 0402_105_055_055_035_035.STEP |  | HighFrequency | CQ | High frequency | 0402 (1005) | NPO | -55 to +125°C | 250 | 6.2 pF | ±0.25pF | 1.00 ±0.05 | 0.50 ±0.05 | 0.50 ±0.05 | 0.15~0.35 | 0.3 |  |  |  | 0.19% | 10.0 GΩ | 150% | IEC-60384 | Reflow | No | 1 MHz, 1 Vrms | Paper/PE Tape Reel 7 inch | 10,000 | 0.00140 g | Ni-Sn | https://www.yageo.com/en/Chart/Download/pdf/CQ0402CRNPOYBN6R2 | https://www.yageo.com/upload/media/product/productsearch/datasheet/mlcc/UPY-High_Q_NP0_16V-to-500V_17.pdf
CQ0402CRNPOYBN6R8 | 0402_105_055_055_035_035.STEP |  | HighFrequency | CQ | High frequency | 0402 (1005) | NPO | -55 to +125°C | 250 | 6.8 pF | ±0.25pF | 1.00 ±0.05 | 0.50 ±0.05 | 0.50 ±0.05 | 0.15~0.35 | 0.3 |  |  |  | 0.19% | 10.0 GΩ | 150% | IEC-60384 | Reflow | No | 1 MHz, 1 Vrms | Paper/PE Tape Reel 7 inch | 10,000 | 0.00140 g | Ni-Sn | https://www.yageo.com/en/Chart/Download/pdf/CQ0402CRNPOYBN6R8 | https://www.yageo.com/upload/media/product/productsearch/datasheet/mlcc/UPY-High_Q_NP0_16V-to-500V_17.pdf
CQ0402CRNPOYBN7R0 | 0402_105_055_055_035_035.STEP |  | HighFrequency | CQ | High frequency | 0402 (1005) | NPO | -55 to +125°C | 250 | 7.0 pF | ±0.25pF | 1.00 ±0.05 | 0.50 ±0.05 | 0.50 ±0.05 | 0.15~0.35 | 0.3 |  |  |  | 0.19% | 10.0 GΩ | 150% | IEC-60384 | Reflow | No | 1 MHz, 1 Vrms | Paper/PE Tape Reel 7 inch | 10,000 | 0.00140 g | Ni-Sn | https://www.yageo.com/en/Chart/Download/pdf/CQ0402CRNPOYBN7R0 | https://www.yageo.com/upload/media/product/productsearch/datasheet/mlcc/UPY-High_Q_NP0_16V-to-500V_17.pdf
CQ0402CRNPOYBN7R5 | 0402_105_055_055_035_035.STEP |  | HighFrequency | CQ | High frequency | 0402 (1005) | NPO | -55 to +125°C | 250 | 7.5 pF | ±0.25pF | 1.00 ±0.05 | 0.50 ±0.05 | 0.50 ±0.05 | 0.15~0.35 | 0.3 |  |  |  | 0.18% | 10.0 GΩ | 150% | IEC-60384 | Reflow | No | 1 MHz, 1 Vrms | Paper/PE Tape Reel 7 inch | 10,000 | 0.00140 g | Ni-Sn | https://www.yageo.com/en/Chart/Download/pdf/CQ0402CRNPOYBN7R5 | https://www.yageo.com/upload/media/product/productsearch/datasheet/mlcc/UPY-High_Q_NP0_16V-to-500V_17.pdf
CQ0402CRNPOYBN8R0 | 0402_105_055_055_035_035.STEP |  | HighFrequency | CQ | High frequency | 0402 (1005) | NPO | -55 to +125°C | 250 | 8.0 pF | ±0.25pF | 1.00 ±0.05 | 0.50 ±0.05 | 0.50 ±0.05 | 0.15~0.35 | 0.3 |  |  |  | 0.18% | 10.0 GΩ | 150% | IEC-60384 | Reflow | No | 1 MHz, 1 Vrms | Paper/PE Tape Reel 7 inch | 10,000 | 0.00140 g | Ni-Sn | https://www.yageo.com/en/Chart/Download/pdf/CQ0402CRNPOYBN8R0 | https://www.yageo.com/upload/media/product/productsearch/datasheet/mlcc/UPY-High_Q_NP0_16V-to-500V_17.pdf
CQ0402CRNPOYBN8R2 | 0402_105_055_055_035_035.STEP |  | HighFrequency | CQ | High frequency | 0402 (1005) | NPO | -55 to +125°C | 250 | 8.2 pF | ±0.25pF | 1.00 ±0.05 | 0.50 ±0.05 | 0.50 ±0.05 | 0.15~0.35 | 0.3 |  |  |  | 0.18% | 10.0 GΩ | 150% | IEC-60384 | Reflow | No | 1 MHz, 1 Vrms | Paper/PE Tape Reel 7 inch | 10,000 | 0.00140 g | Ni-Sn | https://www.yageo.com/en/Chart/Download/pdf/CQ0402CRNPOYBN8R2 | https://www.yageo.com/upload/media/product/productsearch/datasheet/mlcc/UPY-High_Q_NP0_16V-to-500V_17.pdf
CQ0402CRNPOYBN9R0 | 0402_105_055_055_035_035.STEP |  | HighFrequency | CQ | High frequency | 0402 (1005) | NPO | -55 to +125°C | 250 | 9.0 pF | ±0.25pF | 1.00 ±0.05 | 0.50 ±0.05 | 0.50 ±0.05 | 0.15~0.35 | 0.3 |  |  |  | 0.17% | 10.0 GΩ | 150% | IEC-60384 | Reflow | No | 1 MHz, 1 Vrms | Paper/PE Tape Reel 7 inch | 10,000 | 0.00140 g | Ni-Sn | https://www.yageo.com/en/Chart/Download/pdf/CQ0402CRNPOYBN9R0 | https://www.yageo.com/upload/media/product/productsearch/datasheet/mlcc/UPY-High_Q_NP0_16V-to-500V_17.pdf
CQ0402CRNPOYBN9R1 | 0402_105_055_055_035_035.STEP |  | HighFrequency | CQ | High frequency | 0402 (1005) | NPO | -55 to +125°C | 250 | 9.1 pF | ±0.25pF | 1.00 ±0.05 | 0.50 ±0.05 | 0.50 ±0.05 | 0.15~0.35 | 0.3 |  |  |  | 0.17% | 10.0 GΩ | 150% | IEC-60384 | Reflow | No | 1 MHz, 1 Vrms | Paper/PE Tape Reel 7 inch | 10,000 | 0.00140 g | Ni-Sn | https://www.yageo.com/en/Chart/Download/pdf/CQ0402CRNPOYBN9R1 | https://www.yageo.com/upload/media/product/productsearch/datasheet/mlcc/UPY-High_Q_NP0_16V-to-500V_17.pdf
CQ0402CRNPOYBNR50 | 0402_105_055_055_035_035.STEP |  | HighFrequency | CQ | High frequency | 0402 (1005) | NPO | -55 to +125°C | 250 | 0.5 pF | ±0.25pF | 1.00 ±0.05 | 0.50 ±0.05 | 0.50 ±0.05 | 0.15~0.35 | 0.3 |  |  |  | 0.24% | 10.0 GΩ | 150% | IEC-60384 | Reflow | No | 1 MHz, 1 Vrms | Paper/PE Tape Reel 7 inch | 10,000 | 0.00140 g | Ni-Sn | https://www.yageo.com/en/Chart/Download/pdf/CQ0402CRNPOYBNR50 | https://www.yageo.com/upload/media/product/productsearch/datasheet/mlcc/UPY-High_Q_NP0_16V-to-500V_17.pdf
CQ0402CRNPOYBNR60 | 0402_105_055_055_035_035.STEP |  | HighFrequency | CQ | High frequency | 0402 (1005) | NPO | -55 to +125°C | 250 | 0.6 pF | ±0.25pF | 1.00 ±0.05 | 0.50 ±0.05 | 0.50 ±0.05 | 0.15~0.35 | 0.3 |  |  |  | 0.24% | 10.0 GΩ | 150% | IEC-60384 | Reflow | No | 1 MHz, 1 Vrms | Paper/PE Tape Reel 7 inch | 10,000 | 0.00140 g | Ni-Sn | https://www.yageo.com/en/Chart/Download/pdf/CQ0402CRNPOYBNR60 | https://www.yageo.com/upload/media/product/productsearch/datasheet/mlcc/UPY-High_Q_NP0_16V-to-500V_17.pdf
CQ0402CRNPOYBNR70 | 0402_105_055_055_035_035.STEP |  | HighFrequency | CQ | High frequency | 0402 (1005) | NPO | -55 to +125°C | 250 | 0.7 pF | ±0.25pF | 1.00 ±0.05 | 0.50 ±0.05 | 0.50 ±0.05 | 0.15~0.35 | 0.3 |  |  |  | 0.24% | 10.0 GΩ | 150% | IEC-60384 | Reflow | No | 1 MHz, 1 Vrms | Paper/PE Tape Reel 7 inch | 10,000 | 0.00140 g | Ni-Sn | https://www.yageo.com/en/Chart/Download/pdf/CQ0402CRNPOYBNR70 | https://www.yageo.com/upload/media/product/productsearch/datasheet/mlcc/UPY-High_Q_NP0_16V-to-500V_17.pdf
CQ0402CRNPOYBNR80 | 0402_105_055_055_035_035.STEP |  | HighFrequency | CQ | High frequency | 0402 (1005) | NPO | -55 to +125°C | 250 | 0.8 pF | ±0.25pF | 1.00 ±0.05 | 0.50 ±0.05 | 0.50 ±0.05 | 0.15~0.35 | 0.3 |  |  |  | 0.24% | 10.0 GΩ | 150% | IEC-60384 | Reflow | No | 1 MHz, 1 Vrms | Paper/PE Tape Reel 7 inch | 10,000 | 0.00140 g | Ni-Sn | https://www.yageo.com/en/Chart/Download/pdf/CQ0402CRNPOYBNR80 | https://www.yageo.com/upload/media/product/productsearch/datasheet/mlcc/UPY-High_Q_NP0_16V-to-500V_17.pdf
CQ0402CRNPOYBNR90 | 0402_105_055_055_035_035.STEP |  | HighFrequency | CQ | High frequency | 0402 (1005) | NPO | -55 to +125°C | 250 | 0.9 pF | ±0.25pF | 1.00 ±0.05 | 0.50 ±0.05 | 0.50 ±0.05 | 0.15~0.35 | 0.3 |  |  |  | 0.24% | 10.0 GΩ | 150% | IEC-60384 | Reflow | No | 1 MHz, 1 Vrms | Paper/PE Tape Reel 7 inch | 10,000 | 0.00140 g | Ni-Sn | https://www.yageo.com/en/Chart/Download/pdf/CQ0402CRNPOYBNR90 | https://www.yageo.com/upload/media/product/productsearch/datasheet/mlcc/UPY-High_Q_NP0_16V-to-500V_17.pdf
CQ0402DRNPO8BN6R8 | 0402_105_055_055_035_035.STEP |  | HighFrequency | CQ | High frequency | 0402 (1005) | NPO | -55 to +125°C | 25 | 6.8 pF | ±0.5pF | 1.00 ±0.05 | 0.50 ±0.05 | 0.50 ±0.05 | 0.15~0.35 | 0.3 |  |  |  | 0.19% | 10.0 GΩ | 200% | IEC-60384 | Reflow | No | 1 MHz, 1 Vrms | Paper/PE Tape Reel 7 inch | 10,000 | 0.00140 g | Ni-Sn | https://www.yageo.com/en/Chart/Download/pdf/CQ0402DRNPO8BN6R8 | https://www.yageo.com/upload/media/product/productsearch/datasheet/mlcc/UPY-High_Q_NP0_16V-to-500V_17.pdf
CQ0402DRNPO9BN5R0 | 0402_105_055_055_035_035.STEP |  | HighFrequency | CQ | High frequency | 0402 (1005) | NPO | -55 to +125°C | 50 | 5 pF | ±0.5pF | 1.00 ±0.05 | 0.50 ±0.05 | 0.50 ±0.05 | 0.15~0.35 | 0.3 |  |  |  | 0.20% | 10.0 GΩ | 200% | IEC-60384 | Reflow | No | 1 MHz, 1 Vrms | Paper/PE Tape Reel 7 inch | 10,000 | 0.00140 g | Ni-Sn | https://www.yageo.com/en/Chart/Download/pdf/CQ0402DRNPO9BN5R0 | https://www.yageo.com/upload/media/product/productsearch/datasheet/mlcc/UPY-High_Q_NP0_16V-to-500V_17.pdf
CQ0402DRNPO9BN5R6 | 0402_105_055_055_035_035.STEP |  | HighFrequency | CQ | High frequency | 0402 (1005) | NPO | -55 to +125°C | 50 | 5.6 pF | ±0.5pF | 1.00 ±0.05 | 0.50 ±0.05 | 0.50 ±0.05 | 0.15~0.35 | 0.3 |  |  |  | 0.20% | 10.0 GΩ | 200% | IEC-60384 | Reflow | No | 1 MHz, 1 Vrms | Paper/PE Tape Reel 7 inch | 10,000 | 0.00140 g | Ni-Sn | https://www.yageo.com/en/Chart/Download/pdf/CQ0402DRNPO9BN5R6 | https://www.yageo.com/upload/media/product/productsearch/datasheet/mlcc/UPY-High_Q_NP0_16V-to-500V_17.pdf
CQ0402DRNPO9BN6R0 | 0402_105_055_055_035_035.STEP |  | HighFrequency | CQ | High frequency | 0402 (1005) | NPO | -55 to +125°C | 50 | 6.0 pF | ±0.5pF | 1.00 ±0.05 | 0.50 ±0.05 | 0.50 ±0.05 | 0.15~0.35 | 0.3 |  |  |  | 0.19% | 10.0 GΩ | 200% | IEC-60384 | Reflow | No | 1 MHz, 1 Vrms | Paper/PE Tape Reel 7 inch | 10,000 | 0.00140 g | Ni-Sn | https://www.yageo.com/en/Chart/Download/pdf/CQ0402DRNPO9BN6R0 | https://www.yageo.com/upload/media/product/productsearch/datasheet/mlcc/UPY-High_Q_NP0_16V-to-500V_17.pdf
CQ0402DRNPO9BN6R8 | 0402_105_055_055_035_035.STEP |  | HighFrequency | CQ | High frequency | 0402 (1005) | NPO | -55 to +125°C | 50 | 6.8 pF | ±0.5pF | 1.00 ±0.05 | 0.50 ±0.05 | 0.50 ±0.05 | 0.15~0.35 | 0.3 |  |  |  | 0.19% | 10.0 GΩ | 200% | IEC-60384 | Reflow | No | 1 MHz, 1 Vrms | Paper/PE Tape Reel 7 inch | 10,000 | 0.00140 g | Ni-Sn | https://www.yageo.com/en/Chart/Download/pdf/CQ0402DRNPO9BN6R8 | https://www.yageo.com/upload/media/product/productsearch/datasheet/mlcc/UPY-High_Q_NP0_16V-to-500V_17.pdf
CQ0402DRNPO9BN7R0 | 0402_105_055_055_035_035.STEP |  | HighFrequency | CQ | High frequency | 0402 (1005) | NPO | -55 to +125°C | 50 | 7.0 pF | ±0.5pF | 1.00 ±0.05 | 0.50 ±0.05 | 0.50 ±0.05 | 0.15~0.35 | 0.3 |  |  |  | 0.19% | 10.0 GΩ | 200% | IEC-60384 | Reflow | No | 1 MHz, 1 Vrms | Paper/PE Tape Reel 7 inch | 10,000 | 0.00140 g | Ni-Sn | https://www.yageo.com/en/Chart/Download/pdf/CQ0402DRNPO9BN7R0 | https://www.yageo.com/upload/media/product/productsearch/datasheet/mlcc/UPY-High_Q_NP0_16V-to-500V_17.pdf
CQ0402DRNPO9BN7R2 | 0402_105_055_055_035_035.STEP |  | HighFrequency | CQ | High frequency | 0402 (1005) | NPO | -55 to +125°C | 50 | 7.2 pF | ±0.5pF | 1.00 ±0.05 | 0.50 ±0.05 | 0.50 ±0.05 | 0.15~0.35 | 0.3 |  |  |  | 0.18% | 10.0 GΩ | 200% | IEC-60384 | Reflow | No | 1 MHz, 1 Vrms | Paper/PE Tape Reel 7 inch | 10,000 | 0.00140 g | Ni-Sn | https://www.yageo.com/en/Chart/Download/pdf/CQ0402DRNPO9BN7R2 | https://www.yageo.com/upload/media/product/productsearch/datasheet/mlcc/UPY-High_Q_NP0_16V-to-500V_17.pdf
CQ0402DRNPO9BN8R0 | 0402_105_055_055_035_035.STEP |  | HighFrequency | CQ | High frequency | 0402 (1005) | NPO | -55 to +125°C | 50 | 8.0 pF | ±0.5pF | 1.00 ±0.05 | 0.50 ±0.05 | 0.50 ±0.05 | 0.15~0.35 | 0.3 |  |  |  | 0.18% | 10.0 GΩ | 200% | IEC-60384 | Reflow | No | 1 MHz, 1 Vrms | Paper/PE Tape Reel 7 inch | 10,000 | 0.00140 g | Ni-Sn | https://www.yageo.com/en/Chart/Download/pdf/CQ0402DRNPO9BN8R0 | https://www.yageo.com/upload/media/product/productsearch/datasheet/mlcc/UPY-High_Q_NP0_16V-to-500V_17.pdf
CQ0402DRNPO9BN8R2 | 0402_105_055_055_035_035.STEP |  | HighFrequency | CQ | High frequency | 0402 (1005) | NPO | -55 to +125°C | 50 | 8.2 pF | ±0.5pF | 1.00 ±0.05 | 0.50 ±0.05 | 0.50 ±0.05 | 0.15~0.35 | 0.3 |  |  |  | 0.18% | 10.0 GΩ | 200% | IEC-60384 | Reflow | No | 1 MHz, 1 Vrms | Paper/PE Tape Reel 7 inch | 10,000 | 0.00140 g | Ni-Sn | https://www.yageo.com/en/Chart/Download/pdf/CQ0402DRNPO9BN8R2 | https://www.yageo.com/upload/media/product/productsearch/datasheet/mlcc/UPY-High_Q_NP0_16V-to-500V_17.pdf
CQ0402DRNPO9BN9R0 | 0402_105_055_055_035_035.STEP |  | HighFrequency | CQ | High frequency | 0402 (1005) | NPO | -55 to +125°C | 50 | 9.0 pF | ±0.5pF | 1.00 ±0.05 | 0.50 ±0.05 | 0.50 ±0.05 | 0.15~0.35 | 0.3 |  |  |  | 0.17% | 10.0 GΩ | 200% | IEC-60384 | Reflow | No | 1 MHz, 1 Vrms | Paper/PE Tape Reel 7 inch | 10,000 | 0.00140 g | Ni-Sn | https://www.yageo.com/en/Chart/Download/pdf/CQ0402DRNPO9BN9R0 | https://www.yageo.com/upload/media/product/productsearch/datasheet/mlcc/UPY-High_Q_NP0_16V-to-500V_17.pdf
CQ0402DRNPO9BN9R6 | 0402_105_055_055_035_035.STEP |  | HighFrequency | CQ | High frequency | 0402 (1005) | NPO | -55 to +125°C | 50 | 9.6 pF | ±0.5pF | 1.00 ±0.05 | 0.50 ±0.05 | 0.50 ±0.05 | 0.15~0.35 | 0.3 |  |  |  | 0.17% | 10.0 GΩ | 200% | IEC-60384 | Reflow | No | 1 MHz, 1 Vrms | Paper/PE Tape Reel 7 inch | 10,000 | 0.00140 g | Ni-Sn | https://www.yageo.com/en/Chart/Download/pdf/CQ0402DRNPO9BN9R6 | https://www.yageo.com/upload/media/product/productsearch/datasheet/mlcc/UPY-High_Q_NP0_16V-to-500V_17.pdf
CQ0402DRNPOYBN5R6 | 0402_105_055_055_035_035.STEP |  | HighFrequency | CQ | High frequency | 0402 (1005) | NPO | -55 to +125°C | 250 | 5.6 pF | ±0.5pF | 1.00 ±0.05 | 0.50 ±0.05 | 0.50 ±0.05 | 0.15~0.35 | 0.3 |  |  |  | 0.20% | 10.0 GΩ | 150% | IEC-60384 | Reflow | No | 1 MHz, 1 Vrms | Paper/PE Tape Reel 7 inch | 0 | 0.00140 g | Ni-Sn | https://www.yageo.com/en/Chart/Download/pdf/CQ0402DRNPOYBN5R6 | https://www.yageo.com/upload/media/product/productsearch/datasheet/mlcc/UPY-High_Q_NP0_16V-to-500V_17.pdf
CQ0402DRNPOYBN6R0 | 0402_105_055_055_035_035.STEP |  | HighFrequency | CQ | High frequency | 0402 (1005) | NPO | -55 to +125°C | 250 | 6.0 pF | ±0.5pF | 1.00 ±0.05 | 0.50 ±0.05 | 0.50 ±0.05 | 0.15~0.35 | 0.3 |  |  |  | 0.19% | 10.0 GΩ | 150% | IEC-60384 | Reflow | No | 1 MHz, 1 Vrms | Paper/PE Tape Reel 7 inch | 10,000 | 0.00140 g | Ni-Sn | https://www.yageo.com/en/Chart/Download/pdf/CQ0402DRNPOYBN6R0 | https://www.yageo.com/upload/media/product/productsearch/datasheet/mlcc/UPY-High_Q_NP0_16V-to-500V_17.pdf
CQ0402DRNPOYBN6R8 | 0402_105_055_055_035_035.STEP |  | HighFrequency | CQ | High frequency | 0402 (1005) | NPO | -55 to +125°C | 250 | 6.8 pF | ±0.5pF | 1.00 ±0.05 | 0.50 ±0.05 | 0.50 ±0.05 | 0.15~0.35 | 0.3 |  |  |  | 0.19% | 10.0 GΩ | 150% | IEC-60384 | Reflow | No | 1 MHz, 1 Vrms | Paper/PE Tape Reel 7 inch | 10,000 | 0.00140 g | Ni-Sn | https://www.yageo.com/en/Chart/Download/pdf/CQ0402DRNPOYBN6R8 | https://www.yageo.com/upload/media/product/productsearch/datasheet/mlcc/UPY-High_Q_NP0_16V-to-500V_17.pdf
CQ0402DRNPOYBN8R0 | 0402_105_055_055_035_035.STEP |  | HighFrequency | CQ | High frequency | 0402 (1005) | NPO | -55 to +125°C | 250 | 8.0 pF | ±0.5pF | 1.00 ±0.05 | 0.50 ±0.05 | 0.50 ±0.05 | 0.15~0.35 | 0.3 |  |  |  | 0.18% | 10.0 GΩ | 150% | IEC-60384 | Reflow | No | 1 MHz, 1 Vrms | Paper/PE Tape Reel 7 inch | 10,000 | 0.00140 g | Ni-Sn | https://www.yageo.com/en/Chart/Download/pdf/CQ0402DRNPOYBN8R0 | https://www.yageo.com/upload/media/product/productsearch/datasheet/mlcc/UPY-High_Q_NP0_16V-to-500V_17.pdf
CQ0402DRNPOYBN8R2 | 0402_105_055_055_035_035.STEP |  | HighFrequency | CQ | High frequency | 0402 (1005) | NPO | -55 to +125°C | 250 | 8.2 pF | ±0.5pF | 1.00 ±0.05 | 0.50 ±0.05 | 0.50 ±0.05 | 0.15~0.35 | 0.3 |  |  |  | 0.18% | 10.0 GΩ | 150% | IEC-60384 | Reflow | No | 1 MHz, 1 Vrms | Paper/PE Tape Reel 7 inch | 10,000 | 0.00140 g | Ni-Sn | https://www.yageo.com/en/Chart/Download/pdf/CQ0402DRNPOYBN8R2 | https://www.yageo.com/upload/media/product/productsearch/datasheet/mlcc/UPY-High_Q_NP0_16V-to-500V_17.pdf
CQ0402DRNPOYBN9R0 | 0402_105_055_055_035_035.STEP |  | HighFrequency | CQ | High frequency | 0402 (1005) | NPO | -55 to +125°C | 250 | 9.0 pF | ±0.5pF | 1.00 ±0.05 | 0.50 ±0.05 | 0.50 ±0.05 | 0.15~0.35 | 0.3 |  |  |  | 0.17% | 10.0 GΩ | 150% | IEC-60384 | Reflow | No | 1 MHz, 1 Vrms | Paper/PE Tape Reel 7 inch | 0 | 0.00140 g | Ni-Sn | https://www.yageo.com/en/Chart/Download/pdf/CQ0402DRNPOYBN9R0 | https://www.yageo.com/upload/media/product/productsearch/datasheet/mlcc/UPY-High_Q_NP0_16V-to-500V_17.pdf
CQ0402FRNPO0BN100 | 0402_105_055_055_035_035.STEP |  | HighFrequency | CQ | High frequency | 0402 (1005) | NPO | -55 to +125°C | 100 | 10 pF | ±1% | 1.00 ±0.05 | 0.50 ±0.05 | 0.50 ±0.05 | 0.15~0.35 | 0.3 |  |  |  | 0.17% | 10.0 GΩ | 200% | IEC-60384 | Reflow | No | 1 MHz, 1 Vrms | Paper/PE Tape Reel 7 inch | 10,000 | 0.00140 g | Ni-Sn | https://www.yageo.com/en/Chart/Download/pdf/CQ0402FRNPO0BN100 | https://www.yageo.com/upload/media/product/productsearch/datasheet/mlcc/UPY-High_Q_NP0_16V-to-500V_17.pdf