## MLCC
Part Number | 3D Model(STEP) | Status | Application | Series | Series Description | Size | TCC | Temp. Range | Voltage (V) | Capacitance | Tolerance | L (mm) | W (mm) | Thickness (max.)(mm) | L2/L3 | L4 | A | B | P | D.F.(Max) | I.R (Min) | Endurance (% RV) | Test Method | SolderingMethod | AEC-Q200 | CapMeasurementCondition | Packing | SPQ (Pcs) | UnitWeight(typ) | Termination | spec sheet link | Datasheet | ESD_Level | ESD_Max_Voltage
CQ0805JRNPOYBN270 | 0805_220_145_070_075_070.STEP |  | HighFrequency | CQ | High frequency | 0805 (2012) | NPO | -55 to +125°C | 250 | 27 pF | ±5% | 2.00 ±0.20 | 1.25 ±0.20 | 0.60 ±0.10 | 0.25~0.75 | 0.55 |  |  |  | 0.11% | 10.0 GΩ | 150% | IEC-60384 | Reflow/Wave | No | 1 MHz, 1 Vrms | Paper/PE Tape Reel 7 inch | 4,000 | 0.01070 g | Ni-Sn | https://www.yageo.com/en/Chart/Download/pdf/CQ0805JRNPOYBN270 | https://www.yageo.com/upload/media/product/productsearch/datasheet/mlcc/UPY-High_Q_NP0_16V-to-500V_17.pdf
CQ0805JRNPOYBN300 | 0805_220_145_070_075_070.STEP |  | HighFrequency | CQ | High frequency | 0805 (2012) | NPO | -55 to +125°C | 250 | 30 pF | ±5% | 2.00 ±0.20 | 1.25 ±0.20 | 0.60 ±0.10 | 0.25~0.75 | 0.55 |  |  |  | 0.10% | 10.0 GΩ | 150% | IEC-60384 | Reflow/Wave | No | 1 MHz, 1 Vrms | Paper/PE Tape Reel 7 inch | 4,000 | 0.01070 g | Ni-Sn | https://www.yageo.com/en/Chart/Download/pdf/CQ0805JRNPOYBN300 | https://www.yageo.com/upload/media/product/productsearch/datasheet/mlcc/UPY-High_Q_NP0_16V-to-500V_17.pdf
CQ0805JRNPOYBN330 | 0805_220_145_070_075_070.STEP |  | HighFrequency | CQ | High frequency | 0805 (2012) | NPO | -55 to +125°C | 250 | 33 pF | ±5% | 2.00 ±0.20 | 1.25 ±0.20 | 0.60 ±0.10 | 0.25~0.75 | 0.55 |  |  |  | 0.10% | 10.0 GΩ | 150% | IEC-60384 | Reflow/Wave | No | 1 MHz, 1 Vrms | Paper/PE Tape Reel 7 inch | 4,000 | 0.01070 g | Ni-Sn | https://www.yageo.com/en/Chart/Download/pdf/CQ0805JRNPOYBN330 | https://www.yageo.com/upload/media/product/productsearch/datasheet/mlcc/UPY-High_Q_NP0_16V-to-500V_17.pdf
CQ0805JRNPOYBN360 | 0805_220_145_070_075_070.STEP |  | HighFrequency | CQ | High frequency | 0805 (2012) | NPO | -55 to +125°C | 250 | 36 pF | ±5% | 2.00 ±0.20 | 1.25 ±0.20 | 0.60 ±0.10 | 0.25~0.75 | 0.55 |  |  |  | 0.10% | 10.0 GΩ | 150% | IEC-60384 | Reflow/Wave | No | 1 MHz, 1 Vrms | Paper/PE Tape Reel 7 inch | 4,000 | 0.01070 g | Ni-Sn | https://www.yageo.com/en/Chart/Download/pdf/CQ0805JRNPOYBN360 | https://www.yageo.com/upload/media/product/productsearch/datasheet/mlcc/UPY-High_Q_NP0_16V-to-500V_17.pdf
CQ0805JRNPOYBN390 | 0805_220_145_070_075_070.STEP |  | HighFrequency | CQ | High frequency | 0805 (2012) | NPO | -55 to +125°C | 250 | 39 pF | ±5% | 2.00 ±0.20 | 1.25 ±0.20 | 0.60 ±0.10 | 0.25~0.75 | 0.55 |  |  |  | 0.10% | 10.0 GΩ | 150% | IEC-60384 | Reflow/Wave | No | 1 MHz, 1 Vrms | Paper/PE Tape Reel 7 inch | 4,000 | 0.01070 g | Ni-Sn | https://www.yageo.com/en/Chart/Download/pdf/CQ0805JRNPOYBN390 | https://www.yageo.com/upload/media/product/productsearch/datasheet/mlcc/UPY-High_Q_NP0_16V-to-500V_17.pdf
CQ0805JRNPOYBN430 | 0805_220_145_070_075_070.STEP |  | HighFrequency | CQ | High frequency | 0805 (2012) | NPO | -55 to +125°C | 250 | 43 pF | ±5% | 2.00 ±0.20 | 1.25 ±0.20 | 0.60 ±0.10 | 0.25~0.75 | 0.55 |  |  |  | 0.10% | 10.0 GΩ | 150% | IEC-60384 | Reflow/Wave | No | 1 MHz, 1 Vrms | Paper/PE Tape Reel 7 inch | 4,000 | 0.01070 g | Ni-Sn | https://www.yageo.com/en/Chart/Download/pdf/CQ0805JRNPOYBN430 | https://www.yageo.com/upload/media/product/productsearch/datasheet/mlcc/UPY-High_Q_NP0_16V-to-500V_17.pdf
CQ0805JRNPOYBN470 | 0805_220_145_070_075_070.STEP |  | HighFrequency | CQ | High frequency | 0805 (2012) | NPO | -55 to +125°C | 250 | 47 pF | ±5% | 2.00 ±0.20 | 1.25 ±0.20 | 0.60 ±0.10 | 0.25~0.75 | 0.55 |  |  |  | 0.10% | 10.0 GΩ | 150% | IEC-60384 | Reflow/Wave | No | 1 MHz, 1 Vrms | Paper/PE Tape Reel 7 inch | 4,000 | 0.01070 g | Ni-Sn | https://www.yageo.com/en/Chart/Download/pdf/CQ0805JRNPOYBN470 | https://www.yageo.com/upload/media/product/productsearch/datasheet/mlcc/UPY-High_Q_NP0_16V-to-500V_17.pdf
CQ0805JRNPOYBN510 | 0805_220_145_070_075_070.STEP |  | HighFrequency | CQ | High frequency | 0805 (2012) | NPO | -55 to +125°C | 250 | 51 pF | ±5% | 2.00 ±0.20 | 1.25 ±0.20 | 0.60 ±0.10 | 0.25~0.75 | 0.55 |  |  |  | 0.10% | 10.0 GΩ | 150% | IEC-60384 | Reflow/Wave | No | 1 MHz, 1 Vrms | Paper/PE Tape Reel 7 inch | 4,000 | 0.01070 g | Ni-Sn | https://www.yageo.com/en/Chart/Download/pdf/CQ0805JRNPOYBN510 | https://www.yageo.com/upload/media/product/productsearch/datasheet/mlcc/UPY-High_Q_NP0_16V-to-500V_17.pdf
CQ0805JRNPOYBN560 | 0805_220_145_070_075_070.STEP |  | HighFrequency | CQ | High frequency | 0805 (2012) | NPO | -55 to +125°C | 250 | 56 pF | ±5% | 2.00 ±0.20 | 1.25 ±0.20 | 0.60 ±0.10 | 0.25~0.75 | 0.55 |  |  |  | 0.10% | 10.0 GΩ | 150% | IEC-60384 | Reflow/Wave | No | 1 MHz, 1 Vrms | Paper/PE Tape Reel 7 inch | 4,000 | 0.01070 g | Ni-Sn | https://www.yageo.com/en/Chart/Download/pdf/CQ0805JRNPOYBN560 | https://www.yageo.com/upload/media/product/productsearch/datasheet/mlcc/UPY-High_Q_NP0_16V-to-500V_17.pdf
CQ0805JRNPOYBN620 | 0805_220_145_070_075_070.STEP |  | HighFrequency | CQ | High frequency | 0805 (2012) | NPO | -55 to +125°C | 250 | 62 pF | ±5% | 2.00 ±0.20 | 1.25 ±0.20 | 0.60 ±0.10 | 0.25~0.75 | 0.55 |  |  |  | 0.10% | 10.0 GΩ | 150% | IEC-60384 | Reflow/Wave | No | 1 MHz, 1 Vrms | Paper/PE Tape Reel 7 inch | 4,000 | 0.01070 g | Ni-Sn | https://www.yageo.com/en/Chart/Download/pdf/CQ0805JRNPOYBN620 | https://www.yageo.com/upload/media/product/productsearch/datasheet/mlcc/UPY-High_Q_NP0_16V-to-500V_17.pdf
CQ0805JRNPOYBN680 | 0805_220_145_070_075_070.STEP |  | HighFrequency | CQ | High frequency | 0805 (2012) | NPO | -55 to +125°C | 250 | 68 pF | ±5% | 2.00 ±0.20 | 1.25 ±0.20 | 0.60 ±0.10 | 0.25~0.75 | 0.55 |  |  |  | 0.10% | 10.0 GΩ | 150% | IEC-60384 | Reflow/Wave | No | 1 MHz, 1 Vrms | Paper/PE Tape Reel 7 inch | 4,000 | 0.01070 g | Ni-Sn | https://www.yageo.com/en/Chart/Download/pdf/CQ0805JRNPOYBN680 | https://www.yageo.com/upload/media/product/productsearch/datasheet/mlcc/UPY-High_Q_NP0_16V-to-500V_17.pdf
CQ0805JRNPOYBN750 | 0805_220_145_070_075_070.STEP |  | HighFrequency | CQ | High frequency | 0805 (2012) | NPO | -55 to +125°C | 250 | 75 pF | ±5% | 2.00 ±0.20 | 1.25 ±0.20 | 0.60 ±0.10 | 0.25~0.75 | 0.55 |  |  |  | 0.10% | 10.0 GΩ | 150% | IEC-60384 | Reflow/Wave | No | 1 MHz, 1 Vrms | Paper/PE Tape Reel 7 inch | 4,000 | 0.01070 g | Ni-Sn | https://www.yageo.com/en/Chart/Download/pdf/CQ0805JRNPOYBN750 | https://www.yageo.com/upload/media/product/productsearch/datasheet/mlcc/UPY-High_Q_NP0_16V-to-500V_17.pdf
CQ0805JRNPOYBN820 | 0805_220_145_070_075_070.STEP |  | HighFrequency | CQ | High frequency | 0805 (2012) | NPO | -55 to +125°C | 250 | 82 pF | ±5% | 2.00 ±0.20 | 1.25 ±0.20 | 0.60 ±0.10 | 0.25~0.75 | 0.55 |  |  |  | 0.10% | 10.0 GΩ | 150% | IEC-60384 | Reflow/Wave | No | 1 MHz, 1 Vrms | Paper/PE Tape Reel 7 inch | 4,000 | 0.01070 g | Ni-Sn | https://www.yageo.com/en/Chart/Download/pdf/CQ0805JRNPOYBN820 | https://www.yageo.com/upload/media/product/productsearch/datasheet/mlcc/UPY-High_Q_NP0_16V-to-500V_17.pdf
CQ0805JRNPOYBN910 | 0805_220_145_070_075_070.STEP |  | HighFrequency | CQ | High frequency | 0805 (2012) | NPO | -55 to +125°C | 250 | 91 pF | ±5% | 2.00 ±0.20 | 1.25 ±0.20 | 0.60 ±0.10 | 0.25~0.75 | 0.55 |  |  |  | 0.10% | 10.0 GΩ | 150% | IEC-60384 | Reflow/Wave | No | 1 MHz, 1 Vrms | Paper/PE Tape Reel 7 inch | 4,000 | 0.01070 g | Ni-Sn | https://www.yageo.com/en/Chart/Download/pdf/CQ0805JRNPOYBN910 | https://www.yageo.com/upload/media/product/productsearch/datasheet/mlcc/UPY-High_Q_NP0_16V-to-500V_17.pdf
CS0402BRNPO9BN2R7 | 0402_115_065_065_035_045.STEP |  | Boardflex Sensitive | CS | Soft termination | 0402 (1005) | NPO | -55 to +125°C | 50 | 2.7 pF | ±0.1pF | 1.00 ±0.15 | 0.50 ±0.15 | 0.50 ±0.15 | 0.10~0.35 | 0.3 |  |  |  | 0.22% | 10.0 GΩ | 200% | IEC-60384 | Reflow | No | 1 MHz, 1 Vrms | Paper/PE Tape Reel 7 inch | 10,000 | 0.00147 g | Ni-Sn | https://www.yageo.com/en/Chart/Download/pdf/CS0402BRNPO9BN2R7 | https://www.yageo.com/upload/media/product/productsearch/datasheet/mlcc/UPY-ST_NPOX7R_16V-to-3KV_8.pdf
CS0402CRNPO9BN1R5 | 0402_115_065_065_035_045.STEP |  | Boardflex Sensitive | CS | Soft termination | 0402 (1005) | NPO | -55 to +125°C | 50 | 1.5 pF | ±0.25pF | 1.00 ±0.15 | 0.50 ±0.15 | 0.50 ±0.15 | 0.10~0.35 | 0.3 |  |  |  | 0.23% | 10.0 GΩ | 200% | IEC-60384 | Reflow | No | 1 MHz, 1 Vrms | Paper/PE Tape Reel 7 inch | 10,000 | 0.00147 g | Ni-Sn | https://www.yageo.com/en/Chart/Download/pdf/CS0402CRNPO9BN1R5 | https://www.yageo.com/upload/media/product/productsearch/datasheet/mlcc/UPY-ST_NPOX7R_16V-to-3KV_8.pdf
CS0402CRNPO9BN1R8 | 0402_115_065_065_035_045.STEP |  | Boardflex Sensitive | CS | Soft termination | 0402 (1005) | NPO | -55 to +125°C | 50 | 1.8 pF | ±0.25pF | 1.00 ±0.15 | 0.50 ±0.15 | 0.50 ±0.15 | 0.10~0.35 | 0.3 |  |  |  | 0.23% | 10.0 GΩ | 200% | IEC-60384 | Reflow | No | 1 MHz, 1 Vrms | Paper/PE Tape Reel 7 inch | 10,000 | 0.00147 g | Ni-Sn | https://www.yageo.com/en/Chart/Download/pdf/CS0402CRNPO9BN1R8 | https://www.yageo.com/upload/media/product/productsearch/datasheet/mlcc/UPY-ST_NPOX7R_16V-to-3KV_8.pdf
CS0402CRNPO9BN2R0 | 0402_115_065_065_035_045.STEP |  | Boardflex Sensitive | CS | Soft termination | 0402 (1005) | NPO | -55 to +125°C | 50 | 2.0 pF | ±0.25pF | 1.00 ±0.15 | 0.50 ±0.15 | 0.50 ±0.15 | 0.10~0.35 | 0.3 |  |  |  | 0.23% | 10.0 GΩ | 200% | IEC-60384 | Reflow | No | 1 MHz, 1 Vrms | Paper/PE Tape Reel 7 inch | 10,000 | 0.00147 g | Ni-Sn | https://www.yageo.com/en/Chart/Download/pdf/CS0402CRNPO9BN2R0 | https://www.yageo.com/upload/media/product/productsearch/datasheet/mlcc/UPY-ST_NPOX7R_16V-to-3KV_8.pdf
CS0402CRNPO9BN2R2 | 0402_115_065_065_035_045.STEP |  | Boardflex Sensitive | CS | Soft termination | 0402 (1005) | NPO | -55 to +125°C | 50 | 2.2 pF | ±0.25pF | 1.00 ±0.15 | 0.50 ±0.15 | 0.50 ±0.15 | 0.10~0.35 | 0.3 |  |  |  | 0.23% | 10.0 GΩ | 200% | IEC-60384 | Reflow | No | 1 MHz, 1 Vrms | Paper/PE Tape Reel 7 inch | 10,000 | 0.00147 g | Ni-Sn | https://www.yageo.com/en/Chart/Download/pdf/CS0402CRNPO9BN2R2 | https://www.yageo.com/upload/media/product/productsearch/datasheet/mlcc/UPY-ST_NPOX7R_16V-to-3KV_8.pdf
CS0402CRNPO9BN2R7 | 0402_115_065_065_035_045.STEP |  | Boardflex Sensitive | CS | Soft termination | 0402 (1005) | NPO | -55 to +125°C | 50 | 2.7 pF | ±0.25pF | 1.00 ±0.15 | 0.50 ±0.15 | 0.50 ±0.15 | 0.10~0.35 | 0.3 |  |  |  | 0.22% | 10.0 GΩ | 200% | IEC-60384 | Reflow | No | 1 MHz, 1 Vrms | Paper/PE Tape Reel 7 inch | 10,000 | 0.00147 g | Ni-Sn | https://www.yageo.com/en/Chart/Download/pdf/CS0402CRNPO9BN2R7 | https://www.yageo.com/upload/media/product/productsearch/datasheet/mlcc/UPY-ST_NPOX7R_16V-to-3KV_8.pdf
CS0402CRNPO9BN3R3 | 0402_115_065_065_035_045.STEP |  | Boardflex Sensitive | CS | Soft termination | 0402 (1005) | NPO | -55 to +125°C | 50 | 3.3 pF | ±0.25pF | 1.00 ±0.15 | 0.50 ±0.15 | 0.50 ±0.15 | 0.10~0.35 | 0.3 |  |  |  | 0.21% | 10.0 GΩ | 200% | IEC-60384 | Reflow | No | 1 MHz, 1 Vrms | Paper/PE Tape Reel 7 inch | 10,000 | 0.00147 g | Ni-Sn | https://www.yageo.com/en/Chart/Download/pdf/CS0402CRNPO9BN3R3 | https://www.yageo.com/upload/media/product/productsearch/datasheet/mlcc/UPY-ST_NPOX7R_16V-to-3KV_8.pdf
CS0402CRNPO9BN4R7 | 0402_115_065_065_035_045.STEP |  | Boardflex Sensitive | CS | Soft termination | 0402 (1005) | NPO | -55 to +125°C | 50 | 4.7 pF | ±0.25pF | 1.00 ±0.15 | 0.50 ±0.15 | 0.50 ±0.15 | 0.10~0.35 | 0.3 |  |  |  | 0.20% | 10.0 GΩ | 200% | IEC-60384 | Reflow | No | 1 MHz, 1 Vrms | Paper/PE Tape Reel 7 inch | 10,000 | 0.00147 g | Ni-Sn | https://www.yageo.com/en/Chart/Download/pdf/CS0402CRNPO9BN4R7 | https://www.yageo.com/upload/media/product/productsearch/datasheet/mlcc/UPY-ST_NPOX7R_16V-to-3KV_8.pdf
CS0402CRNPO9BN5R6 | 0402_115_065_065_035_045.STEP |  | Boardflex Sensitive | CS | Soft termination | 0402 (1005) | NPO | -55 to +125°C | 50 | 5.6 pF | ±0.25pF | 1.00 ±0.15 | 0.50 ±0.15 | 0.50 ±0.15 | 0.10~0.35 | 0.3 |  |  |  | 0.20% | 10.0 GΩ | 200% | IEC-60384 | Reflow | No | 1 MHz, 1 Vrms | Paper/PE Tape Reel 7 inch | 10,000 | 0.00147 g | Ni-Sn | https://www.yageo.com/en/Chart/Download/pdf/CS0402CRNPO9BN5R6 | https://www.yageo.com/upload/media/product/productsearch/datasheet/mlcc/UPY-ST_NPOX7R_16V-to-3KV_8.pdf
CS0402CRNPO9BN6R8 | 0402_115_065_065_035_045.STEP |  | Boardflex Sensitive | CS | Soft termination | 0402 (1005) | NPO | -55 to +125°C | 50 | 6.8 pF | ±0.25pF | 1.00 ±0.15 | 0.50 ±0.15 | 0.50 ±0.15 | 0.10~0.35 | 0.3 |  |  |  | 0.19% | 10.0 GΩ | 200% | IEC-60384 | Reflow | No | 1 MHz, 1 Vrms | Paper/PE Tape Reel 7 inch | 10,000 | 0.00147 g | Ni-Sn | https://www.yageo.com/en/Chart/Download/pdf/CS0402CRNPO9BN6R8 | https://www.yageo.com/upload/media/product/productsearch/datasheet/mlcc/UPY-ST_NPOX7R_16V-to-3KV_8.pdf
CS0402CRNPO9BN8R0 | 0402_115_065_065_035_045.STEP |  | Boardflex Sensitive | CS | Soft termination | 0402 (1005) | NPO | -55 to +125°C | 50 | 8.0 pF | ±0.25pF | 1.00 ±0.15 | 0.50 ±0.15 | 0.50 ±0.15 | 0.10~0.35 | 0.3 |  |  |  | 0.18% | 10.0 GΩ | 200% | IEC-60384 | Reflow | No | 1 MHz, 1 Vrms | Paper/PE Tape Reel 7 inch | 10,000 | 0.00147 g | Ni-Sn | https://www.yageo.com/en/Chart/Download/pdf/CS0402CRNPO9BN8R0 | https://www.yageo.com/upload/media/product/productsearch/datasheet/mlcc/UPY-ST_NPOX7R_16V-to-3KV_8.pdf
CS0402CRNPO9BN8R2 | 0402_115_065_065_035_045.STEP |  | Boardflex Sensitive | CS | Soft termination | 0402 (1005) | NPO | -55 to +125°C | 50 | 8.2 pF | ±0.25pF | 1.00 ±0.15 | 0.50 ±0.15 | 0.50 ±0.15 | 0.10~0.35 | 0.3 |  |  |  | 0.18% | 10.0 GΩ | 200% | IEC-60384 | Reflow | No | 1 MHz, 1 Vrms | Paper/PE Tape Reel 7 inch | 10,000 | 0.00147 g | Ni-Sn | https://www.yageo.com/en/Chart/Download/pdf/CS0402CRNPO9BN8R2 | https://www.yageo.com/upload/media/product/productsearch/datasheet/mlcc/UPY-ST_NPOX7R_16V-to-3KV_8.pdf
CS0402JRNPO0BN151 | 0402_115_065_065_035_045.STEP |  | Boardflex Sensitive | CS | Soft termination | 0402 (1005) | NPO | -55 to +125°C | 100 | 150 pF | ±5% | 1.00 ±0.15 | 0.50 ±0.15 | 0.50 ±0.15 | 0.10~0.35 | 0.3 |  |  |  | 0.10% | 10.0 GΩ | 200% | IEC-60384 | Reflow | No | 1 MHz, 1 Vrms | Paper/PE Tape Reel 7 inch | 10,000 | 0.00147 g | Ni-Sn | https://www.yageo.com/en/Chart/Download/pdf/CS0402JRNPO0BN151 | https://www.yageo.com/upload/media/product/productsearch/datasheet/mlcc/UPY-ST_NPOX7R_16V-to-3KV_8.pdf
CS0402JRNPO9BN100 | 0402_115_065_065_035_045.STEP |  | Boardflex Sensitive | CS | Soft termination | 0402 (1005) | NPO | -55 to +125°C | 50 | 10 pF | ±5% | 1.00 ±0.15 | 0.50 ±0.15 | 0.50 ±0.15 | 0.10~0.35 | 0.3 |  |  |  | 0.17% | 10.0 GΩ | 200% | IEC-60384 | Reflow | No | 1 MHz, 1 Vrms | Paper/PE Tape Reel 7 inch | 10,000 | 0.00147 g | Ni-Sn | https://www.yageo.com/en/Chart/Download/pdf/CS0402JRNPO9BN100 | https://www.yageo.com/upload/media/product/productsearch/datasheet/mlcc/UPY-ST_NPOX7R_16V-to-3KV_8.pdf
CS0402JRNPO9BN101 | 0402_115_065_065_035_045.STEP |  | Boardflex Sensitive | CS | Soft termination | 0402 (1005) | NPO | -55 to +125°C | 50 | 100 pF | ±5% | 1.00 ±0.15 | 0.50 ±0.15 | 0.50 ±0.15 | 0.10~0.35 | 0.3 |  |  |  | 0.10% | 10.0 GΩ | 200% | IEC-60384 | Reflow | No | 1 MHz, 1 Vrms | Paper/PE Tape Reel 7 inch | 10,000 | 0.00147 g | Ni-Sn | https://www.yageo.com/en/Chart/Download/pdf/CS0402JRNPO9BN101 | https://www.yageo.com/upload/media/product/productsearch/datasheet/mlcc/UPY-ST_NPOX7R_16V-to-3KV_8.pdf
CS0402JRNPO9BN120 | 0402_115_065_065_035_045.STEP |  | Boardflex Sensitive | CS | Soft termination | 0402 (1005) | NPO | -55 to +125°C | 50 | 12 pF | ±5% | 1.00 ±0.15 | 0.50 ±0.15 | 0.50 ±0.15 | 0.10~0.35 | 0.3 |  |  |  | 0.16% | 10.0 GΩ | 200% | IEC-60384 | Reflow | No | 1 MHz, 1 Vrms | Paper/PE Tape Reel 7 inch | 10,000 | 0.00147 g | Ni-Sn | https://www.yageo.com/en/Chart/Download/pdf/CS0402JRNPO9BN120 | https://www.yageo.com/upload/media/product/productsearch/datasheet/mlcc/UPY-ST_NPOX7R_16V-to-3KV_8.pdf
CS0402JRNPO9BN121 | 0402_115_065_065_035_045.STEP |  | Boardflex Sensitive | CS | Soft termination | 0402 (1005) | NPO | -55 to +125°C | 50 | 120 pF | ±5% | 1.00 ±0.15 | 0.50 ±0.15 | 0.50 ±0.15 | 0.10~0.35 | 0.3 |  |  |  | 0.10% | 10.0 GΩ | 200% | IEC-60384 | Reflow | No | 1 MHz, 1 Vrms | Paper/PE Tape Reel 7 inch | 10,000 | 0.00147 g | Ni-Sn | https://www.yageo.com/en/Chart/Download/pdf/CS0402JRNPO9BN121 | https://www.yageo.com/upload/media/product/productsearch/datasheet/mlcc/UPY-ST_NPOX7R_16V-to-3KV_8.pdf
CS0402JRNPO9BN150 | 0402_115_065_065_035_045.STEP |  | Boardflex Sensitive | CS | Soft termination | 0402 (1005) | NPO | -55 to +125°C | 50 | 15 pF | ±5% | 1.00 ±0.15 | 0.50 ±0.15 | 0.50 ±0.15 | 0.10~0.35 | 0.3 |  |  |  | 0.14% | 10.0 GΩ | 200% | IEC-60384 | Reflow | No | 1 MHz, 1 Vrms | Paper/PE Tape Reel 7 inch | 10,000 | 0.00147 g | Ni-Sn | https://www.yageo.com/en/Chart/Download/pdf/CS0402JRNPO9BN150 | https://www.yageo.com/upload/media/product/productsearch/datasheet/mlcc/UPY-ST_NPOX7R_16V-to-3KV_8.pdf
CS0402JRNPO9BN180 | 0402_115_065_065_035_045.STEP |  | Boardflex Sensitive | CS | Soft termination | 0402 (1005) | NPO | -55 to +125°C | 50 | 18 pF | ±5% | 1.00 ±0.15 | 0.50 ±0.15 | 0.50 ±0.15 | 0.10~0.35 | 0.3 |  |  |  | 0.13% | 10.0 GΩ | 200% | IEC-60384 | Reflow | No | 1 MHz, 1 Vrms | Paper/PE Tape Reel 7 inch | 10,000 | 0.00147 g | Ni-Sn | https://www.yageo.com/en/Chart/Download/pdf/CS0402JRNPO9BN180 | https://www.yageo.com/upload/media/product/productsearch/datasheet/mlcc/UPY-ST_NPOX7R_16V-to-3KV_8.pdf
CS0402JRNPO9BN220 | 0402_115_065_065_035_045.STEP |  | Boardflex Sensitive | CS | Soft termination | 0402 (1005) | NPO | -55 to +125°C | 50 | 22 pF | ±5% | 1.00 ±0.15 | 0.50 ±0.15 | 0.50 ±0.15 | 0.10~0.35 | 0.3 |  |  |  | 0.12% | 10.0 GΩ | 200% | IEC-60384 | Reflow | No | 1 MHz, 1 Vrms | Paper/PE Tape Reel 7 inch | 10,000 | 0.00147 g | Ni-Sn | https://www.yageo.com/en/Chart/Download/pdf/CS0402JRNPO9BN220 | https://www.yageo.com/upload/media/product/productsearch/datasheet/mlcc/UPY-ST_NPOX7R_16V-to-3KV_8.pdf
CS0402JRNPO9BN221 | 0402_115_065_065_035_045.STEP |  | Boardflex Sensitive | CS | Soft termination | 0402 (1005) | NPO | -55 to +125°C | 50 | 220 pF | ±5% | 1.00 ±0.15 | 0.50 ±0.15 | 0.50 ±0.15 | 0.10~0.35 | 0.3 |  |  |  | 0.10% | 10.0 GΩ | 200% | IEC-60384 | Reflow | No | 1 MHz, 1 Vrms | Paper/PE Tape Reel 7 inch | 10,000 | 0.00147 g | Ni-Sn | https://www.yageo.com/en/Chart/Download/pdf/CS0402JRNPO9BN221 | https://www.yageo.com/upload/media/product/productsearch/datasheet/mlcc/UPY-ST_NPOX7R_16V-to-3KV_8.pdf
CS0402JRNPO9BN270 | 0402_115_065_065_035_045.STEP |  | Boardflex Sensitive | CS | Soft termination | 0402 (1005) | NPO | -55 to +125°C | 50 | 27 pF | ±5% | 1.00 ±0.15 | 0.50 ±0.15 | 0.50 ±0.15 | 0.10~0.35 | 0.3 |  |  |  | 0.11% | 10.0 GΩ | 200% | IEC-60384 | Reflow | No | 1 MHz, 1 Vrms | Paper/PE Tape Reel 7 inch | 10,000 | 0.00147 g | Ni-Sn | https://www.yageo.com/en/Chart/Download/pdf/CS0402JRNPO9BN270 | https://www.yageo.com/upload/media/product/productsearch/datasheet/mlcc/UPY-ST_NPOX7R_16V-to-3KV_8.pdf
CS0402JRNPO9BN330 | 0402_115_065_065_035_045.STEP |  | Boardflex Sensitive | CS | Soft termination | 0402 (1005) | NPO | -55 to +125°C | 50 | 33 pF | ±5% | 1.00 ±0.15 | 0.50 ±0.15 | 0.50 ±0.15 | 0.10~0.35 | 0.3 |  |  |  | 0.10% | 10.0 GΩ | 200% | IEC-60384 | Reflow | No | 1 MHz, 1 Vrms | Paper/PE Tape Reel 7 inch | 10,000 | 0.00147 g | Ni-Sn | https://www.yageo.com/en/Chart/Download/pdf/CS0402JRNPO9BN330 | https://www.yageo.com/upload/media/product/productsearch/datasheet/mlcc/UPY-ST_NPOX7R_16V-to-3KV_8.pdf
CS0402JRNPO9BN331 | 0402_115_065_065_035_045.STEP |  | Boardflex Sensitive | CS | Soft termination | 0402 (1005) | NPO | -55 to +125°C | 50 | 330 pF | ±5% | 1.00 ±0.15 | 0.50 ±0.15 | 0.50 ±0.15 | 0.10~0.35 | 0.3 |  |  |  | 0.10% | 10.0 GΩ | 200% | IEC-60384 | Reflow | No | 1 MHz, 1 Vrms | Paper/PE Tape Reel 7 inch | 10,000 | 0.00147 g | Ni-Sn | https://www.yageo.com/en/Chart/Download/pdf/CS0402JRNPO9BN331 | https://www.yageo.com/upload/media/product/productsearch/datasheet/mlcc/UPY-ST_NPOX7R_16V-to-3KV_8.pdf
CS0402JRNPO9BN390 | 0402_115_065_065_035_045.STEP |  | Boardflex Sensitive | CS | Soft termination | 0402 (1005) | NPO | -55 to +125°C | 50 | 39 pF | ±5% | 1.00 ±0.15 | 0.50 ±0.15 | 0.50 ±0.15 | 0.10~0.35 | 0.3 |  |  |  | 0.10% | 10.0 GΩ | 200% | IEC-60384 | Reflow | No | 1 MHz, 1 Vrms | Paper/PE Tape Reel 7 inch | 10,000 | 0.00147 g | Ni-Sn | https://www.yageo.com/en/Chart/Download/pdf/CS0402JRNPO9BN390 | https://www.yageo.com/upload/media/product/productsearch/datasheet/mlcc/UPY-ST_NPOX7R_16V-to-3KV_8.pdf
CS0402JRNPO9BN470 | 0402_115_065_065_035_045.STEP |  | Boardflex Sensitive | CS | Soft termination | 0402 (1005) | NPO | -55 to +125°C | 50 | 47 pF | ±5% | 1.00 ±0.15 | 0.50 ±0.15 | 0.50 ±0.15 | 0.10~0.35 | 0.3 |  |  |  | 0.10% | 10.0 GΩ | 200% | IEC-60384 | Reflow | No | 1 MHz, 1 Vrms | Paper/PE Tape Reel 7 inch | 10,000 | 0.00147 g | Ni-Sn | https://www.yageo.com/en/Chart/Download/pdf/CS0402JRNPO9BN470 | https://www.yageo.com/upload/media/product/productsearch/datasheet/mlcc/UPY-ST_NPOX7R_16V-to-3KV_8.pdf
CS0402JRNPO9BN471 | 0402_115_065_065_035_045.STEP |  | Boardflex Sensitive | CS | Soft termination | 0402 (1005) | NPO | -55 to +125°C | 50 | 470 pF | ±5% | 1.00 ±0.15 | 0.50 ±0.15 | 0.50 ±0.15 | 0.10~0.35 | 0.3 |  |  |  | 0.10% | 10.0 GΩ | 200% | IEC-60384 | Reflow | No | 1 MHz, 1 Vrms | Paper/PE Tape Reel 7 inch | 10,000 | 0.00147 g | Ni-Sn | https://www.yageo.com/en/Chart/Download/pdf/CS0402JRNPO9BN471 | https://www.yageo.com/upload/media/product/productsearch/datasheet/mlcc/UPY-ST_NPOX7R_16V-to-3KV_8.pdf
CS0402JRX7R9BB102 | 0402_115_065_065_035_045.STEP |  | Boardflex Sensitive | CS | Soft termination | 0402 (1005) | X7R | -55 to +125°C | 50 | 1 nF | ±5% | 1.00 ±0.15 | 0.50 ±0.15 | 0.50 ±0.15 | 0.10~0.35 | 0.3 |  |  |  | 2.50% | 10.0 GΩ | 200% | IEC-60384 | Reflow | No | 1 KHz, 1 Vrms | Paper/PE Tape Reel 7 inch | 10,000 | 0.00147 g | Ni-Sn | https://www.yageo.com/en/Chart/Download/pdf/CS0402JRX7R9BB102 | https://www.yageo.com/upload/media/product/productsearch/datasheet/mlcc/UPY-ST_NPOX7R_16V-to-3KV_8.pdf
CS0402KRX7R7BB102 | 0402_115_065_065_035_045.STEP |  | Boardflex Sensitive | CS | Soft termination | 0402 (1005) | X7R | -55 to +125°C | 16 | 1 nF | ±10% | 1.00 ±0.15 | 0.50 ±0.15 | 0.50 ±0.15 | 0.10~0.35 | 0.3 |  |  |  | 3.50% | 10.0 GΩ | 200% | IEC-60384 | Reflow | No | 1 KHz, 1 Vrms | Paper/PE Tape Reel 7 inch | 10,000 | 0.00147 g | Ni-Sn | https://www.yageo.com/en/Chart/Download/pdf/CS0402KRX7R7BB102 | https://www.yageo.com/upload/media/product/productsearch/datasheet/mlcc/UPY-ST_NPOX7R_16V-to-3KV_8.pdf
CS0402KRX7R7BB104 | 0402_115_065_065_035_045.STEP |  | Boardflex Sensitive | CS | Soft termination | 0402 (1005) | X7R | -55 to +125°C | 16 | 100 nF | ±10% | 1.00 ±0.15 | 0.50 ±0.15 | 0.50 ±0.15 | 0.10~0.35 | 0.3 |  |  |  | 5.00% | 10.0 GΩ | 200% | IEC-60384 | Reflow | No | 1 KHz, 1 Vrms | Paper/PE Tape Reel 7 inch | 10,000 | 0.00147 g | Ni-Sn | https://www.yageo.com/en/Chart/Download/pdf/CS0402KRX7R7BB104 | https://www.yageo.com/upload/media/product/productsearch/datasheet/mlcc/UPY-ST_NPOX7R_16V-to-3KV_8.pdf
CS0402KRX7R8BB104 | 0402_115_065_065_035_045.STEP |  | Boardflex Sensitive | CS | Soft termination | 0402 (1005) | X7R | -55 to +125°C | 25 | 100 nF | ±10% | 1.00 ±0.15 | 0.50 ±0.15 | 0.50 ±0.15 | 0.10~0.35 | 0.3 |  |  |  | 5.00% | 10.0 GΩ | 200% | IEC-60384 | Reflow | No | 1 KHz, 1 Vrms | Paper/PE Tape Reel 7 inch | 10,000 | 0.00147 g | Ni-Sn | https://www.yageo.com/en/Chart/Download/pdf/CS0402KRX7R8BB104 | https://www.yageo.com/upload/media/product/productsearch/datasheet/mlcc/UPY-ST_NPOX7R_16V-to-3KV_8.pdf
CS0402KRX7R8BB223 | 0402_115_065_065_035_045.STEP |  | Boardflex Sensitive | CS | Soft termination | 0402 (1005) | X7R | -55 to +125°C | 25 | 22 nF | ±10% | 1.00 ±0.15 | 0.50 ±0.15 | 0.50 ±0.15 | 0.10~0.35 | 0.3 |  |  |  | 3.50% | 10.0 GΩ | 200% | IEC-60384 | Reflow | No | 1 KHz, 1 Vrms | Paper/PE Tape Reel 7 inch | 10,000 | 0.00147 g | Ni-Sn | https://www.yageo.com/en/Chart/Download/pdf/CS0402KRX7R8BB223 | https://www.yageo.com/upload/media/product/productsearch/datasheet/mlcc/UPY-ST_NPOX7R_16V-to-3KV_8.pdf
CS0402KRX7R8BB333 | 0402_115_065_065_035_045.STEP |  | Boardflex Sensitive | CS | Soft termination | 0402 (1005) | X7R | -55 to +125°C | 25 | 33 nF | ±10% | 1.00 ±0.15 | 0.50 ±0.15 | 0.50 ±0.15 | 0.10~0.35 | 0.3 |  |  |  | 3.50% | 10.0 GΩ | 200% | IEC-60384 | Reflow | No | 1 KHz, 1 Vrms | Paper/PE Tape Reel 7 inch | 10,000 | 0.00147 g | Ni-Sn | https://www.yageo.com/en/Chart/Download/pdf/CS0402KRX7R8BB333 | https://www.yageo.com/upload/media/product/productsearch/datasheet/mlcc/UPY-ST_NPOX7R_16V-to-3KV_8.pdf
CS0402KRX7R8BB473 | 0402_115_065_065_035_045.STEP |  | Boardflex Sensitive | CS | Soft termination | 0402 (1005) | X7R | -55 to +125°C | 25 | 47 nF | ±10% | 1.00 ±0.15 | 0.50 ±0.15 | 0.50 ±0.15 | 0.10~0.35 | 0.3 |  |  |  | 3.50% | 10.0 GΩ | 200% | IEC-60384 | Reflow | No | 1 KHz, 1 Vrms | Paper/PE Tape Reel 7 inch | 10,000 | 0.00147 g | Ni-Sn | https://www.yageo.com/en/Chart/Download/pdf/CS0402KRX7R8BB473 | https://www.yageo.com/upload/media/product/productsearch/datasheet/mlcc/UPY-ST_NPOX7R_16V-to-3KV_8.pdf
CS0402KRX7R9BB102 | 0402_115_065_065_035_045.STEP |  | Boardflex Sensitive | CS | Soft termination | 0402 (1005) | X7R | -55 to +125°C | 50 | 1 nF | ±10% | 1.00 ±0.15 | 0.50 ±0.15 | 0.50 ±0.15 | 0.10~0.35 | 0.3 |  |  |  | 2.50% | 10.0 GΩ | 200% | IEC-60384 | Reflow | No | 1 KHz, 1 Vrms | Paper/PE Tape Reel 7 inch | 10,000 | 0.00147 g | Ni-Sn | https://www.yageo.com/en/Chart/Download/pdf/CS0402KRX7R9BB102 | https://www.yageo.com/upload/media/product/productsearch/datasheet/mlcc/UPY-ST_NPOX7R_16V-to-3KV_8.pdf
CS0402KRX7R9BB103 | 0402_115_065_065_035_045.STEP |  | Boardflex Sensitive | CS | Soft termination | 0402 (1005) | X7R | -55 to +125°C | 50 | 10 nF | ±10% | 1.00 ±0.15 | 0.50 ±0.15 | 0.50 ±0.15 | 0.10~0.35 | 0.3 |  |  |  | 2.50% | 10.0 GΩ | 200% | IEC-60384 | Reflow | No | 1 KHz, 1 Vrms | Paper/PE Tape Reel 7 inch | 10,000 | 0.00147 g | Ni-Sn | https://www.yageo.com/en/Chart/Download/pdf/CS0402KRX7R9BB103 | https://www.yageo.com/upload/media/product/productsearch/datasheet/mlcc/UPY-ST_NPOX7R_16V-to-3KV_8.pdf
CS0402KRX7R9BB122 | 0402_115_065_065_035_045.STEP |  | Boardflex Sensitive | CS | Soft termination | 0402 (1005) | X7R | -55 to +125°C | 50 | 1.2 nF | ±10% | 1.00 ±0.15 | 0.50 ±0.15 | 0.50 ±0.15 | 0.10~0.35 | 0.3 |  |  |  | 2.50% | 10.0 GΩ | 200% | IEC-60384 | Reflow | No | 1 KHz, 1 Vrms | Paper/PE Tape Reel 7 inch | 10,000 | 0.00147 g | Ni-Sn | https://www.yageo.com/en/Chart/Download/pdf/CS0402KRX7R9BB122 | https://www.yageo.com/upload/media/product/productsearch/datasheet/mlcc/UPY-ST_NPOX7R_16V-to-3KV_8.pdf
CS0402KRX7R9BB123 | 0402_115_065_065_035_045.STEP |  | Boardflex Sensitive | CS | Soft termination | 0402 (1005) | X7R | -55 to +125°C | 50 | 12 nF | ±10% | 1.00 ±0.15 | 0.50 ±0.15 | 0.50 ±0.15 | 0.10~0.35 | 0.3 |  |  |  | 3.50% | 10.0 GΩ | 200% | IEC-60384 | Reflow | No | 1 KHz, 1 Vrms | Paper/PE Tape Reel 7 inch | 10,000 | 0.00147 g | Ni-Sn | https://www.yageo.com/en/Chart/Download/pdf/CS0402KRX7R9BB123 | https://www.yageo.com/upload/media/product/productsearch/datasheet/mlcc/UPY-ST_NPOX7R_16V-to-3KV_8.pdf
CS0402KRX7R9BB152 | 0402_115_065_065_035_045.STEP |  | Boardflex Sensitive | CS | Soft termination | 0402 (1005) | X7R | -55 to +125°C | 50 | 1.5 nF | ±10% | 1.00 ±0.15 | 0.50 ±0.15 | 0.50 ±0.15 | 0.10~0.35 | 0.3 |  |  |  | 2.50% | 10.0 GΩ | 200% | IEC-60384 | Reflow | No | 1 KHz, 1 Vrms | Paper/PE Tape Reel 7 inch | 10,000 | 0.00147 g | Ni-Sn | https://www.yageo.com/en/Chart/Download/pdf/CS0402KRX7R9BB152 | https://www.yageo.com/upload/media/product/productsearch/datasheet/mlcc/UPY-ST_NPOX7R_16V-to-3KV_8.pdf
CS0402KRX7R9BB222 | 0402_115_065_065_035_045.STEP |  | Boardflex Sensitive | CS | Soft termination | 0402 (1005) | X7R | -55 to +125°C | 50 | 2.2 nF | ±10% | 1.00 ±0.15 | 0.50 ±0.15 | 0.50 ±0.15 | 0.10~0.35 | 0.3 |  |  |  | 2.50% | 10.0 GΩ | 200% | IEC-60384 | Reflow | No | 1 KHz, 1 Vrms | Paper/PE Tape Reel 7 inch | 10,000 | 0.00147 g | Ni-Sn | https://www.yageo.com/en/Chart/Download/pdf/CS0402KRX7R9BB222 | https://www.yageo.com/upload/media/product/productsearch/datasheet/mlcc/UPY-ST_NPOX7R_16V-to-3KV_8.pdf
CS0402KRX7R9BB272 | 0402_115_065_065_035_045.STEP |  | Boardflex Sensitive | CS | Soft termination | 0402 (1005) | X7R | -55 to +125°C | 50 | 2.7 nF | ±10% | 1.00 ±0.15 | 0.50 ±0.15 | 0.50 ±0.15 | 0.10~0.35 | 0.3 |  |  |  | 2.50% | 10.0 GΩ | 200% | IEC-60384 | Reflow | No | 1 KHz, 1 Vrms | Paper/PE Tape Reel 7 inch | 10,000 | 0.00147 g | Ni-Sn | https://www.yageo.com/en/Chart/Download/pdf/CS0402KRX7R9BB272 | https://www.yageo.com/upload/media/product/productsearch/datasheet/mlcc/UPY-ST_NPOX7R_16V-to-3KV_8.pdf
CS0402KRX7R9BB331 | 0402_115_065_065_035_045.STEP |  | Boardflex Sensitive | CS | Soft termination | 0402 (1005) | X7R | -55 to +125°C | 50 | 330 pF | ±10% | 1.00 ±0.15 | 0.50 ±0.15 | 0.50 ±0.15 | 0.10~0.35 | 0.3 |  |  |  | 2.50% | 10.0 GΩ | 200% | IEC-60384 | Reflow | No | 1 KHz, 1 Vrms | Paper/PE Tape Reel 7 inch | 10,000 | 0.00147 g | Ni-Sn | https://www.yageo.com/en/Chart/Download/pdf/CS0402KRX7R9BB331 | https://www.yageo.com/upload/media/product/productsearch/datasheet/mlcc/UPY-ST_NPOX7R_16V-to-3KV_8.pdf
CS0402KRX7R9BB332 | 0402_115_065_065_035_045.STEP |  | Boardflex Sensitive | CS | Soft termination | 0402 (1005) | X7R | -55 to +125°C | 50 | 3.3 nF | ±10% | 1.00 ±0.15 | 0.50 ±0.15 | 0.50 ±0.15 | 0.10~0.35 | 0.3 |  |  |  | 2.50% | 10.0 GΩ | 200% | IEC-60384 | Reflow | No | 1 KHz, 1 Vrms | Paper/PE Tape Reel 7 inch | 10,000 | 0.00147 g | Ni-Sn | https://www.yageo.com/en/Chart/Download/pdf/CS0402KRX7R9BB332 | https://www.yageo.com/upload/media/product/productsearch/datasheet/mlcc/UPY-ST_NPOX7R_16V-to-3KV_8.pdf
CS0402KRX7R9BB333 | 0402_115_065_065_035_045.STEP |  | Boardflex Sensitive | CS | Soft termination | 0402 (1005) | X7R | -55 to +125°C | 50 | 33 nF | ±10% | 1.00 ±0.15 | 0.50 ±0.15 | 0.50 ±0.15 | 0.10~0.35 | 0.3 |  |  |  | 3.50% | 10.0 GΩ | 200% | IEC-60384 | Reflow | No | 1 KHz, 1 Vrms | Paper/PE Tape Reel 7 inch | 10,000 | 0.00147 g | Ni-Sn | https://www.yageo.com/en/Chart/Download/pdf/CS0402KRX7R9BB333 | https://www.yageo.com/upload/media/product/productsearch/datasheet/mlcc/UPY-ST_NPOX7R_16V-to-3KV_8.pdf
CS0402KRX7R9BB392 | 0402_115_065_065_035_045.STEP |  | Boardflex Sensitive | CS | Soft termination | 0402 (1005) | X7R | -55 to +125°C | 50 | 3.9 nF | ±10% | 1.00 ±0.15 | 0.50 ±0.15 | 0.50 ±0.15 | 0.10~0.35 | 0.3 |  |  |  | 2.50% | 10.0 GΩ | 200% | IEC-60384 | Reflow | No | 1 KHz, 1 Vrms | Paper/PE Tape Reel 7 inch | 10,000 | 0.00147 g | Ni-Sn | https://www.yageo.com/en/Chart/Download/pdf/CS0402KRX7R9BB392 | https://www.yageo.com/upload/media/product/productsearch/datasheet/mlcc/UPY-ST_NPOX7R_16V-to-3KV_8.pdf
CS0402KRX7R9BB471 | 0402_115_065_065_035_045.STEP |  | Boardflex Sensitive | CS | Soft termination | 0402 (1005) | X7R | -55 to +125°C | 50 | 470 pF | ±10% | 1.00 ±0.15 | 0.50 ±0.15 | 0.50 ±0.15 | 0.10~0.35 | 0.3 |  |  |  | 2.50% | 10.0 GΩ | 200% | IEC-60384 | Reflow | No | 1 KHz, 1 Vrms | Paper/PE Tape Reel 7 inch | 10,000 | 0.00147 g | Ni-Sn | https://www.yageo.com/en/Chart/Download/pdf/CS0402KRX7R9BB471 | https://www.yageo.com/upload/media/product/productsearch/datasheet/mlcc/UPY-ST_NPOX7R_16V-to-3KV_8.pdf
CS0402KRX7R9BB472 | 0402_115_065_065_035_045.STEP |  | Boardflex Sensitive | CS | Soft termination | 0402 (1005) | X7R | -55 to +125°C | 50 | 4.7 nF | ±10% | 1.00 ±0.15 | 0.50 ±0.15 | 0.50 ±0.15 | 0.10~0.35 | 0.3 |  |  |  | 2.50% | 10.0 GΩ | 200% | IEC-60384 | Reflow | No | 1 KHz, 1 Vrms | Paper/PE Tape Reel 7 inch | 10,000 | 0.00147 g | Ni-Sn | https://www.yageo.com/en/Chart/Download/pdf/CS0402KRX7R9BB472 | https://www.yageo.com/upload/media/product/productsearch/datasheet/mlcc/UPY-ST_NPOX7R_16V-to-3KV_8.pdf
CS0402KRX7R9BB473 | 0402_115_065_065_035_045.STEP |  | Boardflex Sensitive | CS | Soft termination | 0402 (1005) | X7R | -55 to +125°C | 50 | 47 nF | ±10% | 1.00 ±0.15 | 0.50 ±0.15 | 0.50 ±0.15 | 0.10~0.35 | 0.3 |  |  |  | 3.50% | 10.0 GΩ | 200% | IEC-60384 | Reflow | No | 1 KHz, 1 Vrms | Paper/PE Tape Reel 7 inch | 10,000 | 0.00147 g | Ni-Sn | https://www.yageo.com/en/Chart/Download/pdf/CS0402KRX7R9BB473 | https://www.yageo.com/upload/media/product/productsearch/datasheet/mlcc/UPY-ST_NPOX7R_16V-to-3KV_8.pdf
CS0402KRX7R9BB562 | 0402_115_065_065_035_045.STEP |  | Boardflex Sensitive | CS | Soft termination | 0402 (1005) | X7R | -55 to +125°C | 50 | 5.6 nF | ±10% | 1.00 ±0.15 | 0.50 ±0.15 | 0.50 ±0.15 | 0.10~0.35 | 0.3 |  |  |  | 2.50% | 10.0 GΩ | 200% | IEC-60384 | Reflow | No | 1 KHz, 1 Vrms | Paper/PE Tape Reel 7 inch | 10,000 | 0.00147 g | Ni-Sn | https://www.yageo.com/en/Chart/Download/pdf/CS0402KRX7R9BB562 | https://www.yageo.com/upload/media/product/productsearch/datasheet/mlcc/UPY-ST_NPOX7R_16V-to-3KV_8.pdf
CS0402KRX7R9BB681 | 0402_115_065_065_035_045.STEP |  | Boardflex Sensitive | CS | Soft termination | 0402 (1005) | X7R | -55 to +125°C | 50 | 680 pF | ±10% | 1.00 ±0.15 | 0.50 ±0.15 | 0.50 ±0.15 | 0.10~0.35 | 0.3 |  |  |  | 2.50% | 10.0 GΩ | 200% | IEC-60384 | Reflow | No | 1 KHz, 1 Vrms | Paper/PE Tape Reel 7 inch | 10,000 | 0.00147 g | Ni-Sn | https://www.yageo.com/en/Chart/Download/pdf/CS0402KRX7R9BB681 | https://www.yageo.com/upload/media/product/productsearch/datasheet/mlcc/UPY-ST_NPOX7R_16V-to-3KV_8.pdf
CS0603CRNPO9BN2R2 | 0603_180_095_095_065_050.STEP |  | Boardflex Sensitive | CS | Soft termination | 0603 (1608) | NPO | -55 to +125°C | 50 | 2.2 pF | ±0.25pF | 1.60 ±0.20 | 0.80 ±0.15 | 0.80 ±0.15 | 0.20~0.65 | 0.5 |  |  |  | 0.23% | 10.0 GΩ | 200% | IEC-60384 | Reflow/Wave | No | 1 MHz, 1 Vrms | Paper/PE Tape Reel 7 inch | 4,000 | 0.00570 g | Ni-Sn | https://www.yageo.com/en/Chart/Download/pdf/CS0603CRNPO9BN2R2 | https://www.yageo.com/upload/media/product/productsearch/datasheet/mlcc/UPY-ST_NPOX7R_16V-to-3KV_8.pdf
CS0603CRNPO9BN5R0 | 0603_180_095_095_065_050.STEP |  | Boardflex Sensitive | CS | Soft termination | 0603 (1608) | NPO | -55 to +125°C | 50 | 5 pF | ±0.25pF | 1.60 ±0.20 | 0.80 ±0.15 | 0.80 ±0.15 | 0.20~0.65 | 0.5 |  |  |  | 0.20% | 10.0 GΩ | 200% | IEC-60384 | Reflow/Wave | No | 1 MHz, 1 Vrms | Paper/PE Tape Reel 7 inch | 4,000 | 0.00570 g | Ni-Sn | https://www.yageo.com/en/Chart/Download/pdf/CS0603CRNPO9BN5R0 | https://www.yageo.com/upload/media/product/productsearch/datasheet/mlcc/UPY-ST_NPOX7R_16V-to-3KV_8.pdf
CS0603CRNPO9BN6R8 | 0603_180_095_095_065_050.STEP |  | Boardflex Sensitive | CS | Soft termination | 0603 (1608) | NPO | -55 to +125°C | 50 | 6.8 pF | ±0.25pF | 1.60 ±0.20 | 0.80 ±0.15 | 0.80 ±0.15 | 0.20~0.65 | 0.5 |  |  |  | 0.19% | 10.0 GΩ | 200% | IEC-60384 | Reflow/Wave | No | 1 MHz, 1 Vrms | Paper/PE Tape Reel 7 inch | 4,000 | 0.00570 g | Ni-Sn | https://www.yageo.com/en/Chart/Download/pdf/CS0603CRNPO9BN6R8 | https://www.yageo.com/upload/media/product/productsearch/datasheet/mlcc/UPY-ST_NPOX7R_16V-to-3KV_8.pdf
CS0603CRNPO9BN8R2 | 0603_180_095_095_065_050.STEP |  | Boardflex Sensitive | CS | Soft termination | 0603 (1608) | NPO | -55 to +125°C | 50 | 8.2 pF | ±0.25pF | 1.60 ±0.20 | 0.80 ±0.15 | 0.80 ±0.15 | 0.20~0.65 | 0.5 |  |  |  | 0.18% | 10.0 GΩ | 200% | IEC-60384 | Reflow/Wave | No | 1 MHz, 1 Vrms | Paper/PE Tape Reel 7 inch | 4,000 | 0.00570 g | Ni-Sn | https://www.yageo.com/en/Chart/Download/pdf/CS0603CRNPO9BN8R2 | https://www.yageo.com/upload/media/product/productsearch/datasheet/mlcc/UPY-ST_NPOX7R_16V-to-3KV_8.pdf
CS0603GRNPO9BN101 | 0603_180_095_095_065_050.STEP |  | Boardflex Sensitive | CS | Soft termination | 0603 (1608) | NPO | -55 to +125°C | 50 | 100 pF | ±2% | 1.60 ±0.20 | 0.80 ±0.15 | 0.80 ±0.15 | 0.20~0.65 | 0.5 |  |  |  | 0.10% | 10.0 GΩ | 200% | IEC-60384 | Reflow/Wave | No | 1 MHz, 1 Vrms | Paper/PE Tape Reel 7 inch | 4,000 | 0.00570 g | Ni-Sn | https://www.yageo.com/en/Chart/Download/pdf/CS0603GRNPO9BN101 | https://www.yageo.com/upload/media/product/productsearch/datasheet/mlcc/UPY-ST_NPOX7R_16V-to-3KV_8.pdf
CS0603GRNPO9BN471 | 0603_180_095_095_065_050.STEP |  | Boardflex Sensitive | CS | Soft termination | 0603 (1608) | NPO | -55 to +125°C | 50 | 470 pF | ±2% | 1.60 ±0.20 | 0.80 ±0.15 | 0.80 ±0.15 | 0.20~0.65 | 0.5 |  |  |  | 0.10% | 10.0 GΩ | 200% | IEC-60384 | Reflow/Wave | No | 1 MHz, 1 Vrms | Paper/PE Tape Reel 7 inch | 4,000 | 0.00570 g | Ni-Sn | https://www.yageo.com/en/Chart/Download/pdf/CS0603GRNPO9BN471 | https://www.yageo.com/upload/media/product/productsearch/datasheet/mlcc/UPY-ST_NPOX7R_16V-to-3KV_8.pdf
CS0603JPNPO9BN101 | 0603_180_095_095_065_050.STEP |  | Boardflex Sensitive | CS | Soft termination | 0603 (1608) | NPO | -55 to +125°C | 50 | 100 pF | ±5% | 1.60 ±0.20 | 0.80 ±0.15 | 0.80 ±0.15 | 0.20~0.65 | 0.5 |  |  |  | 0.10% | 10.0 GΩ | 200% | IEC-60384 | Reflow/Wave | No | 1 MHz, 1 Vrms | Paper/PE Tape Reel 13 inch | 15,000 | 0.00570 g | Ni-Sn | https://www.yageo.com/en/Chart/Download/pdf/CS0603JPNPO9BN101 | https://www.yageo.com/upload/media/product/productsearch/datasheet/mlcc/UPY-ST_NPOX7R_16V-to-3KV_8.pdf
CS0603JPNPO9BN102 | 0603_180_095_095_065_050.STEP |  | Boardflex Sensitive | CS | Soft termination | 0603 (1608) | NPO | -55 to +125°C | 50 | 1 nF | ±5% | 1.60 ±0.20 | 0.80 ±0.15 | 0.80 ±0.15 | 0.20~0.65 | 0.5 |  |  |  | 0.10% | 10.0 GΩ | 200% | IEC-60384 | Reflow/Wave | No | 1 MHz, 1 Vrms | Paper/PE Tape Reel 13 inch | 15,000 | 0.00570 g | Ni-Sn | https://www.yageo.com/en/Chart/Download/pdf/CS0603JPNPO9BN102 | https://www.yageo.com/upload/media/product/productsearch/datasheet/mlcc/UPY-ST_NPOX7R_16V-to-3KV_8.pdf
CS0603JRNPO0BN101 | 0603_180_095_095_065_050.STEP |  | Boardflex Sensitive | CS | Soft termination | 0603 (1608) | NPO | -55 to +125°C | 100 | 100 pF | ±5% | 1.60 ±0.20 | 0.80 ±0.15 | 0.80 ±0.15 | 0.20~0.65 | 0.5 |  |  |  | 0.10% | 10.0 GΩ | 200% | IEC-60384 | Reflow/Wave | No | 1 MHz, 1 Vrms | Paper/PE Tape Reel 7 inch | 4,000 | 0.00570 g | Ni-Sn | https://www.yageo.com/en/Chart/Download/pdf/CS0603JRNPO0BN101 | https://www.yageo.com/upload/media/product/productsearch/datasheet/mlcc/UPY-ST_NPOX7R_16V-to-3KV_8.pdf
CS0603JRNPO0BN102 | 0603_180_095_095_065_050.STEP |  | Boardflex Sensitive | CS | Soft termination | 0603 (1608) | NPO | -55 to +125°C | 100 | 1 nF | ±5% | 1.60 ±0.20 | 0.80 ±0.15 | 0.80 ±0.15 | 0.20~0.65 | 0.5 |  |  |  | 0.10% | 10.0 GΩ | 200% | IEC-60384 | Reflow/Wave | No | 1 MHz, 1 Vrms | Paper/PE Tape Reel 7 inch | 4,000 | 0.00570 g | Ni-Sn | https://www.yageo.com/en/Chart/Download/pdf/CS0603JRNPO0BN102 | https://www.yageo.com/upload/media/product/productsearch/datasheet/mlcc/UPY-ST_NPOX7R_16V-to-3KV_8.pdf
CS0603JRNPO0BN220 | 0603_180_095_095_065_050.STEP |  | Boardflex Sensitive | CS | Soft termination | 0603 (1608) | NPO | -55 to +125°C | 100 | 22 pF | ±5% | 1.60 ±0.20 | 0.80 ±0.15 | 0.80 ±0.15 | 0.20~0.65 | 0.5 |  |  |  | 0.12% | 10.0 GΩ | 200% | IEC-60384 | Reflow/Wave | No | 1 MHz, 1 Vrms | Paper/PE Tape Reel 7 inch | 4,000 | 0.00570 g | Ni-Sn | https://www.yageo.com/en/Chart/Download/pdf/CS0603JRNPO0BN220 | https://www.yageo.com/upload/media/product/productsearch/datasheet/mlcc/UPY-ST_NPOX7R_16V-to-3KV_8.pdf
CS0603JRNPO0BN470 | 0603_180_095_095_065_050.STEP |  | Boardflex Sensitive | CS | Soft termination | 0603 (1608) | NPO | -55 to +125°C | 100 | 47 pF | ±5% | 1.60 ±0.20 | 0.80 ±0.15 | 0.80 ±0.15 | 0.20~0.65 | 0.5 |  |  |  | 0.10% | 10.0 GΩ | 200% | IEC-60384 | Reflow/Wave | No | 1 MHz, 1 Vrms | Paper/PE Tape Reel 7 inch | 4,000 | 0.00570 g | Ni-Sn | https://www.yageo.com/en/Chart/Download/pdf/CS0603JRNPO0BN470 | https://www.yageo.com/upload/media/product/productsearch/datasheet/mlcc/UPY-ST_NPOX7R_16V-to-3KV_8.pdf
CS0603JRNPO9BN100 | 0603_180_095_095_065_050.STEP |  | Boardflex Sensitive | CS | Soft termination | 0603 (1608) | NPO | -55 to +125°C | 50 | 10 pF | ±5% | 1.60 ±0.20 | 0.80 ±0.15 | 0.80 ±0.15 | 0.20~0.65 | 0.5 |  |  |  | 0.17% | 10.0 GΩ | 200% | IEC-60384 | Reflow/Wave | No | 1 MHz, 1 Vrms | Paper/PE Tape Reel 7 inch | 4,000 | 0.00570 g | Ni-Sn | https://www.yageo.com/en/Chart/Download/pdf/CS0603JRNPO9BN100 | https://www.yageo.com/upload/media/product/productsearch/datasheet/mlcc/UPY-ST_NPOX7R_16V-to-3KV_8.pdf
CS0603JRNPO9BN101 | 0603_180_095_095_065_050.STEP |  | Boardflex Sensitive | CS | Soft termination | 0603 (1608) | NPO | -55 to +125°C | 50 | 100 pF | ±5% | 1.60 ±0.20 | 0.80 ±0.15 | 0.80 ±0.15 | 0.20~0.65 | 0.5 |  |  |  | 0.10% | 10.0 GΩ | 200% | IEC-60384 | Reflow/Wave | No | 1 MHz, 1 Vrms | Paper/PE Tape Reel 7 inch | 4,000 | 0.00570 g | Ni-Sn | https://www.yageo.com/en/Chart/Download/pdf/CS0603JRNPO9BN101 | https://www.yageo.com/upload/media/product/productsearch/datasheet/mlcc/UPY-ST_NPOX7R_16V-to-3KV_8.pdf
CS0603JRNPO9BN102 | 0603_180_095_095_065_050.STEP |  | Boardflex Sensitive | CS | Soft termination | 0603 (1608) | NPO | -55 to +125°C | 50 | 1 nF | ±5% | 1.60 ±0.20 | 0.80 ±0.15 | 0.80 ±0.15 | 0.20~0.65 | 0.5 |  |  |  | 0.10% | 10.0 GΩ | 200% | IEC-60384 | Reflow/Wave | No | 1 MHz, 1 Vrms | Paper/PE Tape Reel 7 inch | 4,000 | 0.00570 g | Ni-Sn | https://www.yageo.com/en/Chart/Download/pdf/CS0603JRNPO9BN102 | https://www.yageo.com/upload/media/product/productsearch/datasheet/mlcc/UPY-ST_NPOX7R_16V-to-3KV_8.pdf
CS0603JRNPO9BN120 | 0603_180_095_095_065_050.STEP |  | Boardflex Sensitive | CS | Soft termination | 0603 (1608) | NPO | -55 to +125°C | 50 | 12 pF | ±5% | 1.60 ±0.20 | 0.80 ±0.15 | 0.80 ±0.15 | 0.20~0.65 | 0.5 |  |  |  | 0.16% | 10.0 GΩ | 200% | IEC-60384 | Reflow/Wave | No | 1 MHz, 1 Vrms | Paper/PE Tape Reel 7 inch | 4,000 | 0.00570 g | Ni-Sn | https://www.yageo.com/en/Chart/Download/pdf/CS0603JRNPO9BN120 | https://www.yageo.com/upload/media/product/productsearch/datasheet/mlcc/UPY-ST_NPOX7R_16V-to-3KV_8.pdf
CS0603JRNPO9BN122 | 0603_180_095_095_065_050.STEP |  | Boardflex Sensitive | CS | Soft termination | 0603 (1608) | NPO | -55 to +125°C | 50 | 1.2 nF | ±5% | 1.60 ±0.20 | 0.80 ±0.15 | 0.80 ±0.15 | 0.20~0.65 | 0.5 |  |  |  | 0.10% | 10.0 GΩ | 200% | IEC-60384 | Reflow/Wave | No | 1 KHz, 1 Vrms | Paper/PE Tape Reel 7 inch | 4,000 | 0.00570 g | Ni-Sn | https://www.yageo.com/en/Chart/Download/pdf/CS0603JRNPO9BN122 | https://www.yageo.com/upload/media/product/productsearch/datasheet/mlcc/UPY-ST_NPOX7R_16V-to-3KV_8.pdf
CS0603JRNPO9BN150 | 0603_180_095_095_065_050.STEP |  | Boardflex Sensitive | CS | Soft termination | 0603 (1608) | NPO | -55 to +125°C | 50 | 15 pF | ±5% | 1.60 ±0.20 | 0.80 ±0.15 | 0.80 ±0.15 | 0.20~0.65 | 0.5 |  |  |  | 0.14% | 10.0 GΩ | 200% | IEC-60384 | Reflow/Wave | No | 1 MHz, 1 Vrms | Paper/PE Tape Reel 7 inch | 4,000 | 0.00570 g | Ni-Sn | https://www.yageo.com/en/Chart/Download/pdf/CS0603JRNPO9BN150 | https://www.yageo.com/upload/media/product/productsearch/datasheet/mlcc/UPY-ST_NPOX7R_16V-to-3KV_8.pdf
CS0603JRNPO9BN151 | 0603_180_095_095_065_050.STEP |  | Boardflex Sensitive | CS | Soft termination | 0603 (1608) | NPO | -55 to +125°C | 50 | 150 pF | ±5% | 1.60 ±0.20 | 0.80 ±0.15 | 0.80 ±0.15 | 0.20~0.65 | 0.5 |  |  |  | 0.10% | 10.0 GΩ | 200% | IEC-60384 | Reflow/Wave | No | 1 MHz, 1 Vrms | Paper/PE Tape Reel 7 inch | 4,000 | 0.00570 g | Ni-Sn | https://www.yageo.com/en/Chart/Download/pdf/CS0603JRNPO9BN151 | https://www.yageo.com/upload/media/product/productsearch/datasheet/mlcc/UPY-ST_NPOX7R_16V-to-3KV_8.pdf
CS0603JRNPO9BN152 | 0603_180_095_095_065_050.STEP |  | Boardflex Sensitive | CS | Soft termination | 0603 (1608) | NPO | -55 to +125°C | 50 | 1.5 nF | ±5% | 1.60 ±0.20 | 0.80 ±0.15 | 0.80 ±0.15 | 0.20~0.65 | 0.5 |  |  |  | 0.10% | 10.0 GΩ | 200% | IEC-60384 | Reflow/Wave | No | 1 KHz, 1 Vrms | Paper/PE Tape Reel 7 inch | 4,000 | 0.00570 g | Ni-Sn | https://www.yageo.com/en/Chart/Download/pdf/CS0603JRNPO9BN152 | https://www.yageo.com/upload/media/product/productsearch/datasheet/mlcc/UPY-ST_NPOX7R_16V-to-3KV_8.pdf
CS0603JRNPO9BN180 | 0603_180_095_095_065_050.STEP |  | Boardflex Sensitive | CS | Soft termination | 0603 (1608) | NPO | -55 to +125°C | 50 | 18 pF | ±5% | 1.60 ±0.20 | 0.80 ±0.15 | 0.80 ±0.15 | 0.20~0.65 | 0.5 |  |  |  | 0.13% | 10.0 GΩ | 200% | IEC-60384 | Reflow/Wave | No | 1 MHz, 1 Vrms | Paper/PE Tape Reel 7 inch | 4,000 | 0.00570 g | Ni-Sn | https://www.yageo.com/en/Chart/Download/pdf/CS0603JRNPO9BN180 | https://www.yageo.com/upload/media/product/productsearch/datasheet/mlcc/UPY-ST_NPOX7R_16V-to-3KV_8.pdf
CS0603JRNPO9BN181 | 0603_180_095_095_065_050.STEP |  | Boardflex Sensitive | CS | Soft termination | 0603 (1608) | NPO | -55 to +125°C | 50 | 180 pF | ±5% | 1.60 ±0.20 | 0.80 ±0.15 | 0.80 ±0.15 | 0.20~0.65 | 0.5 |  |  |  | 0.10% | 10.0 GΩ | 200% | IEC-60384 | Reflow/Wave | No | 1 MHz, 1 Vrms | Paper/PE Tape Reel 7 inch | 4,000 | 0.00570 g | Ni-Sn | https://www.yageo.com/en/Chart/Download/pdf/CS0603JRNPO9BN181 | https://www.yageo.com/upload/media/product/productsearch/datasheet/mlcc/UPY-ST_NPOX7R_16V-to-3KV_8.pdf
CS0603JRNPO9BN200 | 0603_180_095_095_065_050.STEP |  | Boardflex Sensitive | CS | Soft termination | 0603 (1608) | NPO | -55 to +125°C | 50 | 20 pF | ±5% | 1.60 ±0.20 | 0.80 ±0.15 | 0.80 ±0.15 | 0.20~0.65 | 0.5 |  |  |  | 0.13% | 10.0 GΩ | 200% | IEC-60384 | Reflow/Wave | No | 1 MHz, 1 Vrms | Paper/PE Tape Reel 7 inch | 4,000 | 0.00570 g | Ni-Sn | https://www.yageo.com/en/Chart/Download/pdf/CS0603JRNPO9BN200 | https://www.yageo.com/upload/media/product/productsearch/datasheet/mlcc/UPY-ST_NPOX7R_16V-to-3KV_8.pdf
CS0603JRNPO9BN220 | 0603_180_095_095_065_050.STEP |  | Boardflex Sensitive | CS | Soft termination | 0603 (1608) | NPO | -55 to +125°C | 50 | 22 pF | ±5% | 1.60 ±0.20 | 0.80 ±0.15 | 0.80 ±0.15 | 0.20~0.65 | 0.5 |  |  |  | 0.12% | 10.0 GΩ | 200% | IEC-60384 | Reflow/Wave | No | 1 MHz, 1 Vrms | Paper/PE Tape Reel 7 inch | 4,000 | 0.00570 g | Ni-Sn | https://www.yageo.com/en/Chart/Download/pdf/CS0603JRNPO9BN220 | https://www.yageo.com/upload/media/product/productsearch/datasheet/mlcc/UPY-ST_NPOX7R_16V-to-3KV_8.pdf
CS0603JRNPO9BN221 | 0603_180_095_095_065_050.STEP |  | Boardflex Sensitive | CS | Soft termination | 0603 (1608) | NPO | -55 to +125°C | 50 | 220 pF | ±5% | 1.60 ±0.20 | 0.80 ±0.15 | 0.80 ±0.15 | 0.20~0.65 | 0.5 |  |  |  | 0.10% | 10.0 GΩ | 200% | IEC-60384 | Reflow/Wave | No | 1 MHz, 1 Vrms | Paper/PE Tape Reel 7 inch | 4,000 | 0.00570 g | Ni-Sn | https://www.yageo.com/en/Chart/Download/pdf/CS0603JRNPO9BN221 | https://www.yageo.com/upload/media/product/productsearch/datasheet/mlcc/UPY-ST_NPOX7R_16V-to-3KV_8.pdf
CS0603JRNPO9BN222 | 0603_180_095_095_065_050.STEP |  | Boardflex Sensitive | CS | Soft termination | 0603 (1608) | NPO | -55 to +125°C | 50 | 2.2 nF | ±5% | 1.60 ±0.20 | 0.80 ±0.15 | 0.80 ±0.15 | 0.20~0.65 | 0.5 |  |  |  | 0.10% | 10.0 GΩ | 200% | IEC-60384 | Reflow/Wave | No | 1 KHz, 1 Vrms | Paper/PE Tape Reel 7 inch | 4,000 | 0.00570 g | Ni-Sn | https://www.yageo.com/en/Chart/Download/pdf/CS0603JRNPO9BN222 | https://www.yageo.com/upload/media/product/productsearch/datasheet/mlcc/UPY-ST_NPOX7R_16V-to-3KV_8.pdf
CS0603JRNPO9BN270 | 0603_180_095_095_065_050.STEP |  | Boardflex Sensitive | CS | Soft termination | 0603 (1608) | NPO | -55 to +125°C | 50 | 27 pF | ±5% | 1.60 ±0.20 | 0.80 ±0.15 | 0.80 ±0.15 | 0.20~0.65 | 0.5 |  |  |  | 0.11% | 10.0 GΩ | 200% | IEC-60384 | Reflow/Wave | No | 1 MHz, 1 Vrms | Paper/PE Tape Reel 7 inch | 4,000 | 0.00570 g | Ni-Sn | https://www.yageo.com/en/Chart/Download/pdf/CS0603JRNPO9BN270 | https://www.yageo.com/upload/media/product/productsearch/datasheet/mlcc/UPY-ST_NPOX7R_16V-to-3KV_8.pdf
CS0603JRNPO9BN271 | 0603_180_095_095_065_050.STEP |  | Boardflex Sensitive | CS | Soft termination | 0603 (1608) | NPO | -55 to +125°C | 50 | 270 pF | ±5% | 1.60 ±0.20 | 0.80 ±0.15 | 0.80 ±0.15 | 0.20~0.65 | 0.5 |  |  |  | 0.10% | 10.0 GΩ | 200% | IEC-60384 | Reflow/Wave | No | 1 MHz, 1 Vrms | Paper/PE Tape Reel 7 inch | 4,000 | 0.00570 g | Ni-Sn | https://www.yageo.com/en/Chart/Download/pdf/CS0603JRNPO9BN271 | https://www.yageo.com/upload/media/product/productsearch/datasheet/mlcc/UPY-ST_NPOX7R_16V-to-3KV_8.pdf
CS0603JRNPO9BN330 | 0603_180_095_095_065_050.STEP |  | Boardflex Sensitive | CS | Soft termination | 0603 (1608) | NPO | -55 to +125°C | 50 | 33 pF | ±5% | 1.60 ±0.20 | 0.80 ±0.15 | 0.80 ±0.15 | 0.20~0.65 | 0.5 |  |  |  | 0.10% | 10.0 GΩ | 200% | IEC-60384 | Reflow/Wave | No | 1 MHz, 1 Vrms | Paper/PE Tape Reel 7 inch | 4,000 | 0.00570 g | Ni-Sn | https://www.yageo.com/en/Chart/Download/pdf/CS0603JRNPO9BN330 | https://www.yageo.com/upload/media/product/productsearch/datasheet/mlcc/UPY-ST_NPOX7R_16V-to-3KV_8.pdf
CS0603JRNPO9BN331 | 0603_180_095_095_065_050.STEP |  | Boardflex Sensitive | CS | Soft termination | 0603 (1608) | NPO | -55 to +125°C | 50 | 330 pF | ±5% | 1.60 ±0.20 | 0.80 ±0.15 | 0.80 ±0.15 | 0.20~0.65 | 0.5 |  |  |  | 0.10% | 10.0 GΩ | 200% | IEC-60384 | Reflow/Wave | No | 1 MHz, 1 Vrms | Paper/PE Tape Reel 7 inch | 4,000 | 0.00570 g | Ni-Sn | https://www.yageo.com/en/Chart/Download/pdf/CS0603JRNPO9BN331 | https://www.yageo.com/upload/media/product/productsearch/datasheet/mlcc/UPY-ST_NPOX7R_16V-to-3KV_8.pdf
CS0603JRNPO9BN332 | 0603_180_095_095_065_050.STEP |  | Boardflex Sensitive | CS | Soft termination | 0603 (1608) | NPO | -55 to +125°C | 50 | 3.3 nF | ±5% | 1.60 ±0.20 | 0.80 ±0.15 | 0.80 ±0.15 | 0.20~0.65 | 0.5 |  |  |  | 0.10% | 10.0 GΩ | 200% | IEC-60384 | Reflow/Wave | No | 1 KHz, 1 Vrms | Paper/PE Tape Reel 7 inch | 4,000 | 0.00570 g | Ni-Sn | https://www.yageo.com/en/Chart/Download/pdf/CS0603JRNPO9BN332 | https://www.yageo.com/upload/media/product/productsearch/datasheet/mlcc/UPY-ST_NPOX7R_16V-to-3KV_8.pdf
CS0603JRNPO9BN390 | 0603_180_095_095_065_050.STEP |  | Boardflex Sensitive | CS | Soft termination | 0603 (1608) | NPO | -55 to +125°C | 50 | 39 pF | ±5% | 1.60 ±0.20 | 0.80 ±0.15 | 0.80 ±0.15 | 0.20~0.65 | 0.5 |  |  |  | 0.10% | 10.0 GΩ | 200% | IEC-60384 | Reflow/Wave | No | 1 MHz, 1 Vrms | Paper/PE Tape Reel 7 inch | 4,000 | 0.00570 g | Ni-Sn | https://www.yageo.com/en/Chart/Download/pdf/CS0603JRNPO9BN390 | https://www.yageo.com/upload/media/product/productsearch/datasheet/mlcc/UPY-ST_NPOX7R_16V-to-3KV_8.pdf
CS0603JRNPO9BN391 | 0603_180_095_095_065_050.STEP |  | Boardflex Sensitive | CS | Soft termination | 0603 (1608) | NPO | -55 to +125°C | 50 | 390 pF | ±5% | 1.60 ±0.20 | 0.80 ±0.15 | 0.80 ±0.15 | 0.20~0.65 | 0.5 |  |  |  | 0.10% | 10.0 GΩ | 200% | IEC-60384 | Reflow/Wave | No | 1 MHz, 1 Vrms | Paper/PE Tape Reel 7 inch | 4,000 | 0.00570 g | Ni-Sn | https://www.yageo.com/en/Chart/Download/pdf/CS0603JRNPO9BN391 | https://www.yageo.com/upload/media/product/productsearch/datasheet/mlcc/UPY-ST_NPOX7R_16V-to-3KV_8.pdf
CS0603JRNPO9BN470 | 0603_180_095_095_065_050.STEP |  | Boardflex Sensitive | CS | Soft termination | 0603 (1608) | NPO | -55 to +125°C | 50 | 47 pF | ±5% | 1.60 ±0.20 | 0.80 ±0.15 | 0.80 ±0.15 | 0.20~0.65 | 0.5 |  |  |  | 0.10% | 10.0 GΩ | 200% | IEC-60384 | Reflow/Wave | No | 1 MHz, 1 Vrms | Paper/PE Tape Reel 7 inch | 4,000 | 0.00570 g | Ni-Sn | https://www.yageo.com/en/Chart/Download/pdf/CS0603JRNPO9BN470 | https://www.yageo.com/upload/media/product/productsearch/datasheet/mlcc/UPY-ST_NPOX7R_16V-to-3KV_8.pdf
CS0603JRNPO9BN471 | 0603_180_095_095_065_050.STEP |  | Boardflex Sensitive | CS | Soft termination | 0603 (1608) | NPO | -55 to +125°C | 50 | 470 pF | ±5% | 1.60 ±0.20 | 0.80 ±0.15 | 0.80 ±0.15 | 0.20~0.65 | 0.5 |  |  |  | 0.10% | 10.0 GΩ | 200% | IEC-60384 | Reflow/Wave | No | 1 MHz, 1 Vrms | Paper/PE Tape Reel 7 inch | 4,000 | 0.00570 g | Ni-Sn | https://www.yageo.com/en/Chart/Download/pdf/CS0603JRNPO9BN471 | https://www.yageo.com/upload/media/product/productsearch/datasheet/mlcc/UPY-ST_NPOX7R_16V-to-3KV_8.pdf
CS0603JRNPO9BN560 | 0603_180_095_095_065_050.STEP |  | Boardflex Sensitive | CS | Soft termination | 0603 (1608) | NPO | -55 to +125°C | 50 | 56 pF | ±5% | 1.60 ±0.20 | 0.80 ±0.15 | 0.80 ±0.15 | 0.20~0.65 | 0.5 |  |  |  | 0.10% | 10.0 GΩ | 200% | IEC-60384 | Reflow/Wave | No | 1 MHz, 1 Vrms | Paper/PE Tape Reel 7 inch | 4,000 | 0.00570 g | Ni-Sn | https://www.yageo.com/en/Chart/Download/pdf/CS0603JRNPO9BN560 | https://www.yageo.com/upload/media/product/productsearch/datasheet/mlcc/UPY-ST_NPOX7R_16V-to-3KV_8.pdf