## MLCC
Part Number | 3D Model(STEP) | Status | Application | Series | Series Description | Size | TCC | Temp. Range | Voltage (V) | Capacitance | Tolerance | L (mm) | W (mm) | Thickness (max.)(mm) | L2/L3 | L4 | A | B | P | D.F.(Max) | I.R (Min) | Endurance (% RV) | Test Method | SolderingMethod | AEC-Q200 | CapMeasurementCondition | Packing | SPQ (Pcs) | UnitWeight(typ) | Termination | spec sheet link | Datasheet | ESD_Level | ESD_Max_Voltage
CS0603JRNPO9BN561 | 0603_180_095_095_065_050.STEP |  | Boardflex Sensitive | CS | Soft termination | 0603 (1608) | NPO | -55 to +125°C | 50 | 560 pF | ±5% | 1.60 ±0.20 | 0.80 ±0.15 | 0.80 ±0.15 | 0.20~0.65 | 0.5 |  |  |  | 0.10% | 10.0 GΩ | 200% | IEC-60384 | Reflow/Wave | No | 1 MHz, 1 Vrms | Paper/PE Tape Reel 7 inch | 4,000 | 0.00570 g | Ni-Sn | https://www.yageo.com/en/Chart/Download/pdf/CS0603JRNPO9BN561 | https://www.yageo.com/upload/media/product/productsearch/datasheet/mlcc/UPY-ST_NPOX7R_16V-to-3KV_8.pdf
CS0603JRNPO9BN680 | 0603_180_095_095_065_050.STEP |  | Boardflex Sensitive | CS | Soft termination | 0603 (1608) | NPO | -55 to +125°C | 50 | 68 pF | ±5% | 1.60 ±0.20 | 0.80 ±0.15 | 0.80 ±0.15 | 0.20~0.65 | 0.5 |  |  |  | 0.10% | 10.0 GΩ | 200% | IEC-60384 | Reflow/Wave | No | 1 MHz, 1 Vrms | Paper/PE Tape Reel 7 inch | 4,000 | 0.00570 g | Ni-Sn | https://www.yageo.com/en/Chart/Download/pdf/CS0603JRNPO9BN680 | https://www.yageo.com/upload/media/product/productsearch/datasheet/mlcc/UPY-ST_NPOX7R_16V-to-3KV_8.pdf
CS0603JRNPO9BN681 | 0603_180_095_095_065_050.STEP |  | Boardflex Sensitive | CS | Soft termination | 0603 (1608) | NPO | -55 to +125°C | 50 | 680 pF | ±5% | 1.60 ±0.20 | 0.80 ±0.15 | 0.80 ±0.15 | 0.20~0.65 | 0.5 |  |  |  | 0.10% | 10.0 GΩ | 200% | IEC-60384 | Reflow/Wave | No | 1 MHz, 1 Vrms | Paper/PE Tape Reel 7 inch | 4,000 | 0.00570 g | Ni-Sn | https://www.yageo.com/en/Chart/Download/pdf/CS0603JRNPO9BN681 | https://www.yageo.com/upload/media/product/productsearch/datasheet/mlcc/UPY-ST_NPOX7R_16V-to-3KV_8.pdf
CS0603JRNPO9BN820 | 0603_180_095_095_065_050.STEP |  | Boardflex Sensitive | CS | Soft termination | 0603 (1608) | NPO | -55 to +125°C | 50 | 82 pF | ±5% | 1.60 ±0.20 | 0.80 ±0.15 | 0.80 ±0.15 | 0.20~0.65 | 0.5 |  |  |  | 0.10% | 10.0 GΩ | 200% | IEC-60384 | Reflow/Wave | No | 1 MHz, 1 Vrms | Paper/PE Tape Reel 7 inch | 4,000 | 0.00570 g | Ni-Sn | https://www.yageo.com/en/Chart/Download/pdf/CS0603JRNPO9BN820 | https://www.yageo.com/upload/media/product/productsearch/datasheet/mlcc/UPY-ST_NPOX7R_16V-to-3KV_8.pdf
CS0603JRNPO9BN821 | 0603_180_095_095_065_050.STEP |  | Boardflex Sensitive | CS | Soft termination | 0603 (1608) | NPO | -55 to +125°C | 50 | 820 pF | ±5% | 1.60 ±0.20 | 0.80 ±0.15 | 0.80 ±0.15 | 0.20~0.65 | 0.5 |  |  |  | 0.10% | 10.0 GΩ | 200% | IEC-60384 | Reflow/Wave | No | 1 MHz, 1 Vrms | Paper/PE Tape Reel 7 inch | 4,000 | 0.00570 g | Ni-Sn | https://www.yageo.com/en/Chart/Download/pdf/CS0603JRNPO9BN821 | https://www.yageo.com/upload/media/product/productsearch/datasheet/mlcc/UPY-ST_NPOX7R_16V-to-3KV_8.pdf
CS0603JRNPOYBN471 | 0603_180_095_095_065_050.STEP |  | Boardflex Sensitive | CS | Soft termination | 0603 (1608) | NPO | -55 to +125°C | 250 | 470 pF | ±5% | 1.60 ±0.20 | 0.80 ±0.15 | 0.80 ±0.15 | 0.20~0.65 | 0.5 |  |  |  | 0.10% | 10.0 GΩ | 150% | IEC-60384 | Reflow/Wave | No | 1 MHz, 1 Vrms | Paper/PE Tape Reel 7 inch | 4,000 | 0.00570 g | Ni-Sn | https://www.yageo.com/en/Chart/Download/pdf/CS0603JRNPOYBN471 | https://www.yageo.com/upload/media/product/productsearch/datasheet/mlcc/UPY-ST_NPOX7R_16V-to-3KV_8.pdf
CS0603JRX7R7BB105 | 0603_180_095_095_065_050.STEP |  | Boardflex Sensitive | CS | Soft termination | 0603 (1608) | X7R | -55 to +125°C | 16 | 1 uF | ±5% | 1.60 ±0.20 | 0.80 ±0.15 | 0.80 ±0.15 | 0.20~0.65 | 0.5 |  |  |  | 10.00% | 10.0 GΩ | 150% | IEC-60384 | Reflow | No | 1 KHz, 1 Vrms | Paper/PE Tape Reel 7 inch | 4,000 | 0.00570 g | Ni-Sn | https://www.yageo.com/en/Chart/Download/pdf/CS0603JRX7R7BB105 | https://www.yageo.com/upload/media/product/productsearch/datasheet/mlcc/UPY-ST_NPOX7R_16V-to-3KV_8.pdf
CS0603JRX7R8BB103 | 0603_180_095_095_065_050.STEP |  | Boardflex Sensitive | CS | Soft termination | 0603 (1608) | X7R | -55 to +125°C | 25 | 10 nF | ±5% | 1.60 ±0.20 | 0.80 ±0.15 | 0.80 ±0.15 | 0.20~0.65 | 0.5 |  |  |  | 2.50% | 10.0 GΩ | 200% | IEC-60384 | Reflow/Wave | No | 1 KHz, 1 Vrms | Paper/PE Tape Reel 7 inch | 4,000 | 0.00570 g | Ni-Sn | https://www.yageo.com/en/Chart/Download/pdf/CS0603JRX7R8BB103 | https://www.yageo.com/upload/media/product/productsearch/datasheet/mlcc/UPY-ST_NPOX7R_16V-to-3KV_8.pdf
CS0603JRX7R8BB104 | 0603_180_095_095_065_050.STEP |  | Boardflex Sensitive | CS | Soft termination | 0603 (1608) | X7R | -55 to +125°C | 25 | 100 nF | ±5% | 1.60 ±0.20 | 0.80 ±0.15 | 0.80 ±0.15 | 0.20~0.65 | 0.5 |  |  |  | 3.50% | 10.0 GΩ | 200% | IEC-60384 | Reflow/Wave | No | 1 KHz, 1 Vrms | Paper/PE Tape Reel 7 inch | 4,000 | 0.00570 g | Ni-Sn | https://www.yageo.com/en/Chart/Download/pdf/CS0603JRX7R8BB104 | https://www.yageo.com/upload/media/product/productsearch/datasheet/mlcc/UPY-ST_NPOX7R_16V-to-3KV_8.pdf
CS0603JRX7R8BB273 | 0603_180_095_095_065_050.STEP |  | Boardflex Sensitive | CS | Soft termination | 0603 (1608) | X7R | -55 to +125°C | 25 | 27 nF | ±5% | 1.60 ±0.20 | 0.80 ±0.15 | 0.80 ±0.15 | 0.20~0.65 | 0.5 |  |  |  | 2.50% | 10.0 GΩ | 200% | IEC-60384 | Reflow/Wave | No | 1 KHz, 1 Vrms | Paper/PE Tape Reel 7 inch | 4,000 | 0.00570 g | Ni-Sn | https://www.yageo.com/en/Chart/Download/pdf/CS0603JRX7R8BB273 | https://www.yageo.com/upload/media/product/productsearch/datasheet/mlcc/UPY-ST_NPOX7R_16V-to-3KV_8.pdf
CS0603JRX7R9BB102 | 0603_180_095_095_065_050.STEP |  | Boardflex Sensitive | CS | Soft termination | 0603 (1608) | X7R | -55 to +125°C | 50 | 1 nF | ±5% | 1.60 ±0.20 | 0.80 ±0.15 | 0.80 ±0.15 | 0.20~0.65 | 0.5 |  |  |  | 2.50% | 10.0 GΩ | 200% | IEC-60384 | Reflow/Wave | No | 1 KHz, 1 Vrms | Paper/PE Tape Reel 7 inch | 4,000 | 0.00570 g | Ni-Sn | https://www.yageo.com/en/Chart/Download/pdf/CS0603JRX7R9BB102 | https://www.yageo.com/upload/media/product/productsearch/datasheet/mlcc/UPY-ST_NPOX7R_16V-to-3KV_8.pdf
CS0603JRX7R9BB103 | 0603_180_095_095_065_050.STEP |  | Boardflex Sensitive | CS | Soft termination | 0603 (1608) | X7R | -55 to +125°C | 50 | 10 nF | ±5% | 1.60 ±0.20 | 0.80 ±0.15 | 0.80 ±0.15 | 0.20~0.65 | 0.5 |  |  |  | 2.50% | 10.0 GΩ | 200% | IEC-60384 | Reflow/Wave | No | 1 KHz, 1 Vrms | Paper/PE Tape Reel 7 inch | 4,000 | 0.00570 g | Ni-Sn | https://www.yageo.com/en/Chart/Download/pdf/CS0603JRX7R9BB103 | https://www.yageo.com/upload/media/product/productsearch/datasheet/mlcc/UPY-ST_NPOX7R_16V-to-3KV_8.pdf
CS0603JRX7R9BB104 | 0603_180_095_095_065_050.STEP |  | Boardflex Sensitive | CS | Soft termination | 0603 (1608) | X7R | -55 to +125°C | 50 | 100 nF | ±5% | 1.60 ±0.20 | 0.80 ±0.15 | 0.80 ±0.15 | 0.20~0.65 | 0.5 |  |  |  | 3.50% | 10.0 GΩ | 200% | IEC-60384 | Reflow/Wave | No | 1 KHz, 1 Vrms | Paper/PE Tape Reel 7 inch | 4,000 | 0.00570 g | Ni-Sn | https://www.yageo.com/en/Chart/Download/pdf/CS0603JRX7R9BB104 | https://www.yageo.com/upload/media/product/productsearch/datasheet/mlcc/UPY-ST_NPOX7R_16V-to-3KV_8.pdf
CS0603JRX7R9BB222 | 0603_180_095_095_065_050.STEP |  | Boardflex Sensitive | CS | Soft termination | 0603 (1608) | X7R | -55 to +125°C | 50 | 2.2 nF | ±5% | 1.60 ±0.20 | 0.80 ±0.15 | 0.80 ±0.15 | 0.20~0.65 | 0.5 |  |  |  | 2.50% | 10.0 GΩ | 200% | IEC-60384 | Reflow/Wave | No | 1 KHz, 1 Vrms | Paper/PE Tape Reel 7 inch | 4,000 | 0.00570 g | Ni-Sn | https://www.yageo.com/en/Chart/Download/pdf/CS0603JRX7R9BB222 | https://www.yageo.com/upload/media/product/productsearch/datasheet/mlcc/UPY-ST_NPOX7R_16V-to-3KV_8.pdf
CS0603JRX7R9BB272 | 0603_180_095_095_065_050.STEP |  | Boardflex Sensitive | CS | Soft termination | 0603 (1608) | X7R | -55 to +125°C | 50 | 2.7 nF | ±5% | 1.60 ±0.20 | 0.80 ±0.15 | 0.80 ±0.15 | 0.20~0.65 | 0.5 |  |  |  | 2.50% | 10.0 GΩ | 200% | IEC-60384 | Reflow/Wave | No | 1 KHz, 1 Vrms | Paper/PE Tape Reel 7 inch | 4,000 | 0.00570 g | Ni-Sn | https://www.yageo.com/en/Chart/Download/pdf/CS0603JRX7R9BB272 | https://www.yageo.com/upload/media/product/productsearch/datasheet/mlcc/UPY-ST_NPOX7R_16V-to-3KV_8.pdf
CS0603JRX7R9BB331 | 0603_180_095_095_065_050.STEP |  | Boardflex Sensitive | CS | Soft termination | 0603 (1608) | X7R | -55 to +125°C | 50 | 330 pF | ±5% | 1.60 ±0.20 | 0.80 ±0.15 | 0.80 ±0.15 | 0.20~0.65 | 0.5 |  |  |  | 2.50% | 10.0 GΩ | 200% | IEC-60384 | Reflow/Wave | No | 1 KHz, 1 Vrms | Paper/PE Tape Reel 7 inch | 4,000 | 0.00570 g | Ni-Sn | https://www.yageo.com/en/Chart/Download/pdf/CS0603JRX7R9BB331 | https://www.yageo.com/upload/media/product/productsearch/datasheet/mlcc/UPY-ST_NPOX7R_16V-to-3KV_8.pdf
CS0603JRX7R9BB332 | 0603_180_095_095_065_050.STEP |  | Boardflex Sensitive | CS | Soft termination | 0603 (1608) | X7R | -55 to +125°C | 50 | 3.3 nF | ±5% | 1.60 ±0.20 | 0.80 ±0.15 | 0.80 ±0.15 | 0.20~0.65 | 0.5 |  |  |  | 2.50% | 10.0 GΩ | 200% | IEC-60384 | Reflow/Wave | No | 1 KHz, 1 Vrms | Paper/PE Tape Reel 7 inch | 4,000 | 0.00570 g | Ni-Sn | https://www.yageo.com/en/Chart/Download/pdf/CS0603JRX7R9BB332 | https://www.yageo.com/upload/media/product/productsearch/datasheet/mlcc/UPY-ST_NPOX7R_16V-to-3KV_8.pdf
CS0603JRX7R9BB472 | 0603_180_095_095_065_050.STEP |  | Boardflex Sensitive | CS | Soft termination | 0603 (1608) | X7R | -55 to +125°C | 50 | 4.7 nF | ±5% | 1.60 ±0.20 | 0.80 ±0.15 | 0.80 ±0.15 | 0.20~0.65 | 0.5 |  |  |  | 2.50% | 10.0 GΩ | 200% | IEC-60384 | Reflow/Wave | No | 1 KHz, 1 Vrms | Paper/PE Tape Reel 7 inch | 4,000 | 0.00570 g | Ni-Sn | https://www.yageo.com/en/Chart/Download/pdf/CS0603JRX7R9BB472 | https://www.yageo.com/upload/media/product/productsearch/datasheet/mlcc/UPY-ST_NPOX7R_16V-to-3KV_8.pdf
CS0603JRX7R9BB682 | 0603_180_095_095_065_050.STEP |  | Boardflex Sensitive | CS | Soft termination | 0603 (1608) | X7R | -55 to +125°C | 50 | 6.8 nF | ±5% | 1.60 ±0.20 | 0.80 ±0.15 | 0.80 ±0.15 | 0.20~0.65 | 0.5 |  |  |  | 2.50% | 10.0 GΩ | 200% | IEC-60384 | Reflow/Wave | No | 1 KHz, 1 Vrms | Paper/PE Tape Reel 7 inch | 4,000 | 0.00570 g | Ni-Sn | https://www.yageo.com/en/Chart/Download/pdf/CS0603JRX7R9BB682 | https://www.yageo.com/upload/media/product/productsearch/datasheet/mlcc/UPY-ST_NPOX7R_16V-to-3KV_8.pdf
CS0603KPX7R7BB105 | 0603_180_095_095_065_050.STEP |  | Boardflex Sensitive | CS | Soft termination | 0603 (1608) | X7R | -55 to +125°C | 16 | 1 uF | ±10% | 1.60 ±0.20 | 0.80 ±0.15 | 0.80 ±0.15 | 0.20~0.65 | 0.5 |  |  |  | 10.00% | 10.0 GΩ | 150% | IEC-60384 | Reflow | No | 1 KHz, 1 Vrms | Paper/PE Tape Reel 13 inch | 15,000 | 0.00570 g | Ni-Sn | https://www.yageo.com/en/Chart/Download/pdf/CS0603KPX7R7BB105 | https://www.yageo.com/upload/media/product/productsearch/datasheet/mlcc/UPY-ST_NPOX7R_16V-to-3KV_8.pdf
CS0603KPX7R8BB105 | 0603_180_095_095_065_050.STEP |  | Boardflex Sensitive | CS | Soft termination | 0603 (1608) | X7R | -55 to +125°C | 25 | 1 uF | ±10% | 1.60 ±0.20 | 0.80 ±0.15 | 0.80 ±0.15 | 0.20~0.65 | 0.5 |  |  |  | 10.00% | 500.0 MΩ | 150% | IEC-60384 | Reflow | No | 1 KHz, 1 Vrms | Paper/PE Tape Reel 13 inch | 15,000 | 0.00570 g | Ni-Sn | https://www.yageo.com/en/Chart/Download/pdf/CS0603KPX7R8BB105 | https://www.yageo.com/upload/media/product/productsearch/datasheet/mlcc/UPY-ST_NPOX7R_16V-to-3KV_8.pdf
CS0603KPX7R8BB474 | 0603_180_095_095_065_050.STEP |  | Boardflex Sensitive | CS | Soft termination | 0603 (1608) | X7R | -55 to +125°C | 25 | 470 nF | ±10% | 1.60 ±0.20 | 0.80 ±0.15 | 0.80 ±0.15 | 0.20~0.65 | 0.5 |  |  |  | 10.00% | 10.0 GΩ | 200% | IEC-60384 | Reflow/Wave | No | 1 KHz, 1 Vrms | Paper/PE Tape Reel 13 inch | 15,000 | 0.00570 g | Ni-Sn | https://www.yageo.com/en/Chart/Download/pdf/CS0603KPX7R8BB474 | https://www.yageo.com/upload/media/product/productsearch/datasheet/mlcc/UPY-ST_NPOX7R_16V-to-3KV_8.pdf
CS0603KPX7R9BB103 | 0603_180_095_095_065_050.STEP |  | Boardflex Sensitive | CS | Soft termination | 0603 (1608) | X7R | -55 to +125°C | 50 | 10 nF | ±10% | 1.60 ±0.20 | 0.80 ±0.15 | 0.80 ±0.15 | 0.20~0.65 | 0.5 |  |  |  | 2.50% | 10.0 GΩ | 200% | IEC-60384 | Reflow/Wave | No | 1 KHz, 1 Vrms | Paper/PE Tape Reel 13 inch | 15,000 | 0.00570 g | Ni-Sn | https://www.yageo.com/en/Chart/Download/pdf/CS0603KPX7R9BB103 | https://www.yageo.com/upload/media/product/productsearch/datasheet/mlcc/UPY-ST_NPOX7R_16V-to-3KV_8.pdf
CS0603KPX7R9BB104 | 0603_180_095_095_065_050.STEP |  | Boardflex Sensitive | CS | Soft termination | 0603 (1608) | X7R | -55 to +125°C | 50 | 100 nF | ±10% | 1.60 ±0.20 | 0.80 ±0.15 | 0.80 ±0.15 | 0.20~0.65 | 0.5 |  |  |  | 3.50% | 5.0 GΩ | 200% | IEC-60384 | Reflow/Wave | No | 1 KHz, 1 Vrms | Paper/PE Tape Reel 13 inch | 15,000 | 0.00570 g | Ni-Sn | https://www.yageo.com/en/Chart/Download/pdf/CS0603KPX7R9BB104 | https://www.yageo.com/upload/media/product/productsearch/datasheet/mlcc/UPY-ST_NPOX7R_16V-to-3KV_8.pdf
CS0603KPX7R9BB222 | 0603_180_095_095_065_050.STEP |  | Boardflex Sensitive | CS | Soft termination | 0603 (1608) | X7R | -55 to +125°C | 50 | 2.2 nF | ±10% | 1.60 ±0.20 | 0.80 ±0.15 | 0.80 ±0.15 | 0.20~0.65 | 0.5 |  |  |  | 2.50% | 10.0 GΩ | 200% | IEC-60384 | Reflow/Wave | No | 1 KHz, 1 Vrms | Paper/PE Tape Reel 13 inch | 15,000 | 0.00570 g | Ni-Sn | https://www.yageo.com/en/Chart/Download/pdf/CS0603KPX7R9BB222 | https://www.yageo.com/upload/media/product/productsearch/datasheet/mlcc/UPY-ST_NPOX7R_16V-to-3KV_8.pdf
CS0603KPX7R9BB223 | 0603_180_095_095_065_050.STEP |  | Boardflex Sensitive | CS | Soft termination | 0603 (1608) | X7R | -55 to +125°C | 50 | 22 nF | ±10% | 1.60 ±0.20 | 0.80 ±0.15 | 0.80 ±0.15 | 0.20~0.65 | 0.5 |  |  |  | 2.50% | 10.0 GΩ | 200% | IEC-60384 | Reflow/Wave | No | 1 KHz, 1 Vrms | Paper/PE Tape Reel 13 inch | 15,000 | 0.00570 g | Ni-Sn | https://www.yageo.com/en/Chart/Download/pdf/CS0603KPX7R9BB223 | https://www.yageo.com/upload/media/product/productsearch/datasheet/mlcc/UPY-ST_NPOX7R_16V-to-3KV_8.pdf
CS0603KPX7R9BB224 | 0603_180_095_095_065_050.STEP |  | Boardflex Sensitive | CS | Soft termination | 0603 (1608) | X7R | -55 to +125°C | 50 | 220 nF | ±10% | 1.60 ±0.20 | 0.80 ±0.15 | 0.80 ±0.15 | 0.20~0.65 | 0.5 |  |  |  | 3.50% | 10.0 GΩ | 200% | IEC-60384 | Reflow/Wave | No | 1 KHz, 1 Vrms | Paper/PE Tape Reel 13 inch | 15,000 | 0.00570 g | Ni-Sn | https://www.yageo.com/en/Chart/Download/pdf/CS0603KPX7R9BB224 | https://www.yageo.com/upload/media/product/productsearch/datasheet/mlcc/UPY-ST_NPOX7R_16V-to-3KV_8.pdf
CS0603KPX7R9BB333 | 0603_180_095_095_065_050.STEP |  | Boardflex Sensitive | CS | Soft termination | 0603 (1608) | X7R | -55 to +125°C | 50 | 33 nF | ±10% | 1.60 ±0.20 | 0.80 ±0.15 | 0.80 ±0.15 | 0.20~0.65 | 0.5 |  |  |  | 2.50% | 10.0 GΩ | 200% | IEC-60384 | Reflow/Wave | No | 1 KHz, 1 Vrms | Paper/PE Tape Reel 13 inch | 15,000 | 0.00570 g | Ni-Sn | https://www.yageo.com/en/Chart/Download/pdf/CS0603KPX7R9BB333 | https://www.yageo.com/upload/media/product/productsearch/datasheet/mlcc/UPY-ST_NPOX7R_16V-to-3KV_8.pdf
CS0603KPX7R9BB392 | 0603_180_095_095_065_050.STEP |  | Boardflex Sensitive | CS | Soft termination | 0603 (1608) | X7R | -55 to +125°C | 50 | 3.9 nF | ±10% | 1.60 ±0.20 | 0.80 ±0.15 | 0.80 ±0.15 | 0.20~0.65 | 0.5 |  |  |  | 2.50% | 10.0 GΩ | 200% | IEC-60384 | Reflow/Wave | No | 1 KHz, 1 Vrms | Paper/PE Tape Reel 13 inch | 15,000 | 0.00570 g | Ni-Sn | https://www.yageo.com/en/Chart/Download/pdf/CS0603KPX7R9BB392 | https://www.yageo.com/upload/media/product/productsearch/datasheet/mlcc/UPY-ST_NPOX7R_16V-to-3KV_8.pdf
CS0603KPX7R9BB472 | 0603_180_095_095_065_050.STEP |  | Boardflex Sensitive | CS | Soft termination | 0603 (1608) | X7R | -55 to +125°C | 50 | 4.7 nF | ±10% | 1.60 ±0.20 | 0.80 ±0.15 | 0.80 ±0.15 | 0.20~0.65 | 0.5 |  |  |  | 2.50% | 10.0 GΩ | 200% | IEC-60384 | Reflow/Wave | No | 1 KHz, 1 Vrms | Paper/PE Tape Reel 13 inch | 15,000 | 0.00570 g | Ni-Sn | https://www.yageo.com/en/Chart/Download/pdf/CS0603KPX7R9BB472 | https://www.yageo.com/upload/media/product/productsearch/datasheet/mlcc/UPY-ST_NPOX7R_16V-to-3KV_8.pdf
CS0603KPX7R9BB473 | 0603_180_095_095_065_050.STEP |  | Boardflex Sensitive | CS | Soft termination | 0603 (1608) | X7R | -55 to +125°C | 50 | 47 nF | ±10% | 1.60 ±0.20 | 0.80 ±0.15 | 0.80 ±0.15 | 0.20~0.65 | 0.5 |  |  |  | 3.50% | 10.0 GΩ | 200% | IEC-60384 | Reflow/Wave | No | 1 KHz, 1 Vrms | Paper/PE Tape Reel 13 inch | 15,000 | 0.00570 g | Ni-Sn | https://www.yageo.com/en/Chart/Download/pdf/CS0603KPX7R9BB473 | https://www.yageo.com/upload/media/product/productsearch/datasheet/mlcc/UPY-ST_NPOX7R_16V-to-3KV_8.pdf
CS0603KRX5R8BB105 | 0603_180_095_095_065_050.STEP |  | Boardflex Sensitive | CS | Soft termination | 0603 (1608) | X5R | -55 to +85°C | 25 | 1 uF | ±10% | 1.60 ±0.20 | 0.80 ±0.15 | 0.80 ±0.15 | 0.20~0.65 | 0.5 |  |  |  | 10.00% | 10.0 GΩ | 150% | IEC-60384 | Reflow | No | 1 KHz, 1 Vrms | Paper/PE Tape Reel 7 inch | 4,000 | 0.00570 g | Ni-Sn | https://www.yageo.com/en/Chart/Download/pdf/CS0603KRX5R8BB105 | https://www.yageo.com/upload/media/product/productsearch/datasheet/mlcc/UPY-ST_NPOX7R_16V-to-3KV_8.pdf
CS0603KRX7R0BB102 | 0603_180_095_095_065_050.STEP |  | Boardflex Sensitive | CS | Soft termination | 0603 (1608) | X7R | -55 to +125°C | 100 | 1 nF | ±10% | 1.60 ±0.20 | 0.80 ±0.15 | 0.80 ±0.15 | 0.20~0.65 | 0.5 |  |  |  | 2.50% | 10.0 GΩ | 200% | IEC-60384 | Reflow/Wave | No | 1 KHz, 1 Vrms | Paper/PE Tape Reel 7 inch | 4,000 | 0.00570 g | Ni-Sn | https://www.yageo.com/en/Chart/Download/pdf/CS0603KRX7R0BB102 | https://www.yageo.com/upload/media/product/productsearch/datasheet/mlcc/UPY-ST_NPOX7R_16V-to-3KV_8.pdf
CS0603KRX7R0BB103 | 0603_180_095_095_065_050.STEP |  | Boardflex Sensitive | CS | Soft termination | 0603 (1608) | X7R | -55 to +125°C | 100 | 10 nF | ±10% | 1.60 ±0.20 | 0.80 ±0.15 | 0.80 ±0.15 | 0.20~0.65 | 0.5 |  |  |  | 2.50% | 10.0 GΩ | 200% | IEC-60384 | Reflow/Wave | No | 1 KHz, 1 Vrms | Paper/PE Tape Reel 7 inch | 4,000 | 0.00570 g | Ni-Sn | https://www.yageo.com/en/Chart/Download/pdf/CS0603KRX7R0BB103 | https://www.yageo.com/upload/media/product/productsearch/datasheet/mlcc/UPY-ST_NPOX7R_16V-to-3KV_8.pdf
CS0603KRX7R0BB104 | 0603_180_095_095_065_050.STEP |  | Boardflex Sensitive | CS | Soft termination | 0603 (1608) | X7R | -55 to +125°C | 100 | 100 nF | ±10% | 1.60 ±0.20 | 0.80 ±0.15 | 0.80 ±0.15 | 0.20~0.65 | 0.5 |  |  |  | 5.00% | 10.0 GΩ | 200% | IEC-60384 | Reflow/Wave | No | 1 KHz, 1 Vrms | Paper/PE Tape Reel 7 inch | 4,000 | 0.00570 g | Ni-Sn | https://www.yageo.com/en/Chart/Download/pdf/CS0603KRX7R0BB104 | https://www.yageo.com/upload/media/product/productsearch/datasheet/mlcc/UPY-ST_NPOX7R_16V-to-3KV_8.pdf
CS0603KRX7R0BB221 | 0603_180_095_095_065_050.STEP |  | Boardflex Sensitive | CS | Soft termination | 0603 (1608) | X7R | -55 to +125°C | 100 | 220 pF | ±10% | 1.60 ±0.20 | 0.80 ±0.15 | 0.80 ±0.15 | 0.20~0.65 | 0.5 |  |  |  | 2.50% | 10.0 GΩ | 200% | IEC-60384 | Reflow/Wave | No | 1 KHz, 1 Vrms | Paper/PE Tape Reel 7 inch | 4,000 | 0.00570 g | Ni-Sn | https://www.yageo.com/en/Chart/Download/pdf/CS0603KRX7R0BB221 | https://www.yageo.com/upload/media/product/productsearch/datasheet/mlcc/UPY-ST_NPOX7R_16V-to-3KV_8.pdf
CS0603KRX7R0BB222 | 0603_180_095_095_065_050.STEP |  | Boardflex Sensitive | CS | Soft termination | 0603 (1608) | X7R | -55 to +125°C | 100 | 2.2 nF | ±10% | 1.60 ±0.20 | 0.80 ±0.15 | 0.80 ±0.15 | 0.20~0.65 | 0.5 |  |  |  | 2.50% | 10.0 GΩ | 200% | IEC-60384 | Reflow/Wave | No | 1 KHz, 1 Vrms | Paper/PE Tape Reel 7 inch | 4,000 | 0.00570 g | Ni-Sn | https://www.yageo.com/en/Chart/Download/pdf/CS0603KRX7R0BB222 | https://www.yageo.com/upload/media/product/productsearch/datasheet/mlcc/UPY-ST_NPOX7R_16V-to-3KV_8.pdf
CS0603KRX7R0BB223 | 0603_180_095_095_065_050.STEP |  | Boardflex Sensitive | CS | Soft termination | 0603 (1608) | X7R | -55 to +125°C | 100 | 22 nF | ±10% | 1.60 ±0.20 | 0.80 ±0.15 | 0.80 ±0.15 | 0.20~0.65 | 0.5 |  |  |  | 5.00% | 10.0 GΩ | 200% | IEC-60384 | Reflow/Wave | No | 1 KHz, 1 Vrms | Paper/PE Tape Reel 7 inch | 4,000 | 0.00570 g | Ni-Sn | https://www.yageo.com/en/Chart/Download/pdf/CS0603KRX7R0BB223 | https://www.yageo.com/upload/media/product/productsearch/datasheet/mlcc/UPY-ST_NPOX7R_16V-to-3KV_8.pdf
CS0603KRX7R0BB471 | 0603_180_095_095_065_050.STEP |  | Boardflex Sensitive | CS | Soft termination | 0603 (1608) | X7R | -55 to +125°C | 100 | 470 pF | ±10% | 1.60 ±0.20 | 0.80 ±0.15 | 0.80 ±0.15 | 0.20~0.65 | 0.5 |  |  |  | 2.50% | 10.0 GΩ | 200% | IEC-60384 | Reflow/Wave | No | 1 KHz, 1 Vrms | Paper/PE Tape Reel 7 inch | 4,000 | 0.00570 g | Ni-Sn | https://www.yageo.com/en/Chart/Download/pdf/CS0603KRX7R0BB471 | https://www.yageo.com/upload/media/product/productsearch/datasheet/mlcc/UPY-ST_NPOX7R_16V-to-3KV_8.pdf
CS0603KRX7R0BB472 | 0603_180_095_095_065_050.STEP |  | Boardflex Sensitive | CS | Soft termination | 0603 (1608) | X7R | -55 to +125°C | 100 | 4.7 nF | ±10% | 1.60 ±0.20 | 0.80 ±0.15 | 0.80 ±0.15 | 0.20~0.65 | 0.5 |  |  |  | 2.50% | 10.0 GΩ | 200% | IEC-60384 | Reflow/Wave | No | 1 KHz, 1 Vrms | Paper/PE Tape Reel 7 inch | 4,000 | 0.00570 g | Ni-Sn | https://www.yageo.com/en/Chart/Download/pdf/CS0603KRX7R0BB472 | https://www.yageo.com/upload/media/product/productsearch/datasheet/mlcc/UPY-ST_NPOX7R_16V-to-3KV_8.pdf
CS0603KRX7R0BB682 | 0603_180_095_095_065_050.STEP |  | Boardflex Sensitive | CS | Soft termination | 0603 (1608) | X7R | -55 to +125°C | 100 | 6.8 nF | ±10% | 1.60 ±0.20 | 0.80 ±0.15 | 0.80 ±0.15 | 0.20~0.65 | 0.5 |  |  |  | 2.50% | 10.0 GΩ | 200% | IEC-60384 | Reflow/Wave | No | 1 KHz, 1 Vrms | Paper/PE Tape Reel 7 inch | 4,000 | 0.00570 g | Ni-Sn | https://www.yageo.com/en/Chart/Download/pdf/CS0603KRX7R0BB682 | https://www.yageo.com/upload/media/product/productsearch/datasheet/mlcc/UPY-ST_NPOX7R_16V-to-3KV_8.pdf
CS0603KRX7R5BB105 | 0603_180_095_095_065_050.STEP |  | Boardflex Sensitive | CS | Soft termination | 0603 (1608) | X7R | -55 to +125°C | 6.3 | 1 uF | ±10% | 1.60 ±0.20 | 0.80 ±0.15 | 0.80 ±0.15 | 0.20~0.65 | 0.5 |  |  |  | 10.00% | 10.0 GΩ | 200% | IEC-60384 | Reflow | No | 1 KHz, 1 Vrms | Paper/PE Tape Reel 7 inch | 4,000 | 0.00570 g | Ni-Sn | https://www.yageo.com/en/Chart/Download/pdf/CS0603KRX7R5BB105 | https://www.yageo.com/upload/media/product/productsearch/datasheet/mlcc/UPY-ST_NPOX7R_16V-to-3KV_8.pdf
CS0603KRX7R6BB105 | 0603_180_095_095_065_050.STEP |  | Boardflex Sensitive | CS | Soft termination | 0603 (1608) | X7R | -55 to +125°C | 10 | 1 uF | ±10% | 1.60 ±0.20 | 0.80 ±0.15 | 0.80 ±0.15 | 0.20~0.65 | 0.5 |  |  |  | 10.00% | 10.0 GΩ | 200% | IEC-60384 | Reflow | No | 1 KHz, 1 Vrms | Paper/PE Tape Reel 7 inch | 4,000 | 0.00570 g | Ni-Sn | https://www.yageo.com/en/Chart/Download/pdf/CS0603KRX7R6BB105 | https://www.yageo.com/upload/media/product/productsearch/datasheet/mlcc/UPY-ST_NPOX7R_16V-to-3KV_8.pdf
CS0603KRX7R7BB103 | 0603_180_095_095_065_050.STEP |  | Boardflex Sensitive | CS | Soft termination | 0603 (1608) | X7R | -55 to +125°C | 16 | 10 nF | ±10% | 1.60 ±0.20 | 0.80 ±0.15 | 0.80 ±0.15 | 0.20~0.65 | 0.5 |  |  |  | 3.50% | 10.0 GΩ | 200% | IEC-60384 | Reflow/Wave | No | 1 KHz, 1 Vrms | Paper/PE Tape Reel 7 inch | 4,000 | 0.00570 g | Ni-Sn | https://www.yageo.com/en/Chart/Download/pdf/CS0603KRX7R7BB103 | https://www.yageo.com/upload/media/product/productsearch/datasheet/mlcc/UPY-ST_NPOX7R_16V-to-3KV_8.pdf
CS0603KRX7R7BB104 | 0603_180_095_095_065_050.STEP |  | Boardflex Sensitive | CS | Soft termination | 0603 (1608) | X7R | -55 to +125°C | 16 | 100 nF | ±10% | 1.60 ±0.20 | 0.80 ±0.15 | 0.80 ±0.15 | 0.20~0.65 | 0.5 |  |  |  | 3.50% | 10.0 GΩ | 200% | IEC-60384 | Reflow/Wave | No | 1 KHz, 1 Vrms | Paper/PE Tape Reel 7 inch | 4,000 | 0.00570 g | Ni-Sn | https://www.yageo.com/en/Chart/Download/pdf/CS0603KRX7R7BB104 | https://www.yageo.com/upload/media/product/productsearch/datasheet/mlcc/UPY-ST_NPOX7R_16V-to-3KV_8.pdf
CS0603KRX7R7BB105 | 0603_180_095_095_065_050.STEP |  | Boardflex Sensitive | CS | Soft termination | 0603 (1608) | X7R | -55 to +125°C | 16 | 1 uF | ±10% | 1.60 ±0.20 | 0.80 ±0.15 | 0.80 ±0.15 | 0.20~0.65 | 0.5 |  |  |  | 10.00% | 10.0 GΩ | 150% | IEC-60384 | Reflow | No | 1 KHz, 1 Vrms | Paper/PE Tape Reel 7 inch | 4,000 | 0.00570 g | Ni-Sn | https://www.yageo.com/en/Chart/Download/pdf/CS0603KRX7R7BB105 | https://www.yageo.com/upload/media/product/productsearch/datasheet/mlcc/UPY-ST_NPOX7R_16V-to-3KV_8.pdf
CS0603KRX7R7BB224 | 0603_180_095_095_065_050.STEP |  | Boardflex Sensitive | CS | Soft termination | 0603 (1608) | X7R | -55 to +125°C | 16 | 220 nF | ±10% | 1.60 ±0.20 | 0.80 ±0.15 | 0.80 ±0.15 | 0.20~0.65 | 0.5 |  |  |  | 3.50% | 10.0 GΩ | 200% | IEC-60384 | Reflow/Wave | No | 1 KHz, 1 Vrms | Paper/PE Tape Reel 7 inch | 4,000 | 0.00570 g | Ni-Sn | https://www.yageo.com/en/Chart/Download/pdf/CS0603KRX7R7BB224 | https://www.yageo.com/upload/media/product/productsearch/datasheet/mlcc/UPY-ST_NPOX7R_16V-to-3KV_8.pdf
CS0603KRX7R7BB333 | 0603_180_095_095_065_050.STEP |  | Boardflex Sensitive | CS | Soft termination | 0603 (1608) | X7R | -55 to +125°C | 16 | 33 nF | ±10% | 1.60 ±0.20 | 0.80 ±0.15 | 0.80 ±0.15 | 0.20~0.65 | 0.5 |  |  |  | 3.50% | 10.0 GΩ | 200% | IEC-60384 | Reflow/Wave | No | 1 KHz, 1 Vrms | Paper/PE Tape Reel 7 inch | 4,000 | 0.00570 g | Ni-Sn | https://www.yageo.com/en/Chart/Download/pdf/CS0603KRX7R7BB333 | https://www.yageo.com/upload/media/product/productsearch/datasheet/mlcc/UPY-ST_NPOX7R_16V-to-3KV_8.pdf
CS0603KRX7R7BB334 | 0603_180_095_095_065_050.STEP |  | Boardflex Sensitive | CS | Soft termination | 0603 (1608) | X7R | -55 to +125°C | 16 | 330 nF | ±10% | 1.60 ±0.20 | 0.80 ±0.15 | 0.80 ±0.15 | 0.20~0.65 | 0.5 |  |  |  | 5.00% | 10.0 GΩ | 200% | IEC-60384 | Reflow/Wave | No | 1 KHz, 1 Vrms | Paper/PE Tape Reel 7 inch | 4,000 | 0.00570 g | Ni-Sn | https://www.yageo.com/en/Chart/Download/pdf/CS0603KRX7R7BB334 | https://www.yageo.com/upload/media/product/productsearch/datasheet/mlcc/UPY-ST_NPOX7R_16V-to-3KV_8.pdf
CS0603KRX7R7BB474 | 0603_180_095_095_065_050.STEP |  | Boardflex Sensitive | CS | Soft termination | 0603 (1608) | X7R | -55 to +125°C | 16 | 470 nF | ±10% | 1.60 ±0.20 | 0.80 ±0.15 | 0.80 ±0.15 | 0.20~0.65 | 0.5 |  |  |  | 5.00% | 10.0 GΩ | 200% | IEC-60384 | Reflow/Wave | No | 1 KHz, 1 Vrms | Paper/PE Tape Reel 7 inch | 4,000 | 0.00570 g | Ni-Sn | https://www.yageo.com/en/Chart/Download/pdf/CS0603KRX7R7BB474 | https://www.yageo.com/upload/media/product/productsearch/datasheet/mlcc/UPY-ST_NPOX7R_16V-to-3KV_8.pdf
CS0603KRX7R8BB102 | 0603_180_095_095_065_050.STEP |  | Boardflex Sensitive | CS | Soft termination | 0603 (1608) | X7R | -55 to +125°C | 25 | 1 nF | ±10% | 1.60 ±0.20 | 0.80 ±0.15 | 0.80 ±0.15 | 0.20~0.65 | 0.5 |  |  |  | 2.50% | 10.0 GΩ | 200% | IEC-60384 | Reflow/Wave | No | 1 KHz, 1 Vrms | Paper/PE Tape Reel 7 inch | 4,000 | 0.00570 g | Ni-Sn | https://www.yageo.com/en/Chart/Download/pdf/CS0603KRX7R8BB102 | https://www.yageo.com/upload/media/product/productsearch/datasheet/mlcc/UPY-ST_NPOX7R_16V-to-3KV_8.pdf
CS0603KRX7R8BB104 | 0603_180_095_095_065_050.STEP |  | Boardflex Sensitive | CS | Soft termination | 0603 (1608) | X7R | -55 to +125°C | 25 | 100 nF | ±10% | 1.60 ±0.20 | 0.80 ±0.15 | 0.80 ±0.15 | 0.20~0.65 | 0.5 |  |  |  | 3.50% | 10.0 GΩ | 200% | IEC-60384 | Reflow/Wave | No | 1 KHz, 1 Vrms | Paper/PE Tape Reel 7 inch | 4,000 | 0.00570 g | Ni-Sn | https://www.yageo.com/en/Chart/Download/pdf/CS0603KRX7R8BB104 | https://www.yageo.com/upload/media/product/productsearch/datasheet/mlcc/UPY-ST_NPOX7R_16V-to-3KV_8.pdf
CS0603KRX7R8BB105 | 0603_180_095_095_065_050.STEP |  | Boardflex Sensitive | CS | Soft termination | 0603 (1608) | X7R | -55 to +125°C | 25 | 1 uF | ±10% | 1.60 ±0.20 | 0.80 ±0.15 | 0.80 ±0.15 | 0.20~0.65 | 0.5 |  |  |  | 10.00% | 10.0 GΩ | 150% | IEC-60384 | Reflow | No | 1 KHz, 1 Vrms | Paper/PE Tape Reel 7 inch | 4,000 | 0.00570 g | Ni-Sn | https://www.yageo.com/en/Chart/Download/pdf/CS0603KRX7R8BB105 | https://www.yageo.com/upload/media/product/productsearch/datasheet/mlcc/UPY-ST_NPOX7R_16V-to-3KV_8.pdf
CS0603KRX7R8BB154 | 0603_180_095_095_065_050.STEP |  | Boardflex Sensitive | CS | Soft termination | 0603 (1608) | X7R | -55 to +125°C | 25 | 150 nF | ±10% | 1.60 ±0.20 | 0.80 ±0.15 | 0.80 ±0.15 | 0.20~0.65 | 0.5 |  |  |  | 3.50% | 10.0 GΩ | 200% | IEC-60384 | Reflow/Wave | No | 1 KHz, 1 Vrms | Paper/PE Tape Reel 7 inch | 4,000 | 0.00570 g | Ni-Sn | https://www.yageo.com/en/Chart/Download/pdf/CS0603KRX7R8BB154 | https://www.yageo.com/upload/media/product/productsearch/datasheet/mlcc/UPY-ST_NPOX7R_16V-to-3KV_8.pdf
CS0603KRX7R8BB224 | 0603_180_095_095_065_050.STEP |  | Boardflex Sensitive | CS | Soft termination | 0603 (1608) | X7R | -55 to +125°C | 25 | 220 nF | ±10% | 1.60 ±0.20 | 0.80 ±0.15 | 0.80 ±0.15 | 0.20~0.65 | 0.5 |  |  |  | 3.50% | 10.0 GΩ | 200% | IEC-60384 | Reflow/Wave | No | 1 KHz, 1 Vrms | Paper/PE Tape Reel 7 inch | 4,000 | 0.00570 g | Ni-Sn | https://www.yageo.com/en/Chart/Download/pdf/CS0603KRX7R8BB224 | https://www.yageo.com/upload/media/product/productsearch/datasheet/mlcc/UPY-ST_NPOX7R_16V-to-3KV_8.pdf
CS0603KRX7R8BB273 | 0603_180_095_095_065_050.STEP |  | Boardflex Sensitive | CS | Soft termination | 0603 (1608) | X7R | -55 to +125°C | 25 | 27 nF | ±10% | 1.60 ±0.20 | 0.80 ±0.15 | 0.80 ±0.15 | 0.20~0.65 | 0.5 |  |  |  | 2.50% | 10.0 GΩ | 200% | IEC-60384 | Reflow/Wave | No | 1 KHz, 1 Vrms | Paper/PE Tape Reel 7 inch | 4,000 | 0.00570 g | Ni-Sn | https://www.yageo.com/en/Chart/Download/pdf/CS0603KRX7R8BB273 | https://www.yageo.com/upload/media/product/productsearch/datasheet/mlcc/UPY-ST_NPOX7R_16V-to-3KV_8.pdf
CS0603KRX7R8BB333 | 0603_180_095_095_065_050.STEP |  | Boardflex Sensitive | CS | Soft termination | 0603 (1608) | X7R | -55 to +125°C | 25 | 33 nF | ±10% | 1.60 ±0.20 | 0.80 ±0.15 | 0.80 ±0.15 | 0.20~0.65 | 0.5 |  |  |  | 2.50% | 10.0 GΩ | 200% | IEC-60384 | Reflow/Wave | No | 1 KHz, 1 Vrms | Paper/PE Tape Reel 7 inch | 4,000 | 0.00570 g | Ni-Sn | https://www.yageo.com/en/Chart/Download/pdf/CS0603KRX7R8BB333 | https://www.yageo.com/upload/media/product/productsearch/datasheet/mlcc/UPY-ST_NPOX7R_16V-to-3KV_8.pdf
CS0603KRX7R8BB334 | 0603_180_095_095_065_050.STEP |  | Boardflex Sensitive | CS | Soft termination | 0603 (1608) | X7R | -55 to +125°C | 25 | 330 nF | ±10% | 1.60 ±0.20 | 0.80 ±0.15 | 0.80 ±0.15 | 0.20~0.65 | 0.5 |  |  |  | 10.00% | 10.0 GΩ | 200% | IEC-60384 | Reflow/Wave | No | 1 KHz, 1 Vrms | Paper/PE Tape Reel 7 inch | 4,000 | 0.00570 g | Ni-Sn | https://www.yageo.com/en/Chart/Download/pdf/CS0603KRX7R8BB334 | https://www.yageo.com/upload/media/product/productsearch/datasheet/mlcc/UPY-ST_NPOX7R_16V-to-3KV_8.pdf
CS0603KRX7R8BB473 | 0603_180_095_095_065_050.STEP |  | Boardflex Sensitive | CS | Soft termination | 0603 (1608) | X7R | -55 to +125°C | 25 | 47 nF | ±10% | 1.60 ±0.20 | 0.80 ±0.15 | 0.80 ±0.15 | 0.20~0.65 | 0.5 |  |  |  | 3.50% | 10.0 GΩ | 200% | IEC-60384 | Reflow/Wave | No | 1 KHz, 1 Vrms | Paper/PE Tape Reel 7 inch | 4,000 | 0.00570 g | Ni-Sn | https://www.yageo.com/en/Chart/Download/pdf/CS0603KRX7R8BB473 | https://www.yageo.com/upload/media/product/productsearch/datasheet/mlcc/UPY-ST_NPOX7R_16V-to-3KV_8.pdf
CS0603KRX7R8BB474 | 0603_180_095_095_065_050.STEP |  | Boardflex Sensitive | CS | Soft termination | 0603 (1608) | X7R | -55 to +125°C | 25 | 470 nF | ±10% | 1.60 ±0.20 | 0.80 ±0.15 | 0.80 ±0.15 | 0.20~0.65 | 0.5 |  |  |  | 10.00% | 10.0 GΩ | 200% | IEC-60384 | Reflow/Wave | No | 1 KHz, 1 Vrms | Paper/PE Tape Reel 7 inch | 4,000 | 0.00570 g | Ni-Sn | https://www.yageo.com/en/Chart/Download/pdf/CS0603KRX7R8BB474 | https://www.yageo.com/upload/media/product/productsearch/datasheet/mlcc/UPY-ST_NPOX7R_16V-to-3KV_8.pdf
CS0603KRX7R9BB101 | 0603_180_095_095_065_050.STEP |  | Boardflex Sensitive | CS | Soft termination | 0603 (1608) | X7R | -55 to +125°C | 50 | 100 pF | ±10% | 1.60 ±0.20 | 0.80 ±0.15 | 0.80 ±0.15 | 0.20~0.65 | 0.5 |  |  |  | 2.50% | 10.0 GΩ | 200% | IEC-60384 | Reflow/Wave | No | 1 KHz, 1 Vrms | Paper/PE Tape Reel 7 inch | 4,000 | 0.00570 g | Ni-Sn | https://www.yageo.com/en/Chart/Download/pdf/CS0603KRX7R9BB101 | https://www.yageo.com/upload/media/product/productsearch/datasheet/mlcc/UPY-ST_NPOX7R_16V-to-3KV_8.pdf
CS0603KRX7R9BB102 | 0603_180_095_095_065_050.STEP |  | Boardflex Sensitive | CS | Soft termination | 0603 (1608) | X7R | -55 to +125°C | 50 | 1 nF | ±10% | 1.60 ±0.20 | 0.80 ±0.15 | 0.80 ±0.15 | 0.20~0.65 | 0.5 |  |  |  | 2.50% | 10.0 GΩ | 200% | IEC-60384 | Reflow/Wave | No | 1 KHz, 1 Vrms | Paper/PE Tape Reel 7 inch | 4,000 | 0.00570 g | Ni-Sn | https://www.yageo.com/en/Chart/Download/pdf/CS0603KRX7R9BB102 | https://www.yageo.com/upload/media/product/productsearch/datasheet/mlcc/UPY-ST_NPOX7R_16V-to-3KV_8.pdf
CS0603KRX7R9BB103 | 0603_180_095_095_065_050.STEP |  | Boardflex Sensitive | CS | Soft termination | 0603 (1608) | X7R | -55 to +125°C | 50 | 10 nF | ±10% | 1.60 ±0.20 | 0.80 ±0.15 | 0.80 ±0.15 | 0.20~0.65 | 0.5 |  |  |  | 2.50% | 10.0 GΩ | 200% | IEC-60384 | Reflow/Wave | No | 1 KHz, 1 Vrms | Paper/PE Tape Reel 7 inch | 4,000 | 0.00570 g | Ni-Sn | https://www.yageo.com/en/Chart/Download/pdf/CS0603KRX7R9BB103 | https://www.yageo.com/upload/media/product/productsearch/datasheet/mlcc/UPY-ST_NPOX7R_16V-to-3KV_8.pdf
CS0603KRX7R9BB104 | 0603_180_095_095_065_050.STEP |  | Boardflex Sensitive | CS | Soft termination | 0603 (1608) | X7R | -55 to +125°C | 50 | 100 nF | ±10% | 1.60 ±0.20 | 0.80 ±0.15 | 0.80 ±0.15 | 0.20~0.65 | 0.5 |  |  |  | 3.50% | 10.0 GΩ | 200% | IEC-60384 | Reflow/Wave | No | 1 KHz, 1 Vrms | Paper/PE Tape Reel 7 inch | 4,000 | 0.00570 g | Ni-Sn | https://www.yageo.com/en/Chart/Download/pdf/CS0603KRX7R9BB104 | https://www.yageo.com/upload/media/product/productsearch/datasheet/mlcc/UPY-ST_NPOX7R_16V-to-3KV_8.pdf
CS0603KRX7R9BB123 | 0603_180_095_095_065_050.STEP |  | Boardflex Sensitive | CS | Soft termination | 0603 (1608) | X7R | -55 to +125°C | 50 | 12 nF | ±10% | 1.60 ±0.20 | 0.80 ±0.15 | 0.80 ±0.15 | 0.20~0.65 | 0.5 |  |  |  | 2.50% | 10.0 GΩ | 200% | IEC-60384 | Reflow/Wave | No | 1 KHz, 1 Vrms | Paper/PE Tape Reel 7 inch | 4,000 | 0.00570 g | Ni-Sn | https://www.yageo.com/en/Chart/Download/pdf/CS0603KRX7R9BB123 | https://www.yageo.com/upload/media/product/productsearch/datasheet/mlcc/UPY-ST_NPOX7R_16V-to-3KV_8.pdf
CS0603KRX7R9BB152 | 0603_180_095_095_065_050.STEP |  | Boardflex Sensitive | CS | Soft termination | 0603 (1608) | X7R | -55 to +125°C | 50 | 1.5 nF | ±10% | 1.60 ±0.20 | 0.80 ±0.15 | 0.80 ±0.15 | 0.20~0.65 | 0.5 |  |  |  | 2.50% | 10.0 GΩ | 200% | IEC-60384 | Reflow/Wave | No | 1 KHz, 1 Vrms | Paper/PE Tape Reel 7 inch | 4,000 | 0.00570 g | Ni-Sn | https://www.yageo.com/en/Chart/Download/pdf/CS0603KRX7R9BB152 | https://www.yageo.com/upload/media/product/productsearch/datasheet/mlcc/UPY-ST_NPOX7R_16V-to-3KV_8.pdf
CS0603KRX7R9BB153 | 0603_180_095_095_065_050.STEP |  | Boardflex Sensitive | CS | Soft termination | 0603 (1608) | X7R | -55 to +125°C | 50 | 15 nF | ±10% | 1.60 ±0.20 | 0.80 ±0.15 | 0.80 ±0.15 | 0.20~0.65 | 0.5 |  |  |  | 2.50% | 10.0 GΩ | 200% | IEC-60384 | Reflow/Wave | No | 1 KHz, 1 Vrms | Paper/PE Tape Reel 7 inch | 4,000 | 0.00570 g | Ni-Sn | https://www.yageo.com/en/Chart/Download/pdf/CS0603KRX7R9BB153 | https://www.yageo.com/upload/media/product/productsearch/datasheet/mlcc/UPY-ST_NPOX7R_16V-to-3KV_8.pdf
CS0603KRX7R9BB154 | 0603_180_095_095_065_050.STEP |  | Boardflex Sensitive | CS | Soft termination | 0603 (1608) | X7R | -55 to +125°C | 50 | 150 nF | ±10% | 1.60 ±0.20 | 0.80 ±0.15 | 0.80 ±0.15 | 0.20~0.65 | 0.5 |  |  |  | 2.50% | 3.3 GΩ | 200% | IEC-60384 | Reflow/Wave | No | 1 KHz, 1 Vrms | Paper/PE Tape Reel 7 inch | 0 | 0.00570 g | Ni-Sn | https://www.yageo.com/en/Chart/Download/pdf/CS0603KRX7R9BB154 | https://www.yageo.com/upload/media/product/productsearch/datasheet/mlcc/UPY-ST_NPOX7R_16V-to-3KV_8.pdf
CS0603KRX7R9BB183 | 0603_180_095_095_065_050.STEP |  | Boardflex Sensitive | CS | Soft termination | 0603 (1608) | X7R | -55 to +125°C | 50 | 18 nF | ±10% | 1.60 ±0.20 | 0.80 ±0.15 | 0.80 ±0.15 | 0.20~0.65 | 0.5 |  |  |  | 2.50% | 10.0 GΩ | 200% | IEC-60384 | Reflow/Wave | No | 1 KHz, 1 Vrms | Paper/PE Tape Reel 7 inch | 4,000 | 0.00570 g | Ni-Sn | https://www.yageo.com/en/Chart/Download/pdf/CS0603KRX7R9BB183 | https://www.yageo.com/upload/media/product/productsearch/datasheet/mlcc/UPY-ST_NPOX7R_16V-to-3KV_8.pdf
CS0603KRX7R9BB221 | 0603_180_095_095_065_050.STEP |  | Boardflex Sensitive | CS | Soft termination | 0603 (1608) | X7R | -55 to +125°C | 50 | 220 pF | ±10% | 1.60 ±0.20 | 0.80 ±0.15 | 0.80 ±0.15 | 0.20~0.65 | 0.5 |  |  |  | 2.50% | 10.0 GΩ | 200% | IEC-60384 | Reflow/Wave | No | 1 KHz, 1 Vrms | Paper/PE Tape Reel 7 inch | 4,000 | 0.00570 g | Ni-Sn | https://www.yageo.com/en/Chart/Download/pdf/CS0603KRX7R9BB221 | https://www.yageo.com/upload/media/product/productsearch/datasheet/mlcc/UPY-ST_NPOX7R_16V-to-3KV_8.pdf
CS0603KRX7R9BB222 | 0603_180_095_095_065_050.STEP |  | Boardflex Sensitive | CS | Soft termination | 0603 (1608) | X7R | -55 to +125°C | 50 | 2.2 nF | ±10% | 1.60 ±0.20 | 0.80 ±0.15 | 0.80 ±0.15 | 0.20~0.65 | 0.5 |  |  |  | 2.50% | 10.0 GΩ | 200% | IEC-60384 | Reflow/Wave | No | 1 KHz, 1 Vrms | Paper/PE Tape Reel 7 inch | 4,000 | 0.00570 g | Ni-Sn | https://www.yageo.com/en/Chart/Download/pdf/CS0603KRX7R9BB222 | https://www.yageo.com/upload/media/product/productsearch/datasheet/mlcc/UPY-ST_NPOX7R_16V-to-3KV_8.pdf
CS0603KRX7R9BB223 | 0603_180_095_095_065_050.STEP |  | Boardflex Sensitive | CS | Soft termination | 0603 (1608) | X7R | -55 to +125°C | 50 | 22 nF | ±10% | 1.60 ±0.20 | 0.80 ±0.15 | 0.80 ±0.15 | 0.20~0.65 | 0.5 |  |  |  | 2.50% | 10.0 GΩ | 200% | IEC-60384 | Reflow/Wave | No | 1 KHz, 1 Vrms | Paper/PE Tape Reel 7 inch | 4,000 | 0.00570 g | Ni-Sn | https://www.yageo.com/en/Chart/Download/pdf/CS0603KRX7R9BB223 | https://www.yageo.com/upload/media/product/productsearch/datasheet/mlcc/UPY-ST_NPOX7R_16V-to-3KV_8.pdf
CS0603KRX7R9BB224 | 0603_180_095_095_065_050.STEP |  | Boardflex Sensitive | CS | Soft termination | 0603 (1608) | X7R | -55 to +125°C | 50 | 220 nF | ±10% | 1.60 ±0.20 | 0.80 ±0.15 | 0.80 ±0.15 | 0.20~0.65 | 0.5 |  |  |  | 3.50% | 10.0 GΩ | 200% | IEC-60384 | Reflow/Wave | No | 1 KHz, 1 Vrms | Paper/PE Tape Reel 7 inch | 4,000 | 0.00570 g | Ni-Sn | https://www.yageo.com/en/Chart/Download/pdf/CS0603KRX7R9BB224 | https://www.yageo.com/upload/media/product/productsearch/datasheet/mlcc/UPY-ST_NPOX7R_16V-to-3KV_8.pdf
CS0603KRX7R9BB272 | 0603_180_095_095_065_050.STEP |  | Boardflex Sensitive | CS | Soft termination | 0603 (1608) | X7R | -55 to +125°C | 50 | 2.7 nF | ±10% | 1.60 ±0.20 | 0.80 ±0.15 | 0.80 ±0.15 | 0.20~0.65 | 0.5 |  |  |  | 2.50% | 10.0 GΩ | 200% | IEC-60384 | Reflow/Wave | No | 1 KHz, 1 Vrms | Paper/PE Tape Reel 7 inch | 4,000 | 0.00570 g | Ni-Sn | https://www.yageo.com/en/Chart/Download/pdf/CS0603KRX7R9BB272 | https://www.yageo.com/upload/media/product/productsearch/datasheet/mlcc/UPY-ST_NPOX7R_16V-to-3KV_8.pdf
CS0603KRX7R9BB273 | 0603_180_095_095_065_050.STEP |  | Boardflex Sensitive | CS | Soft termination | 0603 (1608) | X7R | -55 to +125°C | 50 | 27 nF | ±10% | 1.60 ±0.20 | 0.80 ±0.15 | 0.80 ±0.15 | 0.20~0.65 | 0.5 |  |  |  | 2.50% | 10.0 GΩ | 200% | IEC-60384 | Reflow/Wave | No | 1 KHz, 1 Vrms | Paper/PE Tape Reel 7 inch | 4,000 | 0.00570 g | Ni-Sn | https://www.yageo.com/en/Chart/Download/pdf/CS0603KRX7R9BB273 | https://www.yageo.com/upload/media/product/productsearch/datasheet/mlcc/UPY-ST_NPOX7R_16V-to-3KV_8.pdf
CS0603KRX7R9BB331 | 0603_180_095_095_065_050.STEP |  | Boardflex Sensitive | CS | Soft termination | 0603 (1608) | X7R | -55 to +125°C | 50 | 330 pF | ±10% | 1.60 ±0.20 | 0.80 ±0.15 | 0.80 ±0.15 | 0.20~0.65 | 0.5 |  |  |  | 2.50% | 10.0 GΩ | 200% | IEC-60384 | Reflow/Wave | No | 1 KHz, 1 Vrms | Paper/PE Tape Reel 7 inch | 4,000 | 0.00570 g | Ni-Sn | https://www.yageo.com/en/Chart/Download/pdf/CS0603KRX7R9BB331 | https://www.yageo.com/upload/media/product/productsearch/datasheet/mlcc/UPY-ST_NPOX7R_16V-to-3KV_8.pdf
CS0603KRX7R9BB332 | 0603_180_095_095_065_050.STEP |  | Boardflex Sensitive | CS | Soft termination | 0603 (1608) | X7R | -55 to +125°C | 50 | 3.3 nF | ±10% | 1.60 ±0.20 | 0.80 ±0.15 | 0.80 ±0.15 | 0.20~0.65 | 0.5 |  |  |  | 2.50% | 10.0 GΩ | 200% | IEC-60384 | Reflow/Wave | No | 1 KHz, 1 Vrms | Paper/PE Tape Reel 7 inch | 4,000 | 0.00570 g | Ni-Sn | https://www.yageo.com/en/Chart/Download/pdf/CS0603KRX7R9BB332 | https://www.yageo.com/upload/media/product/productsearch/datasheet/mlcc/UPY-ST_NPOX7R_16V-to-3KV_8.pdf
CS0603KRX7R9BB333 | 0603_180_095_095_065_050.STEP |  | Boardflex Sensitive | CS | Soft termination | 0603 (1608) | X7R | -55 to +125°C | 50 | 33 nF | ±10% | 1.60 ±0.20 | 0.80 ±0.15 | 0.80 ±0.15 | 0.20~0.65 | 0.5 |  |  |  | 2.50% | 10.0 GΩ | 200% | IEC-60384 | Reflow/Wave | No | 1 KHz, 1 Vrms | Paper/PE Tape Reel 7 inch | 4,000 | 0.00570 g | Ni-Sn | https://www.yageo.com/en/Chart/Download/pdf/CS0603KRX7R9BB333 | https://www.yageo.com/upload/media/product/productsearch/datasheet/mlcc/UPY-ST_NPOX7R_16V-to-3KV_8.pdf
CS0603KRX7R9BB391 | 0603_180_095_095_065_050.STEP |  | Boardflex Sensitive | CS | Soft termination | 0603 (1608) | X7R | -55 to +125°C | 50 | 390 pF | ±10% | 1.60 ±0.20 | 0.80 ±0.15 | 0.80 ±0.15 | 0.20~0.65 | 0.5 |  |  |  | 2.50% | 10.0 GΩ | 200% | IEC-60384 | Reflow/Wave | No | 1 KHz, 1 Vrms | Paper/PE Tape Reel 7 inch | 4,000 | 0.00570 g | Ni-Sn | https://www.yageo.com/en/Chart/Download/pdf/CS0603KRX7R9BB391 | https://www.yageo.com/upload/media/product/productsearch/datasheet/mlcc/UPY-ST_NPOX7R_16V-to-3KV_8.pdf
CS0603KRX7R9BB392 | 0603_180_095_095_065_050.STEP |  | Boardflex Sensitive | CS | Soft termination | 0603 (1608) | X7R | -55 to +125°C | 50 | 3.9 nF | ±10% | 1.60 ±0.20 | 0.80 ±0.15 | 0.80 ±0.15 | 0.20~0.65 | 0.5 |  |  |  | 2.50% | 10.0 GΩ | 200% | IEC-60384 | Reflow/Wave | No | 1 KHz, 1 Vrms | Paper/PE Tape Reel 7 inch | 4,000 | 0.00570 g | Ni-Sn | https://www.yageo.com/en/Chart/Download/pdf/CS0603KRX7R9BB392 | https://www.yageo.com/upload/media/product/productsearch/datasheet/mlcc/UPY-ST_NPOX7R_16V-to-3KV_8.pdf
CS0603KRX7R9BB471 | 0603_180_095_095_065_050.STEP |  | Boardflex Sensitive | CS | Soft termination | 0603 (1608) | X7R | -55 to +125°C | 50 | 470 pF | ±10% | 1.60 ±0.20 | 0.80 ±0.15 | 0.80 ±0.15 | 0.20~0.65 | 0.5 |  |  |  | 2.50% | 10.0 GΩ | 200% | IEC-60384 | Reflow/Wave | No | 1 KHz, 1 Vrms | Paper/PE Tape Reel 7 inch | 4,000 | 0.00570 g | Ni-Sn | https://www.yageo.com/en/Chart/Download/pdf/CS0603KRX7R9BB471 | https://www.yageo.com/upload/media/product/productsearch/datasheet/mlcc/UPY-ST_NPOX7R_16V-to-3KV_8.pdf
CS0603KRX7R9BB472 | 0603_180_095_095_065_050.STEP |  | Boardflex Sensitive | CS | Soft termination | 0603 (1608) | X7R | -55 to +125°C | 50 | 4.7 nF | ±10% | 1.60 ±0.20 | 0.80 ±0.15 | 0.80 ±0.15 | 0.20~0.65 | 0.5 |  |  |  | 2.50% | 10.0 GΩ | 200% | IEC-60384 | Reflow/Wave | No | 1 KHz, 1 Vrms | Paper/PE Tape Reel 7 inch | 4,000 | 0.00570 g | Ni-Sn | https://www.yageo.com/en/Chart/Download/pdf/CS0603KRX7R9BB472 | https://www.yageo.com/upload/media/product/productsearch/datasheet/mlcc/UPY-ST_NPOX7R_16V-to-3KV_8.pdf
CS0603KRX7R9BB473 | 0603_180_095_095_065_050.STEP |  | Boardflex Sensitive | CS | Soft termination | 0603 (1608) | X7R | -55 to +125°C | 50 | 47 nF | ±10% | 1.60 ±0.20 | 0.80 ±0.15 | 0.80 ±0.15 | 0.20~0.65 | 0.5 |  |  |  | 3.50% | 10.0 GΩ | 200% | IEC-60384 | Reflow/Wave | No | 1 KHz, 1 Vrms | Paper/PE Tape Reel 7 inch | 4,000 | 0.00570 g | Ni-Sn | https://www.yageo.com/en/Chart/Download/pdf/CS0603KRX7R9BB473 | https://www.yageo.com/upload/media/product/productsearch/datasheet/mlcc/UPY-ST_NPOX7R_16V-to-3KV_8.pdf
CS0603KRX7R9BB474 | 0603_185_105_105_083_020.STEP |  | Boardflex Sensitive | CS | Soft termination | 0603 (1608) | X7R | -55 to +125°C | 50 | 470 nF | ±10% | 1.60 ±0.25 | 0.80 ±0.25 | 0.80 ±0.25 | 0.20~0.85 | 0.2 |  |  |  | 2.50% | 1.1 GΩ | 200% | IEC-60384 | Reflow/Wave | No | 1 KHz, 1 Vrms | Paper/PE Tape Reel 7 inch | 4,000 | 0.00580 g | Ni-Sn | https://www.yageo.com/en/Chart/Download/pdf/CS0603KRX7R9BB474 | https://www.yageo.com/upload/media/product/productsearch/datasheet/mlcc/UPY-ST_NPOX7R_16V-to-3KV_8.pdf
CS0603KRX7R9BB562 | 0603_180_095_095_065_050.STEP |  | Boardflex Sensitive | CS | Soft termination | 0603 (1608) | X7R | -55 to +125°C | 50 | 5.6 nF | ±10% | 1.60 ±0.20 | 0.80 ±0.15 | 0.80 ±0.15 | 0.20~0.65 | 0.5 |  |  |  | 2.50% | 10.0 GΩ | 200% | IEC-60384 | Reflow/Wave | No | 1 KHz, 1 Vrms | Paper/PE Tape Reel 7 inch | 4,000 | 0.00570 g | Ni-Sn | https://www.yageo.com/en/Chart/Download/pdf/CS0603KRX7R9BB562 | https://www.yageo.com/upload/media/product/productsearch/datasheet/mlcc/UPY-ST_NPOX7R_16V-to-3KV_8.pdf
CS0603KRX7R9BB681 | 0603_180_095_095_065_050.STEP |  | Boardflex Sensitive | CS | Soft termination | 0603 (1608) | X7R | -55 to +125°C | 50 | 680 pF | ±10% | 1.60 ±0.20 | 0.80 ±0.15 | 0.80 ±0.15 | 0.20~0.65 | 0.5 |  |  |  | 2.50% | 10.0 GΩ | 200% | IEC-60384 | Reflow/Wave | No | 1 KHz, 1 Vrms | Paper/PE Tape Reel 7 inch | 4,000 | 0.00570 g | Ni-Sn | https://www.yageo.com/en/Chart/Download/pdf/CS0603KRX7R9BB681 | https://www.yageo.com/upload/media/product/productsearch/datasheet/mlcc/UPY-ST_NPOX7R_16V-to-3KV_8.pdf
CS0603KRX7R9BB682 | 0603_180_095_095_065_050.STEP |  | Boardflex Sensitive | CS | Soft termination | 0603 (1608) | X7R | -55 to +125°C | 50 | 6.8 nF | ±10% | 1.60 ±0.20 | 0.80 ±0.15 | 0.80 ±0.15 | 0.20~0.65 | 0.5 |  |  |  | 2.50% | 10.0 GΩ | 200% | IEC-60384 | Reflow/Wave | No | 1 KHz, 1 Vrms | Paper/PE Tape Reel 7 inch | 4,000 | 0.00570 g | Ni-Sn | https://www.yageo.com/en/Chart/Download/pdf/CS0603KRX7R9BB682 | https://www.yageo.com/upload/media/product/productsearch/datasheet/mlcc/UPY-ST_NPOX7R_16V-to-3KV_8.pdf
CS0603KRX7R9BB683 | 0603_180_095_095_065_050.STEP |  | Boardflex Sensitive | CS | Soft termination | 0603 (1608) | X7R | -55 to +125°C | 50 | 68 nF | ±10% | 1.60 ±0.20 | 0.80 ±0.15 | 0.80 ±0.15 | 0.20~0.65 | 0.5 |  |  |  | 3.50% | 10.0 GΩ | 200% | IEC-60384 | Reflow/Wave | No | 1 KHz, 1 Vrms | Paper/PE Tape Reel 7 inch | 4,000 | 0.00570 g | Ni-Sn | https://www.yageo.com/en/Chart/Download/pdf/CS0603KRX7R9BB683 | https://www.yageo.com/upload/media/product/productsearch/datasheet/mlcc/UPY-ST_NPOX7R_16V-to-3KV_8.pdf
CS0603KRX7R9BB821 | 0603_180_095_095_065_050.STEP |  | Boardflex Sensitive | CS | Soft termination | 0603 (1608) | X7R | -55 to +125°C | 50 | 820 pF | ±10% | 1.60 ±0.20 | 0.80 ±0.15 | 0.80 ±0.15 | 0.20~0.65 | 0.5 |  |  |  | 2.50% | 10.0 GΩ | 200% | IEC-60384 | Reflow/Wave | No | 1 KHz, 1 Vrms | Paper/PE Tape Reel 7 inch | 4,000 | 0.00570 g | Ni-Sn | https://www.yageo.com/en/Chart/Download/pdf/CS0603KRX7R9BB821 | https://www.yageo.com/upload/media/product/productsearch/datasheet/mlcc/UPY-ST_NPOX7R_16V-to-3KV_8.pdf
CS0603KRX7R9BB823 | 0603_180_095_095_065_050.STEP |  | Boardflex Sensitive | CS | Soft termination | 0603 (1608) | X7R | -55 to +125°C | 50 | 82 nF | ±10% | 1.60 ±0.20 | 0.80 ±0.15 | 0.80 ±0.15 | 0.20~0.65 | 0.5 |  |  |  | 3.50% | 10.0 GΩ | 200% | IEC-60384 | Reflow/Wave | No | 1 KHz, 1 Vrms | Paper/PE Tape Reel 7 inch | 4,000 | 0.00570 g | Ni-Sn | https://www.yageo.com/en/Chart/Download/pdf/CS0603KRX7R9BB823 | https://www.yageo.com/upload/media/product/productsearch/datasheet/mlcc/UPY-ST_NPOX7R_16V-to-3KV_8.pdf
CS0603KRX7RABB101 | 0603_180_095_095_065_050.STEP |  | Boardflex Sensitive | CS | Soft termination | 0603 (1608) | X7R | -55 to +125°C | 200 | 100 pF | ±10% | 1.60 ±0.20 | 0.80 ±0.15 | 0.80 ±0.15 | 0.20~0.65 | 0.5 |  |  |  | 2.50% | 10.0 GΩ | 150% | IEC-60384 | Reflow/Wave | No | 1 KHz, 1 Vrms | Paper/PE Tape Reel 7 inch | 4,000 | 0.00570 g | Ni-Sn | https://www.yageo.com/en/Chart/Download/pdf/CS0603KRX7RABB101 | https://www.yageo.com/upload/media/product/productsearch/datasheet/mlcc/UPY-ST_NPOX7R_16V-to-3KV_8.pdf
CS0603KRX7RABB471 | 0603_180_095_095_065_050.STEP |  | Boardflex Sensitive | CS | Soft termination | 0603 (1608) | X7R | -55 to +125°C | 200 | 470 pF | ±10% | 1.60 ±0.20 | 0.80 ±0.15 | 0.80 ±0.15 | 0.20~0.65 | 0.5 |  |  |  | 2.50% | 10.0 GΩ | 150% | IEC-60384 | Reflow/Wave | No | 1 KHz, 1 Vrms | Paper/PE Tape Reel 7 inch | 4,000 | 0.00570 g | Ni-Sn | https://www.yageo.com/en/Chart/Download/pdf/CS0603KRX7RABB471 | https://www.yageo.com/upload/media/product/productsearch/datasheet/mlcc/UPY-ST_NPOX7R_16V-to-3KV_8.pdf
CS0603KRX7RGBB105 |  |  | Boardflex Sensitive | CS | Soft termination | 0603 (1608) | X7R | -55 to +125°C | 35V | 1 uF | ±10% | 1.60 ±0.25 | 0.80 ±0.25 | 0.80 ±0.25 | 0.20~0.85 | 0.2 |  |  |  | 10.00% | 50 GΩ | 150% | IEC-60384 | Reflow | No | 1 KHz, 1 Vrms | Paper/PE Tape Reel 7 inch | 4,000 | 0.00570 g | Ni-Sn | https://www.yageo.com/en/Chart/Download/pdf/CS0603KRX7RGBB105 | https://www.yageo.com/upload/media/product/productsearch/datasheet/mlcc/UPY-ST_NPOX7R_16V-to-3KV_8.pdf
CS0603KRX7RYBB102 | 0603_180_095_095_065_050.STEP |  | Boardflex Sensitive | CS | Soft termination | 0603 (1608) | X7R | -55 to +125°C | 250 | 1 nF | ±10% | 1.60 ±0.20 | 0.80 ±0.15 | 0.80 ±0.15 | 0.20~0.65 | 0.5 |  |  |  | 2.50% | 10.0 GΩ | 150% | IEC-60384 | Reflow/Wave | No | 1 KHz, 1 Vrms | Paper/PE Tape Reel 7 inch | 4,000 | 0.00570 g | Ni-Sn | https://www.yageo.com/en/Chart/Download/pdf/CS0603KRX7RYBB102 | https://www.yageo.com/upload/media/product/productsearch/datasheet/mlcc/UPY-ST_NPOX7R_16V-to-3KV_8.pdf
CS0603KRX7RYBB221 | 0603_180_095_095_065_050.STEP |  | Boardflex Sensitive | CS | Soft termination | 0603 (1608) | X7R | -55 to +125°C | 250 | 220 pF | ±10% | 1.60 ±0.20 | 0.80 ±0.15 | 0.80 ±0.15 | 0.20~0.65 | 0.5 |  |  |  | 2.50% | 10.0 GΩ | 150% | IEC-60384 | Reflow/Wave | No | 1 KHz, 1 Vrms | Paper/PE Tape Reel 7 inch | 4,000 | 0.00570 g | Ni-Sn | https://www.yageo.com/en/Chart/Download/pdf/CS0603KRX7RYBB221 | https://www.yageo.com/upload/media/product/productsearch/datasheet/mlcc/UPY-ST_NPOX7R_16V-to-3KV_8.pdf
CS0603KRX7RYBB222 | 0603_180_095_095_065_050.STEP |  | Boardflex Sensitive | CS | Soft termination | 0603 (1608) | X7R | -55 to +125°C | 250 | 2.2 nF | ±10% | 1.60 ±0.20 | 0.80 ±0.15 | 0.80 ±0.15 | 0.20~0.65 | 0.5 |  |  |  | 2.50% | 10.0 GΩ | 150% | IEC-60384 | Reflow/Wave | No | 1 KHz, 1 Vrms | Paper/PE Tape Reel 7 inch | 4,000 | 0.00570 g | Ni-Sn | https://www.yageo.com/en/Chart/Download/pdf/CS0603KRX7RYBB222 | https://www.yageo.com/upload/media/product/productsearch/datasheet/mlcc/UPY-ST_NPOX7R_16V-to-3KV_8.pdf
CS0805JKNPO9BN222 | 0805_220_145_145_075_070.STEP |  | Boardflex Sensitive | CS | Soft termination | 0805 (2012) | NPO | -55 to +125°C | 50 | 2.2 nF | ±5% | 2.00 ±0.30 | 1.25 ±0.20 | 1.25 ±0.20 | 0.25~0.75 | 0.7 |  |  |  | 0.10% | 10.0 GΩ | 200% | IEC-60384 | Reflow/Wave | No | 1 KHz, 1 Vrms | Embossed Plastic Tape Reel 7 inch | 3,000 | 0.01188 g | Ni-Sn | https://www.yageo.com/en/Chart/Download/pdf/CS0805JKNPO9BN222 | https://www.yageo.com/upload/media/product/productsearch/datasheet/mlcc/UPY-ST_NPOX7R_16V-to-3KV_8.pdf
CS0805JKNPO9BN332 | 0805_220_145_145_075_070.STEP |  | Boardflex Sensitive | CS | Soft termination | 0805 (2012) | NPO | -55 to +125°C | 50 | 3.3 nF | ±5% | 2.00 ±0.30 | 1.25 ±0.20 | 1.25 ±0.20 | 0.25~0.75 | 0.7 |  |  |  | 0.10% | 10.0 GΩ | 200% | IEC-60384 | Reflow/Wave | No | 1 KHz, 1 Vrms | Embossed Plastic Tape Reel 7 inch | 3,000 | 0.01188 g | Ni-Sn | https://www.yageo.com/en/Chart/Download/pdf/CS0805JKNPO9BN332 | https://www.yageo.com/upload/media/product/productsearch/datasheet/mlcc/UPY-ST_NPOX7R_16V-to-3KV_8.pdf
CS0805JKNPO9BN472 | 0805_220_145_145_075_070.STEP |  | Boardflex Sensitive | CS | Soft termination | 0805 (2012) | NPO | -55 to +125°C | 50 | 4.7 nF | ±5% | 2.00 ±0.30 | 1.25 ±0.20 | 1.25 ±0.20 | 0.25~0.75 | 0.7 |  |  |  | 0.10% | 10.0 GΩ | 200% | IEC-60384 | Reflow/Wave | No | 1 KHz, 1 Vrms | Embossed Plastic Tape Reel 7 inch | 3,000 | 0.01188 g | Ni-Sn | https://www.yageo.com/en/Chart/Download/pdf/CS0805JKNPO9BN472 | https://www.yageo.com/upload/media/product/productsearch/datasheet/mlcc/UPY-ST_NPOX7R_16V-to-3KV_8.pdf
CS0805JKNPOBBN102 | 0805_220_145_145_075_070.STEP |  | Boardflex Sensitive | CS | Soft termination | 0805 (2012) | NPO | -55 to +125°C | 500 | 1 nF | ±5% | 2.00 ±0.30 | 1.25 ±0.20 | 1.25 ±0.20 | 0.25~0.75 | 0.7 |  |  |  | 0.10% | 10.0 GΩ | 130% | IEC-60384 | Reflow/Wave | No | 1 MHz, 1 Vrms | Embossed Plastic Tape Reel 7 inch | 3,000 | 0.01188 g | Ni-Sn | https://www.yageo.com/en/Chart/Download/pdf/CS0805JKNPOBBN102 | https://www.yageo.com/upload/media/product/productsearch/datasheet/mlcc/UPY-ST_NPOX7R_16V-to-3KV_8.pdf