## MLCC
Part Number | 3D Model(STEP) | Status | Application | Series | Series Description | Size | TCC | Temp. Range | Voltage (V) | Capacitance | Tolerance | L (mm) | W (mm) | Thickness (max.)(mm) | L2/L3 | L4 | A | B | P | D.F.(Max) | I.R (Min) | Endurance (% RV) | Test Method | SolderingMethod | AEC-Q200 | CapMeasurementCondition | Packing | SPQ (Pcs) | UnitWeight(typ) | Termination | spec sheet link | Datasheet | ESD_Level | ESD_Max_Voltage
CS0805JKNPOCBN820 | 0805_220_145_145_075_070.STEP |  | Boardflex Sensitive | CS | Soft termination | 0805 (2012) | NPO | -55 to +125°C | 1000 | 82 pF | ±5% | 2.00 ±0.30 | 1.25 ±0.20 | 1.25 ±0.20 | 0.25~0.75 | 0.7 |  |  |  | 0.10% | 10.0 GΩ | 120% | IEC-60384 | Reflow/Wave | No | 1 MHz, 1 Vrms | Embossed Plastic Tape Reel 7 inch | 3,000 | 0.01188 g | Ni-Sn | https://www.yageo.com/en/Chart/Download/pdf/CS0805JKNPOCBN820 | https://www.yageo.com/upload/media/product/productsearch/datasheet/mlcc/UPY-ST_NPOX7R_16V-to-3KV_8.pdf
CS0805JKNPOYBN222 | 0805_220_145_145_075_070.STEP |  | Boardflex Sensitive | CS | Soft termination | 0805 (2012) | NPO | -55 to +125°C | 250 | 2.2 nF | ±5% | 2.00 ±0.30 | 1.25 ±0.20 | 1.25 ±0.20 | 0.25~0.75 | 0.7 |  |  |  | 0.10% | 10.0 GΩ | 150% | IEC-60384 | Reflow/Wave | No | 1 KHz, 1 Vrms | Embossed Plastic Tape Reel 7 inch | 3,000 | 0.01188 g | Ni-Sn | https://www.yageo.com/en/Chart/Download/pdf/CS0805JKNPOYBN222 | https://www.yageo.com/upload/media/product/productsearch/datasheet/mlcc/UPY-ST_NPOX7R_16V-to-3KV_8.pdf
CS0805JKX7R0BB563 | 0805_220_145_145_075_070.STEP |  | Boardflex Sensitive | CS | Soft termination | 0805 (2012) | X7R | -55 to +125°C | 100 | 56 nF | ±5% | 2.00 ±0.30 | 1.25 ±0.20 | 1.25 ±0.20 | 0.25~0.75 | 0.7 |  |  |  | 2.50% | 10.0 GΩ | 200% | IEC-60384 | Reflow/Wave | No | 1 KHz, 1 Vrms | Embossed Plastic Tape Reel 7 inch | 3,000 | 0.01188 g | Ni-Sn | https://www.yageo.com/en/Chart/Download/pdf/CS0805JKX7R0BB563 | https://www.yageo.com/upload/media/product/productsearch/datasheet/mlcc/UPY-ST_NPOX7R_16V-to-3KV_8.pdf
CS0805JKX7R6BB225 | 0805_220_145_145_075_070.STEP |  | Boardflex Sensitive | CS | Soft termination | 0805 (2012) | X7R | -55 to +125°C | 10 | 2.2 uF | ±5% | 2.00 ±0.30 | 1.25 ±0.20 | 1.25 ±0.20 | 0.25~0.75 | 0.7 |  |  |  | 5.00% | 10.0 GΩ | 200% | IEC-60384 | Reflow | No | 1 KHz, 1 Vrms | Embossed Plastic Tape Reel 7 inch | 3,000 | 0.01188 g | Ni-Sn | https://www.yageo.com/en/Chart/Download/pdf/CS0805JKX7R6BB225 | https://www.yageo.com/upload/media/product/productsearch/datasheet/mlcc/UPY-ST_NPOX7R_16V-to-3KV_8.pdf
CS0805JKX7R9BB334 | 0805_220_145_145_075_070.STEP |  | Boardflex Sensitive | CS | Soft termination | 0805 (2012) | X7R | -55 to +125°C | 50 | 330 nF | ±5% | 2.00 ±0.30 | 1.25 ±0.20 | 1.25 ±0.20 | 0.25~0.75 | 0.7 |  |  |  | 3.50% | 10.0 GΩ | 200% | IEC-60384 | Reflow/Wave | No | 1 KHz, 1 Vrms | Embossed Plastic Tape Reel 7 inch | 3,000 | 0.01188 g | Ni-Sn | https://www.yageo.com/en/Chart/Download/pdf/CS0805JKX7R9BB334 | https://www.yageo.com/upload/media/product/productsearch/datasheet/mlcc/UPY-ST_NPOX7R_16V-to-3KV_8.pdf
CS0805JRNPO0BN100 | 0805_230_145_075_075_080.STEP |  | Boardflex Sensitive | CS | Soft termination | 0805 (2012) | NPO | -55 to +125°C | 100 | 10 pF | ±5% | 2.00 ±0.30 | 1.25 ±0.20 | 0.60 ±0.15 | 0.25~0.75 | 0.7 |  |  |  | 0.17% | 10.0 GΩ | 200% | IEC-60384 | Reflow/Wave | No | 1 MHz, 1 Vrms | Paper/PE Tape Reel 7 inch | 4,000 | 0.01188 g | Ni-Sn | https://www.yageo.com/en/Chart/Download/pdf/CS0805JRNPO0BN100 | https://www.yageo.com/upload/media/product/productsearch/datasheet/mlcc/UPY-ST_NPOX7R_16V-to-3KV_8.pdf
CS0805JRNPO0BN101 | 0805_230_145_075_075_080.STEP |  | Boardflex Sensitive | CS | Soft termination | 0805 (2012) | NPO | -55 to +125°C | 100 | 100 pF | ±5% | 2.00 ±0.30 | 1.25 ±0.20 | 0.60 ±0.15 | 0.25~0.75 | 0.7 |  |  |  | 0.10% | 10.0 GΩ | 200% | IEC-60384 | Reflow/Wave | No | 1 MHz, 1 Vrms | Paper/PE Tape Reel 7 inch | 4,000 | 0.01188 g | Ni-Sn | https://www.yageo.com/en/Chart/Download/pdf/CS0805JRNPO0BN101 | https://www.yageo.com/upload/media/product/productsearch/datasheet/mlcc/UPY-ST_NPOX7R_16V-to-3KV_8.pdf
CS0805JRNPO0BN102 | 0805_230_145_075_075_080.STEP |  | Boardflex Sensitive | CS | Soft termination | 0805 (2012) | NPO | -55 to +125°C | 100 | 1 nF | ±5% | 2.00 ±0.30 | 1.25 ±0.20 | 0.60 ±0.15 | 0.25~0.75 | 0.7 |  |  |  | 0.10% | 10.0 GΩ | 200% | IEC-60384 | Reflow/Wave | No | 1 MHz, 1 Vrms | Paper/PE Tape Reel 7 inch | 4,000 | 0.01188 g | Ni-Sn | https://www.yageo.com/en/Chart/Download/pdf/CS0805JRNPO0BN102 | https://www.yageo.com/upload/media/product/productsearch/datasheet/mlcc/UPY-ST_NPOX7R_16V-to-3KV_8.pdf
CS0805JRNPO0BN220 | 0805_230_145_075_075_080.STEP |  | Boardflex Sensitive | CS | Soft termination | 0805 (2012) | NPO | -55 to +125°C | 100 | 22 pF | ±5% | 2.00 ±0.30 | 1.25 ±0.20 | 0.60 ±0.15 | 0.25~0.75 | 0.7 |  |  |  | 0.12% | 10.0 GΩ | 200% | IEC-60384 | Reflow/Wave | No | 1 MHz, 1 Vrms | Paper/PE Tape Reel 7 inch | 4,000 | 0.01188 g | Ni-Sn | https://www.yageo.com/en/Chart/Download/pdf/CS0805JRNPO0BN220 | https://www.yageo.com/upload/media/product/productsearch/datasheet/mlcc/UPY-ST_NPOX7R_16V-to-3KV_8.pdf
CS0805JRNPO0BN221 | 0805_230_145_075_075_080.STEP |  | Boardflex Sensitive | CS | Soft termination | 0805 (2012) | NPO | -55 to +125°C | 100 | 220 pF | ±5% | 2.00 ±0.30 | 1.25 ±0.20 | 0.60 ±0.15 | 0.25~0.75 | 0.7 |  |  |  | 0.10% | 10.0 GΩ | 200% | IEC-60384 | Reflow/Wave | No | 1 MHz, 1 Vrms | Paper/PE Tape Reel 7 inch | 4,000 | 0.01188 g | Ni-Sn | https://www.yageo.com/en/Chart/Download/pdf/CS0805JRNPO0BN221 | https://www.yageo.com/upload/media/product/productsearch/datasheet/mlcc/UPY-ST_NPOX7R_16V-to-3KV_8.pdf
CS0805JRNPO0BN331 | 0805_230_145_075_075_080.STEP |  | Boardflex Sensitive | CS | Soft termination | 0805 (2012) | NPO | -55 to +125°C | 100 | 330 pF | ±5% | 2.00 ±0.30 | 1.25 ±0.20 | 0.60 ±0.15 | 0.25~0.75 | 0.7 |  |  |  | 0.10% | 10.0 GΩ | 200% | IEC-60384 | Reflow/Wave | No | 1 MHz, 1 Vrms | Paper/PE Tape Reel 7 inch | 4,000 | 0.01188 g | Ni-Sn | https://www.yageo.com/en/Chart/Download/pdf/CS0805JRNPO0BN331 | https://www.yageo.com/upload/media/product/productsearch/datasheet/mlcc/UPY-ST_NPOX7R_16V-to-3KV_8.pdf
CS0805JRNPO0BN470 | 0805_230_145_075_075_080.STEP |  | Boardflex Sensitive | CS | Soft termination | 0805 (2012) | NPO | -55 to +125°C | 100 | 47 pF | ±5% | 2.00 ±0.30 | 1.25 ±0.20 | 0.60 ±0.15 | 0.25~0.75 | 0.7 |  |  |  | 0.10% | 10.0 GΩ | 200% | IEC-60384 | Reflow/Wave | No | 1 MHz, 1 Vrms | Paper/PE Tape Reel 7 inch | 4,000 | 0.01188 g | Ni-Sn | https://www.yageo.com/en/Chart/Download/pdf/CS0805JRNPO0BN470 | https://www.yageo.com/upload/media/product/productsearch/datasheet/mlcc/UPY-ST_NPOX7R_16V-to-3KV_8.pdf
CS0805JRNPO0BN471 | 0805_230_145_075_075_080.STEP |  | Boardflex Sensitive | CS | Soft termination | 0805 (2012) | NPO | -55 to +125°C | 100 | 470 pF | ±5% | 2.00 ±0.30 | 1.25 ±0.20 | 0.60 ±0.15 | 0.25~0.75 | 0.7 |  |  |  | 0.10% | 10.0 GΩ | 200% | IEC-60384 | Reflow/Wave | No | 1 MHz, 1 Vrms | Paper/PE Tape Reel 7 inch | 4,000 | 0.01188 g | Ni-Sn | https://www.yageo.com/en/Chart/Download/pdf/CS0805JRNPO0BN471 | https://www.yageo.com/upload/media/product/productsearch/datasheet/mlcc/UPY-ST_NPOX7R_16V-to-3KV_8.pdf
CS0805JRNPO9BN100 | 0805_230_145_075_075_080.STEP |  | Boardflex Sensitive | CS | Soft termination | 0805 (2012) | NPO | -55 to +125°C | 50 | 10 pF | ±5% | 2.00 ±0.30 | 1.25 ±0.20 | 0.60 ±0.15 | 0.25~0.75 | 0.7 |  |  |  | 0.17% | 10.0 GΩ | 200% | IEC-60384 | Reflow/Wave | No | 1 MHz, 1 Vrms | Paper/PE Tape Reel 7 inch | 4,000 | 0.01188 g | Ni-Sn | https://www.yageo.com/en/Chart/Download/pdf/CS0805JRNPO9BN100 | https://www.yageo.com/upload/media/product/productsearch/datasheet/mlcc/UPY-ST_NPOX7R_16V-to-3KV_8.pdf
CS0805JRNPO9BN101 | 0805_230_145_075_075_080.STEP |  | Boardflex Sensitive | CS | Soft termination | 0805 (2012) | NPO | -55 to +125°C | 50 | 100 pF | ±5% | 2.00 ±0.30 | 1.25 ±0.20 | 0.60 ±0.15 | 0.25~0.75 | 0.7 |  |  |  | 0.10% | 10.0 GΩ | 200% | IEC-60384 | Reflow/Wave | No | 1 MHz, 1 Vrms | Paper/PE Tape Reel 7 inch | 4,000 | 0.01188 g | Ni-Sn | https://www.yageo.com/en/Chart/Download/pdf/CS0805JRNPO9BN101 | https://www.yageo.com/upload/media/product/productsearch/datasheet/mlcc/UPY-ST_NPOX7R_16V-to-3KV_8.pdf
CS0805JRNPO9BN102 | 0805_230_145_075_075_080.STEP |  | Boardflex Sensitive | CS | Soft termination | 0805 (2012) | NPO | -55 to +125°C | 50 | 1 nF | ±5% | 2.00 ±0.30 | 1.25 ±0.20 | 0.60 ±0.15 | 0.25~0.75 | 0.7 |  |  |  | 0.10% | 10.0 GΩ | 200% | IEC-60384 | Reflow/Wave | No | 1 MHz, 1 Vrms | Paper/PE Tape Reel 7 inch | 4,000 | 0.01188 g | Ni-Sn | https://www.yageo.com/en/Chart/Download/pdf/CS0805JRNPO9BN102 | https://www.yageo.com/upload/media/product/productsearch/datasheet/mlcc/UPY-ST_NPOX7R_16V-to-3KV_8.pdf
CS0805JRNPO9BN151 | 0805_230_145_075_075_080.STEP |  | Boardflex Sensitive | CS | Soft termination | 0805 (2012) | NPO | -55 to +125°C | 50 | 150 pF | ±5% | 2.00 ±0.30 | 1.25 ±0.20 | 0.60 ±0.15 | 0.25~0.75 | 0.7 |  |  |  | 0.10% | 10.0 GΩ | 200% | IEC-60384 | Reflow/Wave | No | 1 MHz, 1 Vrms | Paper/PE Tape Reel 7 inch | 4,000 | 0.01188 g | Ni-Sn | https://www.yageo.com/en/Chart/Download/pdf/CS0805JRNPO9BN151 | https://www.yageo.com/upload/media/product/productsearch/datasheet/mlcc/UPY-ST_NPOX7R_16V-to-3KV_8.pdf
CS0805JRNPO9BN220 | 0805_230_145_075_075_080.STEP |  | Boardflex Sensitive | CS | Soft termination | 0805 (2012) | NPO | -55 to +125°C | 50 | 22 pF | ±5% | 2.00 ±0.30 | 1.25 ±0.20 | 0.60 ±0.15 | 0.25~0.75 | 0.7 |  |  |  | 0.12% | 10.0 GΩ | 200% | IEC-60384 | Reflow/Wave | No | 1 MHz, 1 Vrms | Paper/PE Tape Reel 7 inch | 4,000 | 0.01188 g | Ni-Sn | https://www.yageo.com/en/Chart/Download/pdf/CS0805JRNPO9BN220 | https://www.yageo.com/upload/media/product/productsearch/datasheet/mlcc/UPY-ST_NPOX7R_16V-to-3KV_8.pdf
CS0805JRNPO9BN221 | 0805_230_145_075_075_080.STEP |  | Boardflex Sensitive | CS | Soft termination | 0805 (2012) | NPO | -55 to +125°C | 50 | 220 pF | ±5% | 2.00 ±0.30 | 1.25 ±0.20 | 0.60 ±0.15 | 0.25~0.75 | 0.7 |  |  |  | 0.10% | 10.0 GΩ | 200% | IEC-60384 | Reflow/Wave | No | 1 MHz, 1 Vrms | Paper/PE Tape Reel 7 inch | 4,000 | 0.01188 g | Ni-Sn | https://www.yageo.com/en/Chart/Download/pdf/CS0805JRNPO9BN221 | https://www.yageo.com/upload/media/product/productsearch/datasheet/mlcc/UPY-ST_NPOX7R_16V-to-3KV_8.pdf
CS0805JRNPO9BN271 | 0805_230_145_075_075_080.STEP |  | Boardflex Sensitive | CS | Soft termination | 0805 (2012) | NPO | -55 to +125°C | 50 | 270 pF | ±5% | 2.00 ±0.30 | 1.25 ±0.20 | 0.60 ±0.15 | 0.25~0.75 | 0.7 |  |  |  | 0.10% | 10.0 GΩ | 200% | IEC-60384 | Reflow/Wave | No | 1 MHz, 1 Vrms | Paper/PE Tape Reel 7 inch | 4,000 | 0.01188 g | Ni-Sn | https://www.yageo.com/en/Chart/Download/pdf/CS0805JRNPO9BN271 | https://www.yageo.com/upload/media/product/productsearch/datasheet/mlcc/UPY-ST_NPOX7R_16V-to-3KV_8.pdf
CS0805JRNPO9BN331 | 0805_230_145_075_075_080.STEP |  | Boardflex Sensitive | CS | Soft termination | 0805 (2012) | NPO | -55 to +125°C | 50 | 330 pF | ±5% | 2.00 ±0.30 | 1.25 ±0.20 | 0.60 ±0.15 | 0.25~0.75 | 0.7 |  |  |  | 0.10% | 10.0 GΩ | 200% | IEC-60384 | Reflow/Wave | No | 1 MHz, 1 Vrms | Paper/PE Tape Reel 7 inch | 4,000 | 0.01188 g | Ni-Sn | https://www.yageo.com/en/Chart/Download/pdf/CS0805JRNPO9BN331 | https://www.yageo.com/upload/media/product/productsearch/datasheet/mlcc/UPY-ST_NPOX7R_16V-to-3KV_8.pdf
CS0805JRNPO9BN470 | 0805_230_145_075_075_080.STEP |  | Boardflex Sensitive | CS | Soft termination | 0805 (2012) | NPO | -55 to +125°C | 50 | 47 pF | ±5% | 2.00 ±0.30 | 1.25 ±0.20 | 0.60 ±0.15 | 0.25~0.75 | 0.7 |  |  |  | 0.10% | 10.0 GΩ | 200% | IEC-60384 | Reflow/Wave | No | 1 MHz, 1 Vrms | Paper/PE Tape Reel 7 inch | 4,000 | 0.01188 g | Ni-Sn | https://www.yageo.com/en/Chart/Download/pdf/CS0805JRNPO9BN470 | https://www.yageo.com/upload/media/product/productsearch/datasheet/mlcc/UPY-ST_NPOX7R_16V-to-3KV_8.pdf
CS0805JRNPO9BN471 | 0805_230_145_075_075_080.STEP |  | Boardflex Sensitive | CS | Soft termination | 0805 (2012) | NPO | -55 to +125°C | 50 | 470 pF | ±5% | 2.00 ±0.30 | 1.25 ±0.20 | 0.60 ±0.15 | 0.25~0.75 | 0.7 |  |  |  | 0.10% | 10.0 GΩ | 200% | IEC-60384 | Reflow/Wave | No | 1 MHz, 1 Vrms | Paper/PE Tape Reel 7 inch | 4,000 | 0.01188 g | Ni-Sn | https://www.yageo.com/en/Chart/Download/pdf/CS0805JRNPO9BN471 | https://www.yageo.com/upload/media/product/productsearch/datasheet/mlcc/UPY-ST_NPOX7R_16V-to-3KV_8.pdf
CS0805JRNPO9BN561 | 0805_230_145_075_075_080.STEP |  | Boardflex Sensitive | CS | Soft termination | 0805 (2012) | NPO | -55 to +125°C | 50 | 560 pF | ±5% | 2.00 ±0.30 | 1.25 ±0.20 | 0.60 ±0.15 | 0.25~0.75 | 0.7 |  |  |  | 0.10% | 10.0 GΩ | 200% | IEC-60384 | Reflow/Wave | No | 1 MHz, 1 Vrms | Paper/PE Tape Reel 7 inch | 4,000 | 0.01188 g | Ni-Sn | https://www.yageo.com/en/Chart/Download/pdf/CS0805JRNPO9BN561 | https://www.yageo.com/upload/media/product/productsearch/datasheet/mlcc/UPY-ST_NPOX7R_16V-to-3KV_8.pdf
CS0805JRNPOBBN101 | 0805_230_145_075_075_080.STEP |  | Boardflex Sensitive | CS | Soft termination | 0805 (2012) | NPO | -55 to +125°C | 500 | 100 pF | ±5% | 2.00 ±0.30 | 1.25 ±0.20 | 0.60 ±0.15 | 0.25~0.75 | 0.7 |  |  |  | 0.10% | 10.0 GΩ | 130% | IEC-60384 | Reflow/Wave | No | 1 MHz, 1 Vrms | Paper/PE Tape Reel 7 inch | 4,000 | 0.01188 g | Ni-Sn | https://www.yageo.com/en/Chart/Download/pdf/CS0805JRNPOBBN101 | https://www.yageo.com/upload/media/product/productsearch/datasheet/mlcc/UPY-ST_NPOX7R_16V-to-3KV_8.pdf
CS0805JRNPOBBN121 | 0805_230_145_075_075_080.STEP |  | Boardflex Sensitive | CS | Soft termination | 0805 (2012) | NPO | -55 to +125°C | 500 | 120 pF | ±5% | 2.00 ±0.30 | 1.25 ±0.20 | 0.60 ±0.15 | 0.25~0.75 | 0.7 |  |  |  | 0.10% | 10.0 GΩ | 130% | IEC-60384 | Reflow/Wave | No | 1 MHz, 1 Vrms | Paper/PE Tape Reel 7 inch | 4,000 | 0.01188 g | Ni-Sn | https://www.yageo.com/en/Chart/Download/pdf/CS0805JRNPOBBN121 | https://www.yageo.com/upload/media/product/productsearch/datasheet/mlcc/UPY-ST_NPOX7R_16V-to-3KV_8.pdf
CS0805JRNPOBBN151 | 0805_230_145_075_075_080.STEP |  | Boardflex Sensitive | CS | Soft termination | 0805 (2012) | NPO | -55 to +125°C | 500 | 150 pF | ±5% | 2.00 ±0.30 | 1.25 ±0.20 | 0.60 ±0.15 | 0.25~0.75 | 0.7 |  |  |  | 0.10% | 10.0 GΩ | 130% | IEC-60384 | Reflow/Wave | No | 1 MHz, 1 Vrms | Paper/PE Tape Reel 7 inch | 4,000 | 0.01188 g | Ni-Sn | https://www.yageo.com/en/Chart/Download/pdf/CS0805JRNPOBBN151 | https://www.yageo.com/upload/media/product/productsearch/datasheet/mlcc/UPY-ST_NPOX7R_16V-to-3KV_8.pdf
CS0805JRNPOBBN181 | 0805_230_145_075_075_080.STEP |  | Boardflex Sensitive | CS | Soft termination | 0805 (2012) | NPO | -55 to +125°C | 500 | 180 pF | ±5% | 2.00 ±0.30 | 1.25 ±0.20 | 0.60 ±0.15 | 0.25~0.75 | 0.7 |  |  |  | 0.10% | 10.0 GΩ | 130% | IEC-60384 | Reflow/Wave | No | 1 MHz, 1 Vrms | Paper/PE Tape Reel 7 inch | 4,000 | 0.01188 g | Ni-Sn | https://www.yageo.com/en/Chart/Download/pdf/CS0805JRNPOBBN181 | https://www.yageo.com/upload/media/product/productsearch/datasheet/mlcc/UPY-ST_NPOX7R_16V-to-3KV_8.pdf
CS0805JRNPOBBN221 | 0805_230_145_100_075_080.STEP |  | Boardflex Sensitive | CS | Soft termination | 0805 (2012) | NPO | -55 to +125°C | 500 | 220 pF | ±5% | 2.00 ±0.30 | 1.25 ±0.20 | 0.85 ±0.15 | 0.25~0.75 | 0.7 |  |  |  | 0.10% | 10.0 GΩ | 130% | IEC-60384 | Reflow/Wave | No | 1 MHz, 1 Vrms | Paper/PE Tape Reel 7 inch | 4,000 | 0.01188 g | Ni-Sn | https://www.yageo.com/en/Chart/Download/pdf/CS0805JRNPOBBN221 | https://www.yageo.com/upload/media/product/productsearch/datasheet/mlcc/UPY-ST_NPOX7R_16V-to-3KV_8.pdf
CS0805JRNPOBBN270 | 0805_230_145_075_075_080.STEP |  | Boardflex Sensitive | CS | Soft termination | 0805 (2012) | NPO | -55 to +125°C | 500 | 27 pF | ±5% | 2.00 ±0.30 | 1.25 ±0.20 | 0.60 ±0.15 | 0.25~0.75 | 0.7 |  |  |  | 0.11% | 10.0 GΩ | 130% | IEC-60384 | Reflow/Wave | No | 1 MHz, 1 Vrms | Paper/PE Tape Reel 7 inch | 4,000 | 0.01188 g | Ni-Sn | https://www.yageo.com/en/Chart/Download/pdf/CS0805JRNPOBBN270 | https://www.yageo.com/upload/media/product/productsearch/datasheet/mlcc/UPY-ST_NPOX7R_16V-to-3KV_8.pdf
CS0805JRNPOBBN330 | 0805_230_145_075_075_080.STEP |  | Boardflex Sensitive | CS | Soft termination | 0805 (2012) | NPO | -55 to +125°C | 500 | 33 pF | ±5% | 2.00 ±0.30 | 1.25 ±0.20 | 0.60 ±0.15 | 0.25~0.75 | 0.7 |  |  |  | 0.10% | 10.0 GΩ | 130% | IEC-60384 | Reflow/Wave | No | 1 MHz, 1 Vrms | Paper/PE Tape Reel 7 inch | 4,000 | 0.01188 g | Ni-Sn | https://www.yageo.com/en/Chart/Download/pdf/CS0805JRNPOBBN330 | https://www.yageo.com/upload/media/product/productsearch/datasheet/mlcc/UPY-ST_NPOX7R_16V-to-3KV_8.pdf
CS0805JRNPOBBN470 | 0805_230_145_075_075_080.STEP |  | Boardflex Sensitive | CS | Soft termination | 0805 (2012) | NPO | -55 to +125°C | 500 | 47 pF | ±5% | 2.00 ±0.30 | 1.25 ±0.20 | 0.60 ±0.15 | 0.25~0.75 | 0.7 |  |  |  | 0.10% | 10.0 GΩ | 130% | IEC-60384 | Reflow/Wave | No | 1 MHz, 1 Vrms | Paper/PE Tape Reel 7 inch | 4,000 | 0.01188 g | Ni-Sn | https://www.yageo.com/en/Chart/Download/pdf/CS0805JRNPOBBN470 | https://www.yageo.com/upload/media/product/productsearch/datasheet/mlcc/UPY-ST_NPOX7R_16V-to-3KV_8.pdf
CS0805JRNPOBBN560 | 0805_230_145_075_075_080.STEP |  | Boardflex Sensitive | CS | Soft termination | 0805 (2012) | NPO | -55 to +125°C | 500 | 56 pF | ±5% | 2.00 ±0.30 | 1.25 ±0.20 | 0.60 ±0.15 | 0.25~0.75 | 0.7 |  |  |  | 0.10% | 10.0 GΩ | 130% | IEC-60384 | Reflow/Wave | No | 1 MHz, 1 Vrms | Paper/PE Tape Reel 7 inch | 4,000 | 0.01188 g | Ni-Sn | https://www.yageo.com/en/Chart/Download/pdf/CS0805JRNPOBBN560 | https://www.yageo.com/upload/media/product/productsearch/datasheet/mlcc/UPY-ST_NPOX7R_16V-to-3KV_8.pdf
CS0805JRNPOBBN680 | 0805_230_145_075_075_080.STEP |  | Boardflex Sensitive | CS | Soft termination | 0805 (2012) | NPO | -55 to +125°C | 500 | 68 pF | ±5% | 2.00 ±0.30 | 1.25 ±0.20 | 0.60 ±0.15 | 0.25~0.75 | 0.7 |  |  |  | 0.10% | 10.0 GΩ | 130% | IEC-60384 | Reflow/Wave | No | 1 MHz, 1 Vrms | Paper/PE Tape Reel 7 inch | 4,000 | 0.01188 g | Ni-Sn | https://www.yageo.com/en/Chart/Download/pdf/CS0805JRNPOBBN680 | https://www.yageo.com/upload/media/product/productsearch/datasheet/mlcc/UPY-ST_NPOX7R_16V-to-3KV_8.pdf
CS0805JRNPOBBN820 | 0805_230_145_075_075_080.STEP |  | Boardflex Sensitive | CS | Soft termination | 0805 (2012) | NPO | -55 to +125°C | 500 | 82 pF | ±5% | 2.00 ±0.30 | 1.25 ±0.20 | 0.60 ±0.15 | 0.25~0.75 | 0.7 |  |  |  | 0.10% | 10.0 GΩ | 130% | IEC-60384 | Reflow/Wave | No | 1 MHz, 1 Vrms | Paper/PE Tape Reel 7 inch | 4,000 | 0.01188 g | Ni-Sn | https://www.yageo.com/en/Chart/Download/pdf/CS0805JRNPOBBN820 | https://www.yageo.com/upload/media/product/productsearch/datasheet/mlcc/UPY-ST_NPOX7R_16V-to-3KV_8.pdf
CS0805JRNPOCBN220 | 0805_230_145_100_075_080.STEP |  | Boardflex Sensitive | CS | Soft termination | 0805 (2012) | NPO | -55 to +125°C | 1000 | 22 pF | ±5% | 2.00 ±0.30 | 1.25 ±0.20 | 0.85 ±0.15 | 0.25~0.75 | 0.7 |  |  |  | 0.12% | 10.0 GΩ | 120% | IEC-60384 | Reflow/Wave | No | 1 MHz, 1 Vrms | Paper/PE Tape Reel 7 inch | 4,000 | 0.01188 g | Ni-Sn | https://www.yageo.com/en/Chart/Download/pdf/CS0805JRNPOCBN220 | https://www.yageo.com/upload/media/product/productsearch/datasheet/mlcc/UPY-ST_NPOX7R_16V-to-3KV_8.pdf
CS0805JRNPOYBN100 | 0805_230_145_075_075_080.STEP |  | Boardflex Sensitive | CS | Soft termination | 0805 (2012) | NPO | -55 to +125°C | 250 | 10 pF | ±5% | 2.00 ±0.30 | 1.25 ±0.20 | 0.60 ±0.15 | 0.25~0.75 | 0.7 |  |  |  | 0.17% | 10.0 GΩ | 150% | IEC-60384 | Reflow/Wave | No | 1 MHz, 1 Vrms | Paper/PE Tape Reel 7 inch | 4,000 | 0.01188 g | Ni-Sn | https://www.yageo.com/en/Chart/Download/pdf/CS0805JRNPOYBN100 | https://www.yageo.com/upload/media/product/productsearch/datasheet/mlcc/UPY-ST_NPOX7R_16V-to-3KV_8.pdf
CS0805JRNPOYBN101 | 0805_230_145_075_075_080.STEP |  | Boardflex Sensitive | CS | Soft termination | 0805 (2012) | NPO | -55 to +125°C | 250 | 100 pF | ±5% | 2.00 ±0.30 | 1.25 ±0.20 | 0.60 ±0.15 | 0.25~0.75 | 0.7 |  |  |  | 0.10% | 10.0 GΩ | 150% | IEC-60384 | Reflow/Wave | No | 1 MHz, 1 Vrms | Paper/PE Tape Reel 7 inch | 4,000 | 0.01188 g | Ni-Sn | https://www.yageo.com/en/Chart/Download/pdf/CS0805JRNPOYBN101 | https://www.yageo.com/upload/media/product/productsearch/datasheet/mlcc/UPY-ST_NPOX7R_16V-to-3KV_8.pdf
CS0805JRNPOYBN221 | 0805_230_145_100_075_080.STEP |  | Boardflex Sensitive | CS | Soft termination | 0805 (2012) | NPO | -55 to +125°C | 250 | 220 pF | ±5% | 2.00 ±0.30 | 1.25 ±0.20 | 0.85 ±0.15 | 0.25~0.75 | 0.7 |  |  |  | 0.10% | 10.0 GΩ | 150% | IEC-60384 | Reflow/Wave | No | 1 MHz, 1 Vrms | Paper/PE Tape Reel 7 inch | 4,000 | 0.01188 g | Ni-Sn | https://www.yageo.com/en/Chart/Download/pdf/CS0805JRNPOYBN221 | https://www.yageo.com/upload/media/product/productsearch/datasheet/mlcc/UPY-ST_NPOX7R_16V-to-3KV_8.pdf
CS0805JRNPOZBN220 | 0805_230_145_075_075_080.STEP |  | Boardflex Sensitive | CS | Soft termination | 0805 (2012) | NPO | -55 to +125°C | 630 | 22 pF | ±5% | 2.00 ±0.30 | 1.25 ±0.20 | 0.60 ±0.15 | 0.25~0.75 | 0.7 |  |  |  | 0.12% | 10.0 GΩ | 130% | IEC-60384 | Reflow/Wave | No | 1 MHz, 1 Vrms | Paper/PE Tape Reel 7 inch | 4,000 | 0.01188 g | Ni-Sn | https://www.yageo.com/en/Chart/Download/pdf/CS0805JRNPOZBN220 | https://www.yageo.com/upload/media/product/productsearch/datasheet/mlcc/UPY-ST_NPOX7R_16V-to-3KV_8.pdf
CS0805JRNPOZBN330 | 0805_230_145_075_075_080.STEP |  | Boardflex Sensitive | CS | Soft termination | 0805 (2012) | NPO | -55 to +125°C | 630 | 33 pF | ±5% | 2.00 ±0.30 | 1.25 ±0.20 | 0.60 ±0.15 | 0.25~0.75 | 0.7 |  |  |  | 0.10% | 10.0 GΩ | 130% | IEC-60384 | Reflow/Wave | No | 1 MHz, 1 Vrms | Paper/PE Tape Reel 7 inch | 4,000 | 0.01188 g | Ni-Sn | https://www.yageo.com/en/Chart/Download/pdf/CS0805JRNPOZBN330 | https://www.yageo.com/upload/media/product/productsearch/datasheet/mlcc/UPY-ST_NPOX7R_16V-to-3KV_8.pdf
CS0805JRNPOZBN470 | 0805_230_145_075_075_080.STEP |  | Boardflex Sensitive | CS | Soft termination | 0805 (2012) | NPO | -55 to +125°C | 630 | 47 pF | ±5% | 2.00 ±0.30 | 1.25 ±0.20 | 0.60 ±0.15 | 0.25~0.75 | 0.7 |  |  |  | 0.10% | 10.0 GΩ | 130% | IEC-60384 | Reflow/Wave | No | 1 MHz, 1 Vrms | Paper/PE Tape Reel 7 inch | 4,000 | 0.01188 g | Ni-Sn | https://www.yageo.com/en/Chart/Download/pdf/CS0805JRNPOZBN470 | https://www.yageo.com/upload/media/product/productsearch/datasheet/mlcc/UPY-ST_NPOX7R_16V-to-3KV_8.pdf
CS0805JRX7R8BB104 | 0805_230_145_100_075_080.STEP |  | Boardflex Sensitive | CS | Soft termination | 0805 (2012) | X7R | -55 to +125°C | 25 | 100 nF | ±5% | 2.00 ±0.30 | 1.25 ±0.20 | 0.85 ±0.15 | 0.25~0.75 | 0.7 |  |  |  | 2.50% | 10.0 GΩ | 200% | IEC-60384 | Reflow/Wave | No | 1 KHz, 1 Vrms | Paper/PE Tape Reel 7 inch | 4,000 | 0.01188 g | Ni-Sn | https://www.yageo.com/en/Chart/Download/pdf/CS0805JRX7R8BB104 | https://www.yageo.com/upload/media/product/productsearch/datasheet/mlcc/UPY-ST_NPOX7R_16V-to-3KV_8.pdf
CS0805JRX7R9BB103 | 0805_230_145_100_075_080.STEP |  | Boardflex Sensitive | CS | Soft termination | 0805 (2012) | X7R | -55 to +125°C | 50 | 10 nF | ±5% | 2.00 ±0.30 | 1.25 ±0.20 | 0.60 ±0.15 | 0.25~0.75 | 0.7 |  |  |  | 2.50% | 10.0 GΩ | 200% | IEC-60384 | Reflow/Wave | No | 1 KHz, 1 Vrms | Paper/PE Tape Reel 7 inch | 4,000 | 0.01188 g | Ni-Sn | https://www.yageo.com/en/Chart/Download/pdf/CS0805JRX7R9BB103 | https://www.yageo.com/upload/media/product/productsearch/datasheet/mlcc/UPY-ST_NPOX7R_16V-to-3KV_8.pdf
CS0805JRX7R9BB104 | 0805_230_145_100_075_080.STEP |  | Boardflex Sensitive | CS | Soft termination | 0805 (2012) | X7R | -55 to +125°C | 50 | 100 nF | ±5% | 2.00 ±0.30 | 1.25 ±0.20 | 0.85 ±0.15 | 0.25~0.75 | 0.7 |  |  |  | 2.50% | 10.0 GΩ | 200% | IEC-60384 | Reflow/Wave | No | 1 KHz, 1 Vrms | Paper/PE Tape Reel 7 inch | 4,000 | 0.01188 g | Ni-Sn | https://www.yageo.com/en/Chart/Download/pdf/CS0805JRX7R9BB104 | https://www.yageo.com/upload/media/product/productsearch/datasheet/mlcc/UPY-ST_NPOX7R_16V-to-3KV_8.pdf
CS0805JRX7R9BB223 | 0805_230_145_075_075_080.STEP |  | Boardflex Sensitive | CS | Soft termination | 0805 (2012) | X7R | -55 to +125°C | 50 | 22 nF | ±5% | 2.00 ±0.30 | 1.25 ±0.20 | 0.60 ±0.15 | 0.25~0.75 | 0.7 |  |  |  | 2.50% | 10.0 GΩ | 200% | IEC-60384 | Reflow/Wave | No | 1 KHz, 1 Vrms | Paper/PE Tape Reel 7 inch | 4,000 | 0.01188 g | Ni-Sn | https://www.yageo.com/en/Chart/Download/pdf/CS0805JRX7R9BB223 | https://www.yageo.com/upload/media/product/productsearch/datasheet/mlcc/UPY-ST_NPOX7R_16V-to-3KV_8.pdf
CS0805JRX7R9BB331 | 0805_230_145_075_075_080.STEP |  | Boardflex Sensitive | CS | Soft termination | 0805 (2012) | X7R | -55 to +125°C | 50 | 330 pF | ±5% | 2.00 ±0.30 | 1.25 ±0.20 | 0.60 ±0.15 | 0.25~0.75 | 0.7 |  |  |  | 2.50% | 10.0 GΩ | 200% | IEC-60384 | Reflow/Wave | No | 1 KHz, 1 Vrms | Paper/PE Tape Reel 7 inch | 4,000 | 0.01188 g | Ni-Sn | https://www.yageo.com/en/Chart/Download/pdf/CS0805JRX7R9BB331 | https://www.yageo.com/upload/media/product/productsearch/datasheet/mlcc/UPY-ST_NPOX7R_16V-to-3KV_8.pdf
CS0805JRX7R9BB471 | 0805_230_145_075_075_080.STEP |  | Boardflex Sensitive | CS | Soft termination | 0805 (2012) | X7R | -55 to +125°C | 50 | 470 pF | ±5% | 2.00 ±0.30 | 1.25 ±0.20 | 0.60 ±0.15 | 0.25~0.75 | 0.7 |  |  |  | 2.50% | 10.0 GΩ | 200% | IEC-60384 | Reflow/Wave | No | 1 KHz, 1 Vrms | Paper/PE Tape Reel 7 inch | 4,000 | 0.01188 g | Ni-Sn | https://www.yageo.com/en/Chart/Download/pdf/CS0805JRX7R9BB471 | https://www.yageo.com/upload/media/product/productsearch/datasheet/mlcc/UPY-ST_NPOX7R_16V-to-3KV_8.pdf
CS0805KFX7R9BB105 | 0805_220_145_145_075_070.STEP |  | Boardflex Sensitive | CS | Soft termination | 0805 (2012) | X7R | -55 to +125°C | 50 | 1 uF | ±10% | 2.00 ±0.30 | 1.25 ±0.20 | 1.25 ±0.20 | 0.25~0.75 | 0.7 |  |  |  | 10.00% | 500.0 MΩ | 200% | IEC-60384 | Reflow/Wave | No | 1 KHz, 1 Vrms | Embossed Plastic Tape Reel 13 inch | 10,000 | 0.01188 g | Ni-Sn | https://www.yageo.com/en/Chart/Download/pdf/CS0805KFX7R9BB105 | https://www.yageo.com/upload/media/product/productsearch/datasheet/mlcc/UPY-ST_NPOX7R_16V-to-3KV_8.pdf
CS0805KFX7R9BB474 | 0805_220_145_145_075_070.STEP |  | Boardflex Sensitive | CS | Soft termination | 0805 (2012) | X7R | -55 to +125°C | 50 | 470 nF | ±10% | 2.00 ±0.30 | 1.25 ±0.20 | 1.25 ±0.20 | 0.25~0.75 | 0.7 |  |  |  | 3.50% | 10.0 GΩ | 200% | IEC-60384 | Reflow/Wave | No | 1 KHz, 1 Vrms | Embossed Plastic Tape Reel 13 inch | 10,000 | 0.01188 g | Ni-Sn | https://www.yageo.com/en/Chart/Download/pdf/CS0805KFX7R9BB474 | https://www.yageo.com/upload/media/product/productsearch/datasheet/mlcc/UPY-ST_NPOX7R_16V-to-3KV_8.pdf
CS0805KKX7R0BB103 | 0805_220_145_145_075_070.STEP |  | Boardflex Sensitive | CS | Soft termination | 0805 (2012) | X7R | -55 to +125°C | 100 | 10 nF | ±10% | 2.00 ±0.30 | 1.25 ±0.20 | 1.25 ±0.20 | 0.25~0.75 | 0.7 |  |  |  | 2.50% | 10.0 GΩ | 200% | IEC-60384 | Reflow/Wave | No | 1 KHz, 1 Vrms | Embossed Plastic Tape Reel 7 inch | 3,000 | 0.01188 g | Ni-Sn | https://www.yageo.com/en/Chart/Download/pdf/CS0805KKX7R0BB103 | https://www.yageo.com/upload/media/product/productsearch/datasheet/mlcc/UPY-ST_NPOX7R_16V-to-3KV_8.pdf
CS0805KKX7R0BB104 | 0805_220_145_145_075_070.STEP |  | Boardflex Sensitive | CS | Soft termination | 0805 (2012) | X7R | -55 to +125°C | 100 | 100 nF | ±10% | 2.00 ±0.30 | 1.25 ±0.20 | 1.25 ±0.20 | 0.25~0.75 | 0.7 |  |  |  | 2.50% | 10.0 GΩ | 200% | IEC-60384 | Reflow/Wave | No | 1 KHz, 1 Vrms | Embossed Plastic Tape Reel 7 inch | 3,000 | 0.01188 g | Ni-Sn | https://www.yageo.com/en/Chart/Download/pdf/CS0805KKX7R0BB104 | https://www.yageo.com/upload/media/product/productsearch/datasheet/mlcc/UPY-ST_NPOX7R_16V-to-3KV_8.pdf
CS0805KKX7R0BB105 |  |  | Boardflex Sensitive | CS | Soft termination | 0805 (2012) | X7R | -55 to +125°C | 100 | 1 uF | ±10% | 2.00 ±0.35 | 1.25 ±0.30 | 1.25 ±0.30 | 0.25~0.85 | 0.5 |  |  |  | 5.00% | 500.0 MΩ | 150% | IEC-60384 | Reflow/Wave | No | 1 KHz, 1 Vrms | Embossed Plastic Tape Reel 7 inch | 3,000 | 0.01188 g | Ni-Sn | https://www.yageo.com/en/Chart/Download/pdf/CS0805KKX7R0BB105 | https://www.yageo.com/upload/media/product/productsearch/datasheet/mlcc/UPY-ST_NPOX7R_16V-to-3KV_8.pdf
CS0805KKX7R0BB473 | 0805_220_145_145_075_070.STEP |  | Boardflex Sensitive | CS | Soft termination | 0805 (2012) | X7R | -55 to +125°C | 100 | 47 nF | ±10% | 2.00 ±0.30 | 1.25 ±0.20 | 1.25 ±0.20 | 0.25~0.75 | 0.7 |  |  |  | 2.50% | 10.0 GΩ | 200% | IEC-60384 | Reflow/Wave | No | 1 KHz, 1 Vrms | Embossed Plastic Tape Reel 7 inch | 3,000 | 0.01188 g | Ni-Sn | https://www.yageo.com/en/Chart/Download/pdf/CS0805KKX7R0BB473 | https://www.yageo.com/upload/media/product/productsearch/datasheet/mlcc/UPY-ST_NPOX7R_16V-to-3KV_8.pdf
CS0805KKX7R0BB563 | 0805_220_145_145_075_070.STEP |  | Boardflex Sensitive | CS | Soft termination | 0805 (2012) | X7R | -55 to +125°C | 100 | 56 nF | ±10% | 2.00 ±0.30 | 1.25 ±0.20 | 1.25 ±0.20 | 0.25~0.75 | 0.7 |  |  |  | 2.50% | 10.0 GΩ | 200% | IEC-60384 | Reflow/Wave | No | 1 KHz, 1 Vrms | Embossed Plastic Tape Reel 7 inch | 3,000 | 0.01188 g | Ni-Sn | https://www.yageo.com/en/Chart/Download/pdf/CS0805KKX7R0BB563 | https://www.yageo.com/upload/media/product/productsearch/datasheet/mlcc/UPY-ST_NPOX7R_16V-to-3KV_8.pdf
CS0805KKX7R0BB823 | 0805_220_145_145_075_070.STEP |  | Boardflex Sensitive | CS | Soft termination | 0805 (2012) | X7R | -55 to +125°C | 100 | 82 nF | ±10% | 2.00 ±0.30 | 1.25 ±0.20 | 1.25 ±0.20 | 0.25~0.75 | 0.7 |  |  |  | 2.50% | 10.0 GΩ | 200% | IEC-60384 | Reflow/Wave | No | 1 KHz, 1 Vrms | Embossed Plastic Tape Reel 7 inch | 3,000 | 0.01188 g | Ni-Sn | https://www.yageo.com/en/Chart/Download/pdf/CS0805KKX7R0BB823 | https://www.yageo.com/upload/media/product/productsearch/datasheet/mlcc/UPY-ST_NPOX7R_16V-to-3KV_8.pdf
CS0805KKX7R6BB105 | 0805_220_145_145_075_070.STEP |  | Boardflex Sensitive | CS | Soft termination | 0805 (2012) | X7R | -55 to +125°C | 10 | 1 uF | ±10% | 2.00 ±0.30 | 1.25 ±0.20 | 1.25 ±0.20 | 0.25~0.75 | 0.7 |  |  |  | 5.00% | 10.0 GΩ | 200% | IEC-60384 | Reflow/Wave | No | 1 KHz, 1 Vrms | Embossed Plastic Tape Reel 7 inch | 3,000 | 0.01188 g | Ni-Sn | https://www.yageo.com/en/Chart/Download/pdf/CS0805KKX7R6BB105 | https://www.yageo.com/upload/media/product/productsearch/datasheet/mlcc/UPY-ST_NPOX7R_16V-to-3KV_8.pdf
CS0805KKX7R6BB225 | 0805_220_145_145_075_070.STEP |  | Boardflex Sensitive | CS | Soft termination | 0805 (2012) | X7R | -55 to +125°C | 10 | 2.2 uF | ±10% | 2.00 ±0.30 | 1.25 ±0.20 | 1.25 ±0.20 | 0.25~0.75 | 0.7 |  |  |  | 5.00% | 10.0 GΩ | 200% | IEC-60384 | Reflow | No | 1 KHz, 1 Vrms | Embossed Plastic Tape Reel 7 inch | 3,000 | 0.01188 g | Ni-Sn | https://www.yageo.com/en/Chart/Download/pdf/CS0805KKX7R6BB225 | https://www.yageo.com/upload/media/product/productsearch/datasheet/mlcc/UPY-ST_NPOX7R_16V-to-3KV_8.pdf
CS0805KKX7R6BB475 |  |  | Boardflex Sensitive | CS | Soft termination | 0805 (2012) | X7R | -55 to +125°C | 10 | 4.7 uF | ±10% | 2.00 ±0.30 | 1.25 ±0.25 | 1.25 ±0.25 | 0.25~0.85 | 0.5 |  |  |  | 10.00% | 106.4 MΩ | 200% | IEC-60384 |  |  | 1 KHz, 1 Vrms | Embossed Plastic Tape Reel 7 inch | 3,000 |  | Ni-Sn | https://www.yageo.com/en/Chart/Download/pdf/CS0805KKX7R6BB475 | https://www.yageo.com/upload/media/product/productsearch/datasheet/mlcc/UPY-ST_NPOX7R_16V-to-3KV_8.pdf | Reflow | 0805_125002_070.STEP
CS0805KKX7R7BB105 | 0805_220_145_145_075_070.STEP |  | Boardflex Sensitive | CS | Soft termination | 0805 (2012) | X7R | -55 to +125°C | 16 | 1 uF | ±10% | 2.00 ±0.30 | 1.25 ±0.20 | 1.25 ±0.20 | 0.25~0.75 | 0.7 |  |  |  | 5.00% | 10.0 GΩ | 200% | IEC-60384 | Reflow/Wave | No | 1 KHz, 1 Vrms | Embossed Plastic Tape Reel 7 inch | 3,000 | 0.01188 g | Ni-Sn | https://www.yageo.com/en/Chart/Download/pdf/CS0805KKX7R7BB105 | https://www.yageo.com/upload/media/product/productsearch/datasheet/mlcc/UPY-ST_NPOX7R_16V-to-3KV_8.pdf
CS0805KKX7R7BB225 | 0805_220_145_145_075_070.STEP |  | Boardflex Sensitive | CS | Soft termination | 0805 (2012) | X7R | -55 to +125°C | 16 | 2.2 uF | ±10% | 2.00 ±0.30 | 1.25 ±0.20 | 1.25 ±0.20 | 0.25~0.75 | 0.7 |  |  |  | 5.00% | 10.0 GΩ | 200% | IEC-60384 | Reflow | No | 1 KHz, 1 Vrms | Embossed Plastic Tape Reel 7 inch | 3,000 | 0.01188 g | Ni-Sn | https://www.yageo.com/en/Chart/Download/pdf/CS0805KKX7R7BB225 | https://www.yageo.com/upload/media/product/productsearch/datasheet/mlcc/UPY-ST_NPOX7R_16V-to-3KV_8.pdf
CS0805KKX7R7BB474 | 0805_220_145_145_075_070.STEP |  | Boardflex Sensitive | CS | Soft termination | 0805 (2012) | X7R | -55 to +125°C | 16 | 470 nF | ±10% | 2.00 ±0.30 | 1.25 ±0.20 | 1.25 ±0.20 | 0.25~0.75 | 0.7 |  |  |  | 3.50% | 10.0 GΩ | 200% | IEC-60384 | Reflow/Wave | No | 1 KHz, 1 Vrms | Embossed Plastic Tape Reel 7 inch | 3,000 | 0.01188 g | Ni-Sn | https://www.yageo.com/en/Chart/Download/pdf/CS0805KKX7R7BB474 | https://www.yageo.com/upload/media/product/productsearch/datasheet/mlcc/UPY-ST_NPOX7R_16V-to-3KV_8.pdf
CS0805KKX7R7BB475 |  |  | Boardflex Sensitive | CS | Soft termination | 0805 (2012) | X7R | -55 to +125°C | 16 | 4.7 uF | ±10% | 2.00 ±0.30 | 1.25 ±0.25 | 1.25 ±0.25 | 0.25~0.85 | 0.5 |  |  |  | 10.00% | 21.3 MΩ | 150% | IEC-60384 |  |  | 1 KHz, 1 Vrms | Embossed Plastic Tape Reel 7 inch | 2,000 |  | Ni-Sn | https://www.yageo.com/en/Chart/Download/pdf/CS0805KKX7R7BB475 | https://www.yageo.com/upload/media/product/productsearch/datasheet/mlcc/UPY-ST_NPOX7R_16V-to-3KV_8.pdf | Reflow
CS0805KKX7R8BB105 | 0805_220_145_145_075_070.STEP |  | Boardflex Sensitive | CS | Soft termination | 0805 (2012) | X7R | -55 to +125°C | 25 | 1 uF | ±10% | 2.00 ±0.30 | 1.25 ±0.20 | 1.25 ±0.20 | 0.25~0.75 | 0.7 |  |  |  | 5.00% | 10.0 GΩ | 200% | IEC-60384 | Reflow/Wave | No | 1 KHz, 1 Vrms | Embossed Plastic Tape Reel 7 inch | 3,000 | 0.01188 g | Ni-Sn | https://www.yageo.com/en/Chart/Download/pdf/CS0805KKX7R8BB105 | https://www.yageo.com/upload/media/product/productsearch/datasheet/mlcc/UPY-ST_NPOX7R_16V-to-3KV_8.pdf
CS0805KKX7R8BB224 | 0805_220_145_145_075_070.STEP |  | Boardflex Sensitive | CS | Soft termination | 0805 (2012) | X7R | -55 to +125°C | 25 | 220 nF | ±10% | 2.00 ±0.30 | 1.25 ±0.20 | 1.25 ±0.20 | 0.25~0.75 | 0.7 |  |  |  | 3.50% | 10.0 GΩ | 200% | IEC-60384 | Reflow/Wave | No | 1 KHz, 1 Vrms | Embossed Plastic Tape Reel 7 inch | 3,000 | 0.01188 g | Ni-Sn | https://www.yageo.com/en/Chart/Download/pdf/CS0805KKX7R8BB224 | https://www.yageo.com/upload/media/product/productsearch/datasheet/mlcc/UPY-ST_NPOX7R_16V-to-3KV_8.pdf
CS0805KKX7R8BB225 | 0805_220_145_145_075_070.STEP |  | Boardflex Sensitive | CS | Soft termination | 0805 (2012) | X7R | -55 to +125°C | 25 | 2.2 uF | ±10% | 2.00 ±0.30 | 1.25 ±0.25 | 1.25 ±0.25 | 0.25~0.85 | 0.5 |  |  |  | 5.00% | 45.0 MΩ | 150% | IEC-60384 | Reflow | No | 1 KHz, 1 Vrms | Embossed Plastic Tape Reel 7 inch | 3,000 | 0.01188 g | Ni-Sn | https://www.yageo.com/en/Chart/Download/pdf/CS0805KKX7R8BB225 | https://www.yageo.com/upload/media/product/productsearch/datasheet/mlcc/UPY-ST_NPOX7R_16V-to-3KV_8.pdf
CS0805KKX7R8BB334 | 0805_220_145_145_075_070.STEP |  | Boardflex Sensitive | CS | Soft termination | 0805 (2012) | X7R | -55 to +125°C | 25 | 330 nF | ±10% | 2.00 ±0.30 | 1.25 ±0.20 | 1.25 ±0.20 | 0.25~0.75 | 0.7 |  |  |  | 3.50% | 10.0 GΩ | 200% | IEC-60384 | Reflow/Wave | No | 1 KHz, 1 Vrms | Embossed Plastic Tape Reel 7 inch | 3,000 | 0.01188 g | Ni-Sn | https://www.yageo.com/en/Chart/Download/pdf/CS0805KKX7R8BB334 | https://www.yageo.com/upload/media/product/productsearch/datasheet/mlcc/UPY-ST_NPOX7R_16V-to-3KV_8.pdf
CS0805KKX7R8BB474 | 0805_220_145_145_075_070.STEP |  | Boardflex Sensitive | CS | Soft termination | 0805 (2012) | X7R | -55 to +125°C | 25 | 470 nF | ±10% | 2.00 ±0.30 | 1.25 ±0.20 | 1.25 ±0.20 | 0.25~0.75 | 0.7 |  |  |  | 3.50% | 10.0 GΩ | 200% | IEC-60384 | Reflow/Wave | No | 1 KHz, 1 Vrms | Embossed Plastic Tape Reel 7 inch | 3,000 | 0.01188 g | Ni-Sn | https://www.yageo.com/en/Chart/Download/pdf/CS0805KKX7R8BB474 | https://www.yageo.com/upload/media/product/productsearch/datasheet/mlcc/UPY-ST_NPOX7R_16V-to-3KV_8.pdf
CS0805KKX7R8BB475 | 0805_220_145_145_075_070.STEP |  | Boardflex Sensitive | CS | Soft termination | 0805 (2012) | X7R | -55 to +125°C | 25 | 4.7 uF | ±10% | 2.00 ±0.30 | 1.25 ±0.25 | 1.25 ±0.25 | 0.25~0.85 | 0.5 |  |  |  | 10.00% | 10.0 GΩ | 150% | IEC-60384 | Reflow | No | 1 KHz, 1 Vrms | Embossed Plastic Tape Reel 7 inch | 3,000 | 0.01188 g | Ni-Sn | https://www.yageo.com/en/Chart/Download/pdf/CS0805KKX7R8BB475 | https://www.yageo.com/upload/media/product/productsearch/datasheet/mlcc/UPY-ST_NPOX7R_16V-to-3KV_8.pdf
CS0805KKX7R8BB684 | 0805_220_145_145_075_070.STEP |  | Boardflex Sensitive | CS | Soft termination | 0805 (2012) | X7R | -55 to +125°C | 25 | 680 nF | ±10% | 2.00 ±0.30 | 1.25 ±0.20 | 1.25 ±0.20 | 0.25~0.75 | 0.7 |  |  |  | 5.00% | 10.0 GΩ | 200% | IEC-60384 | Reflow/Wave | No | 1 KHz, 1 Vrms | Embossed Plastic Tape Reel 7 inch | 3,000 | 0.01188 g | Ni-Sn | https://www.yageo.com/en/Chart/Download/pdf/CS0805KKX7R8BB684 | https://www.yageo.com/upload/media/product/productsearch/datasheet/mlcc/UPY-ST_NPOX7R_16V-to-3KV_8.pdf
CS0805KKX7R9BB104 | 0805_220_145_145_075_070.STEP |  | Boardflex Sensitive | CS | Soft termination | 0805 (2012) | X7R | -55 to +125°C | 50 | 100 nF | ±10% | 2.00 ±0.30 | 1.25 ±0.20 | 1.25 ±0.20 | 0.25~0.75 | 0.7 |  |  |  | 2.50% | 5.0 GΩ | 200% | IEC-60384 | Reflow/Wave | No | 1 KHz, 1 Vrms | Embossed Plastic Tape Reel 7 inch | 3,000 | 0.01188 g | Ni-Sn | https://www.yageo.com/en/Chart/Download/pdf/CS0805KKX7R9BB104 | https://www.yageo.com/upload/media/product/productsearch/datasheet/mlcc/UPY-ST_NPOX7R_16V-to-3KV_8.pdf
CS0805KKX7R9BB105 | 0805_220_145_145_075_070.STEP |  | Boardflex Sensitive | CS | Soft termination | 0805 (2012) | X7R | -55 to +125°C | 50 | 1 uF | ±10% | 2.00 ±0.30 | 1.25 ±0.20 | 1.25 ±0.20 | 0.25~0.75 | 0.7 |  |  |  | 10.00% | 10.0 GΩ | 200% | IEC-60384 | Reflow/Wave | No | 1 KHz, 1 Vrms | Embossed Plastic Tape Reel 7 inch | 3,000 | 0.01188 g | Ni-Sn | https://www.yageo.com/en/Chart/Download/pdf/CS0805KKX7R9BB105 | https://www.yageo.com/upload/media/product/productsearch/datasheet/mlcc/UPY-ST_NPOX7R_16V-to-3KV_8.pdf
CS0805KKX7R9BB154 | 0805_220_145_145_075_070.STEP |  | Boardflex Sensitive | CS | Soft termination | 0805 (2012) | X7R | -55 to +125°C | 50 | 150 nF | ±10% | 2.00 ±0.30 | 1.25 ±0.20 | 1.25 ±0.20 | 0.25~0.75 | 0.7 |  |  |  | 2.50% | 10.0 GΩ | 200% | IEC-60384 | Reflow/Wave | No | 1 KHz, 1 Vrms | Embossed Plastic Tape Reel 7 inch | 3,000 | 0.01188 g | Ni-Sn | https://www.yageo.com/en/Chart/Download/pdf/CS0805KKX7R9BB154 | https://www.yageo.com/upload/media/product/productsearch/datasheet/mlcc/UPY-ST_NPOX7R_16V-to-3KV_8.pdf
CS0805KKX7R9BB224 | 0805_220_145_145_075_070.STEP |  | Boardflex Sensitive | CS | Soft termination | 0805 (2012) | X7R | -55 to +125°C | 50 | 220 nF | ±10% | 2.00 ±0.30 | 1.25 ±0.20 | 1.25 ±0.20 | 0.25~0.75 | 0.7 |  |  |  | 3.50% | 10.0 GΩ | 200% | IEC-60384 | Reflow/Wave | No | 1 KHz, 1 Vrms | Embossed Plastic Tape Reel 7 inch | 3,000 | 0.01188 g | Ni-Sn | https://www.yageo.com/en/Chart/Download/pdf/CS0805KKX7R9BB224 | https://www.yageo.com/upload/media/product/productsearch/datasheet/mlcc/UPY-ST_NPOX7R_16V-to-3KV_8.pdf
CS0805KKX7R9BB225 | 0805_220_145_145_075_070.STEP |  | Boardflex Sensitive | CS | Soft termination | 0805 (2012) | X7R | -55 to +125°C | 50V | 2.2 uF | ±10% | 2.00 ±0.30 | 1.25 ±0.25 | 1.25 ±0.25 | 0.25~0.85 | 0.5 |  |  |  | 10.00% | 45.0 MΩ | 150% | IEC-60384 | Reflow | No | 1 KHz, 1 Vrms | Paper/PE Tape Reel 7 inch | 3,000 | 0.01188 g | Ni-Sn | https://www.yageo.com/en/Chart/Download/pdf/CS0805KKX7R9BB225 | https://www.yageo.com/upload/media/product/productsearch/datasheet/mlcc/UPY-ST_NPOX7R_16V-to-3KV_8.pdf
CS0805KKX7R9BB334 | 0805_220_145_145_075_070.STEP |  | Boardflex Sensitive | CS | Soft termination | 0805 (2012) | X7R | -55 to +125°C | 50 | 330 nF | ±10% | 2.00 ±0.30 | 1.25 ±0.20 | 1.25 ±0.20 | 0.25~0.75 | 0.7 |  |  |  | 3.50% | 10.0 GΩ | 200% | IEC-60384 | Reflow/Wave | No | 1 KHz, 1 Vrms | Embossed Plastic Tape Reel 7 inch | 3,000 | 0.01188 g | Ni-Sn | https://www.yageo.com/en/Chart/Download/pdf/CS0805KKX7R9BB334 | https://www.yageo.com/upload/media/product/productsearch/datasheet/mlcc/UPY-ST_NPOX7R_16V-to-3KV_8.pdf
CS0805KKX7R9BB474 | 0805_220_145_145_075_070.STEP |  | Boardflex Sensitive | CS | Soft termination | 0805 (2012) | X7R | -55 to +125°C | 50 | 470 nF | ±10% | 2.00 ±0.30 | 1.25 ±0.20 | 1.25 ±0.20 | 0.25~0.75 | 0.7 |  |  |  | 3.50% | 10.0 GΩ | 200% | IEC-60384 | Reflow/Wave | No | 1 KHz, 1 Vrms | Embossed Plastic Tape Reel 7 inch | 3,000 | 0.01188 g | Ni-Sn | https://www.yageo.com/en/Chart/Download/pdf/CS0805KKX7R9BB474 | https://www.yageo.com/upload/media/product/productsearch/datasheet/mlcc/UPY-ST_NPOX7R_16V-to-3KV_8.pdf
CS0805KKX7R9BB684 | 0805_220_145_145_075_070.STEP |  | Boardflex Sensitive | CS | Soft termination | 0805 (2012) | X7R | -55 to +125°C | 50 | 680 nF | ±10% | 2.00 ±0.30 | 1.25 ±0.20 | 1.25 ±0.20 | 0.25~0.75 | 0.7 |  |  |  | 5.00% | 10.0 GΩ | 200% | IEC-60384 | Reflow/Wave | No | 1 KHz, 1 Vrms | Embossed Plastic Tape Reel 7 inch | 3,000 | 0.01188 g | Ni-Sn | https://www.yageo.com/en/Chart/Download/pdf/CS0805KKX7R9BB684 | https://www.yageo.com/upload/media/product/productsearch/datasheet/mlcc/UPY-ST_NPOX7R_16V-to-3KV_8.pdf
CS0805KKX7RBBB103 | 0805_220_145_145_075_070.STEP |  | Boardflex Sensitive | CS | Soft termination | 0805 (2012) | X7R | -55 to +125°C | 500 | 10 nF | ±10% | 2.00 ±0.30 | 1.25 ±0.20 | 1.25 ±0.20 | 0.25~0.75 | 0.7 |  |  |  | 2.50% | 10.0 GΩ | 120% | IEC-60384 | Reflow/Wave | No | 1 KHz, 1 Vrms | Embossed Plastic Tape Reel 7 inch | 3,000 | 0.01188 g | Ni-Sn | https://www.yageo.com/en/Chart/Download/pdf/CS0805KKX7RBBB103 | https://www.yageo.com/upload/media/product/productsearch/datasheet/mlcc/UPY-ST_NPOX7R_16V-to-3KV_8.pdf
CS0805KKX7RBBB223 | 0805_220_145_145_075_070.STEP |  | Boardflex Sensitive | CS | Soft termination | 0805 (2012) | X7R | -55 to +125°C | 500 | 22 nF | ±10% | 2.00 ±0.30 | 1.25 ±0.20 | 1.25 ±0.20 | 0.25~0.75 | 0.7 |  |  |  | 2.50% | 10.0 GΩ | 120% | IEC-60384 | Reflow/Wave | No | 1 KHz, 1 Vrms | Embossed Plastic Tape Reel 7 inch | 3,000 | 0.01188 g | Ni-Sn | https://www.yageo.com/en/Chart/Download/pdf/CS0805KKX7RBBB223 | https://www.yageo.com/upload/media/product/productsearch/datasheet/mlcc/UPY-ST_NPOX7R_16V-to-3KV_8.pdf
CS0805KKX7RYBB103 | 0805_220_145_145_075_070.STEP |  | Boardflex Sensitive | CS | Soft termination | 0805 (2012) | X7R | -55 to +125°C | 250 | 10 nF | ±10% | 2.00 ±0.30 | 1.25 ±0.20 | 1.25 ±0.20 | 0.25~0.75 | 0.7 |  |  |  | 2.50% | 10.0 GΩ | 150% | IEC-60384 | Reflow/Wave | No | 1 KHz, 1 Vrms | Embossed Plastic Tape Reel 7 inch | 3,000 | 0.01188 g | Ni-Sn | https://www.yageo.com/en/Chart/Download/pdf/CS0805KKX7RYBB103 | https://www.yageo.com/upload/media/product/productsearch/datasheet/mlcc/UPY-ST_NPOX7R_16V-to-3KV_8.pdf
CS0805KKX7RYBB104 |  |  | Boardflex Sensitive | CS | Soft termination | 0805 (2012) | X7R | -55 to +125°C | 250 | 100 nF | ±10% | 2.00 ±0.30 | 1.25 ±0.20 | 1.25 ±0.20 | 0.25~0.75 | 0.7 |  |  |  | 2.50% | 5.0 GΩ | 150% | IEC-60384 |  |  | 1 KHz, 1 Vrms | Embossed Plastic Tape Reel 7 inch | 3,000 |  | Ni-Sn | https://www.yageo.com/en/Chart/Download/pdf/CS0805KKX7RYBB104 | https://www.yageo.com/upload/media/product/productsearch/datasheet/mlcc/UPY-ST_NPOX7R_16V-to-3KV_8.pdf | Reflow/Wave | 0805_125002_070.STEP
CS0805KKX7RYBB223 | 0805_220_145_145_075_070.STEP |  | Boardflex Sensitive | CS | Soft termination | 0805 (2012) | X7R | -55 to +125°C | 250 | 22 nF | ±10% | 2.00 ±0.30 | 1.25 ±0.20 | 1.25 ±0.20 | 0.25~0.75 | 0.7 |  |  |  | 2.50% | 10.0 GΩ | 150% | IEC-60384 | Reflow/Wave | No | 1 KHz, 1 Vrms | Embossed Plastic Tape Reel 7 inch | 3,000 | 0.01188 g | Ni-Sn | https://www.yageo.com/en/Chart/Download/pdf/CS0805KKX7RYBB223 | https://www.yageo.com/upload/media/product/productsearch/datasheet/mlcc/UPY-ST_NPOX7R_16V-to-3KV_8.pdf
CS0805KKX7RYBB682 | 0805_220_145_145_075_070.STEP |  | Boardflex Sensitive | CS | Soft termination | 0805 (2012) | X7R | -55 to +125°C | 250 | 6.8 nF | ±10% | 2.00 ±0.30 | 1.25 ±0.20 | 1.25 ±0.20 | 0.25~0.75 | 0.7 |  |  |  | 2.50% | 10.0 GΩ | 150% | IEC-60384 | Reflow/Wave | No | 1 KHz, 1 Vrms | Embossed Plastic Tape Reel 7 inch | 3,000 | 0.01188 g | Ni-Sn | https://www.yageo.com/en/Chart/Download/pdf/CS0805KKX7RYBB682 | https://www.yageo.com/upload/media/product/productsearch/datasheet/mlcc/UPY-ST_NPOX7R_16V-to-3KV_8.pdf
CS0805KKX7RZBB103 | 0805_220_145_145_075_070.STEP |  | Boardflex Sensitive | CS | Soft termination | 0805 (2012) | X7R | -55 to +125°C | 630 | 10 nF | ±10% | 2.00 ±0.30 | 1.25 ±0.20 | 1.25 ±0.20 | 0.25~0.75 | 0.7 |  |  |  | 2.50% | 10.0 GΩ | 120% | IEC-60384 | Reflow/Wave | No | 1 KHz, 1 Vrms | Embossed Plastic Tape Reel 7 inch | 3,000 | 0.01188 g | Ni-Sn | https://www.yageo.com/en/Chart/Download/pdf/CS0805KKX7RZBB103 | https://www.yageo.com/upload/media/product/productsearch/datasheet/mlcc/UPY-ST_NPOX7R_16V-to-3KV_8.pdf
CS0805KPX7R9BB104 | 0805_230_145_100_075_080.STEP |  | Boardflex Sensitive | CS | Soft termination | 0805 (2012) | X7R | -55 to +125°C | 50 | 100 nF | ±10% | 2.00 ±0.30 | 1.25 ±0.20 | 0.85 ±0.15 | 0.25~0.75 | 0.7 |  |  |  | 2.50% | 5.0 GΩ | 200% | IEC-60384 | Reflow/Wave | No | 1 KHz, 1 Vrms | Paper/PE Tape Reel 13 inch | 15,000 | 0.01188 g | Ni-Sn | https://www.yageo.com/en/Chart/Download/pdf/CS0805KPX7R9BB104 | https://www.yageo.com/upload/media/product/productsearch/datasheet/mlcc/UPY-ST_NPOX7R_16V-to-3KV_8.pdf
CS0805KRX7R0BB102 | 0805_230_145_075_075_080.STEP |  | Boardflex Sensitive | CS | Soft termination | 0805 (2012) | X7R | -55 to +125°C | 100 | 1 nF | ±10% | 2.00 ±0.30 | 1.25 ±0.20 | 0.60 ±0.15 | 0.25~0.75 | 0.7 |  |  |  | 2.50% | 10.0 GΩ | 200% | IEC-60384 | Reflow/Wave | No | 1 KHz, 1 Vrms | Paper/PE Tape Reel 7 inch | 4,000 | 0.01188 g | Ni-Sn | https://www.yageo.com/en/Chart/Download/pdf/CS0805KRX7R0BB102 | https://www.yageo.com/upload/media/product/productsearch/datasheet/mlcc/UPY-ST_NPOX7R_16V-to-3KV_8.pdf
CS0805KRX7R0BB103 | 0805_230_145_075_075_080.STEP |  | Boardflex Sensitive | CS | Soft termination | 0805 (2012) | X7R | -55 to +125°C | 100 | 10 nF | ±10% | 2.00 ±0.30 | 1.25 ±0.20 | 0.60 ±0.15 | 0.25~0.75 | 0.7 |  |  |  | 2.50% | 10.0 GΩ | 200% | IEC-60384 | Reflow/Wave | No | 1 KHz, 1 Vrms | Paper/PE Tape Reel 7 inch | 4,000 | 0.01188 g | Ni-Sn | https://www.yageo.com/en/Chart/Download/pdf/CS0805KRX7R0BB103 | https://www.yageo.com/upload/media/product/productsearch/datasheet/mlcc/UPY-ST_NPOX7R_16V-to-3KV_8.pdf
CS0805KRX7R0BB153 | 0805_230_145_100_075_080.STEP |  | Boardflex Sensitive | CS | Soft termination | 0805 (2012) | X7R | -55 to +125°C | 100 | 15 nF | ±10% | 2.00 ±0.30 | 1.25 ±0.20 | 0.85 ±0.15 | 0.25~0.75 | 0.7 |  |  |  | 2.50% | 10.0 GΩ | 200% | IEC-60384 | Reflow/Wave | No | 1 KHz, 1 Vrms | Paper/PE Tape Reel 7 inch | 4,000 | 0.01188 g | Ni-Sn | https://www.yageo.com/en/Chart/Download/pdf/CS0805KRX7R0BB153 | https://www.yageo.com/upload/media/product/productsearch/datasheet/mlcc/UPY-ST_NPOX7R_16V-to-3KV_8.pdf
CS0805KRX7R0BB222 | 0805_230_145_075_075_080.STEP |  | Boardflex Sensitive | CS | Soft termination | 0805 (2012) | X7R | -55 to +125°C | 100 | 2.2 nF | ±10% | 2.00 ±0.30 | 1.25 ±0.20 | 0.60 ±0.15 | 0.25~0.75 | 0.7 |  |  |  | 2.50% | 10.0 GΩ | 200% | IEC-60384 | Reflow/Wave | No | 1 KHz, 1 Vrms | Paper/PE Tape Reel 7 inch | 4,000 | 0.01188 g | Ni-Sn | https://www.yageo.com/en/Chart/Download/pdf/CS0805KRX7R0BB222 | https://www.yageo.com/upload/media/product/productsearch/datasheet/mlcc/UPY-ST_NPOX7R_16V-to-3KV_8.pdf
CS0805KRX7R0BB223 | 0805_230_145_100_075_080.STEP |  | Boardflex Sensitive | CS | Soft termination | 0805 (2012) | X7R | -55 to +125°C | 100 | 22 nF | ±10% | 2.00 ±0.30 | 1.25 ±0.20 | 0.85 ±0.15 | 0.25~0.75 | 0.7 |  |  |  | 2.50% | 10.0 GΩ | 200% | IEC-60384 | Reflow/Wave | No | 1 KHz, 1 Vrms | Paper/PE Tape Reel 7 inch | 4,000 | 0.01188 g | Ni-Sn | https://www.yageo.com/en/Chart/Download/pdf/CS0805KRX7R0BB223 | https://www.yageo.com/upload/media/product/productsearch/datasheet/mlcc/UPY-ST_NPOX7R_16V-to-3KV_8.pdf
CS0805KRX7R0BB331 | 0805_230_145_075_075_080.STEP |  | Boardflex Sensitive | CS | Soft termination | 0805 (2012) | X7R | -55 to +125°C | 100 | 330 pF | ±10% | 2.00 ±0.30 | 1.25 ±0.20 | 0.60 ±0.15 | 0.25~0.75 | 0.7 |  |  |  | 2.50% | 10.0 GΩ | 200% | IEC-60384 | Reflow/Wave | No | 1 KHz, 1 Vrms | Paper/PE Tape Reel 7 inch | 4,000 | 0.01188 g | Ni-Sn | https://www.yageo.com/en/Chart/Download/pdf/CS0805KRX7R0BB331 | https://www.yageo.com/upload/media/product/productsearch/datasheet/mlcc/UPY-ST_NPOX7R_16V-to-3KV_8.pdf
CS0805KRX7R0BB332 | 0805_230_145_075_075_080.STEP |  | Boardflex Sensitive | CS | Soft termination | 0805 (2012) | X7R | -55 to +125°C | 100 | 3.3 nF | ±10% | 2.00 ±0.30 | 1.25 ±0.20 | 0.60 ±0.15 | 0.25~0.75 | 0.7 |  |  |  | 2.50% | 10.0 GΩ | 200% | IEC-60384 | Reflow/Wave | No | 1 KHz, 1 Vrms | Paper/PE Tape Reel 7 inch | 4,000 | 0.01188 g | Ni-Sn | https://www.yageo.com/en/Chart/Download/pdf/CS0805KRX7R0BB332 | https://www.yageo.com/upload/media/product/productsearch/datasheet/mlcc/UPY-ST_NPOX7R_16V-to-3KV_8.pdf
CS0805KRX7R0BB471 | 0805_230_145_075_075_080.STEP |  | Boardflex Sensitive | CS | Soft termination | 0805 (2012) | X7R | -55 to +125°C | 100 | 470 pF | ±10% | 2.00 ±0.30 | 1.25 ±0.20 | 0.60 ±0.15 | 0.25~0.75 | 0.7 |  |  |  | 2.50% | 10.0 GΩ | 200% | IEC-60384 | Reflow/Wave | No | 1 KHz, 1 Vrms | Paper/PE Tape Reel 7 inch | 4,000 | 0.01188 g | Ni-Sn | https://www.yageo.com/en/Chart/Download/pdf/CS0805KRX7R0BB471 | https://www.yageo.com/upload/media/product/productsearch/datasheet/mlcc/UPY-ST_NPOX7R_16V-to-3KV_8.pdf
CS0805KRX7R0BB472 | 0805_230_145_075_075_080.STEP |  | Boardflex Sensitive | CS | Soft termination | 0805 (2012) | X7R | -55 to +125°C | 100 | 4.7 nF | ±10% | 2.00 ±0.30 | 1.25 ±0.20 | 0.60 ±0.15 | 0.25~0.75 | 0.7 |  |  |  | 2.50% | 10.0 GΩ | 200% | IEC-60384 | Reflow/Wave | No | 1 KHz, 1 Vrms | Paper/PE Tape Reel 7 inch | 4,000 | 0.01188 g | Ni-Sn | https://www.yageo.com/en/Chart/Download/pdf/CS0805KRX7R0BB472 | https://www.yageo.com/upload/media/product/productsearch/datasheet/mlcc/UPY-ST_NPOX7R_16V-to-3KV_8.pdf
CS0805KRX7R0BB681 | 0805_230_145_075_075_080.STEP |  | Boardflex Sensitive | CS | Soft termination | 0805 (2012) | X7R | -55 to +125°C | 100 | 680 pF | ±10% | 2.00 ±0.30 | 1.25 ±0.20 | 0.60 ±0.15 | 0.25~0.75 | 0.7 |  |  |  | 2.50% | 10.0 GΩ | 200% | IEC-60384 | Reflow/Wave | No | 1 KHz, 1 Vrms | Paper/PE Tape Reel 7 inch | 4,000 | 0.01188 g | Ni-Sn | https://www.yageo.com/en/Chart/Download/pdf/CS0805KRX7R0BB681 | https://www.yageo.com/upload/media/product/productsearch/datasheet/mlcc/UPY-ST_NPOX7R_16V-to-3KV_8.pdf
CS0805KRX7R0BB822 | 0805_230_145_075_075_080.STEP |  | Boardflex Sensitive | CS | Soft termination | 0805 (2012) | X7R | -55 to +125°C | 100 | 8.2 nF | ±10% | 2.00 ±0.30 | 1.25 ±0.20 | 0.60 ±0.15 | 0.25~0.75 | 0.7 |  |  |  | 2.50% | 10.0 GΩ | 200% | IEC-60384 | Reflow/Wave | No | 1 KHz, 1 Vrms | Paper/PE Tape Reel 7 inch | 4,000 | 0.01188 g | Ni-Sn | https://www.yageo.com/en/Chart/Download/pdf/CS0805KRX7R0BB822 | https://www.yageo.com/upload/media/product/productsearch/datasheet/mlcc/UPY-ST_NPOX7R_16V-to-3KV_8.pdf
CS0805KRX7R7BB332 | 0805_230_145_100_075_080.STEP |  | Boardflex Sensitive | CS | Soft termination | 0805 (2012) | X7R | -55 to +125°C | 16 | 3.3 nF | ±10% | 2.00 ±0.30 | 1.25 ±0.20 | 0.60 ±0.15 | 0.25~0.75 | 0.7 |  |  |  | 3.50% | 10.0 GΩ | 200% | IEC-60384 | Reflow/Wave | No | 1 KHz, 1 Vrms | Paper/PE Tape Reel 7 inch | 4,000 | 0.01188 g | Ni-Sn | https://www.yageo.com/en/Chart/Download/pdf/CS0805KRX7R7BB332 | https://www.yageo.com/upload/media/product/productsearch/datasheet/mlcc/UPY-ST_NPOX7R_16V-to-3KV_8.pdf
CS0805KRX7R8BB104 | 0805_230_145_100_075_080.STEP |  | Boardflex Sensitive | CS | Soft termination | 0805 (2012) | X7R | -55 to +125°C | 25 | 100 nF | ±10% | 2.00 ±0.30 | 1.25 ±0.20 | 0.85 ±0.15 | 0.25~0.75 | 0.7 |  |  |  | 2.50% | 10.0 GΩ | 200% | IEC-60384 | Reflow/Wave | No | 1 KHz, 1 Vrms | Paper/PE Tape Reel 7 inch | 4,000 | 0.01188 g | Ni-Sn | https://www.yageo.com/en/Chart/Download/pdf/CS0805KRX7R8BB104 | https://www.yageo.com/upload/media/product/productsearch/datasheet/mlcc/UPY-ST_NPOX7R_16V-to-3KV_8.pdf
CS0805KRX7R9BB102 | 0805_230_145_075_075_080.STEP |  | Boardflex Sensitive | CS | Soft termination | 0805 (2012) | X7R | -55 to +125°C | 50 | 1 nF | ±10% | 2.00 ±0.30 | 1.25 ±0.20 | 0.60 ±0.15 | 0.25~0.75 | 0.7 |  |  |  | 2.50% | 10.0 GΩ | 200% | IEC-60384 | Reflow/Wave | No | 1 KHz, 1 Vrms | Paper/PE Tape Reel 7 inch | 4,000 | 0.01188 g | Ni-Sn | https://www.yageo.com/en/Chart/Download/pdf/CS0805KRX7R9BB102 | https://www.yageo.com/upload/media/product/productsearch/datasheet/mlcc/UPY-ST_NPOX7R_16V-to-3KV_8.pdf