## MLCC
Part Number | 3D Model(STEP) | Status | Application | Series | Series Description | Size | TCC | Temp. Range | Voltage (V) | Capacitance | Tolerance | L (mm) | W (mm) | Thickness (max.)(mm) | L2/L3 | L4 | A | B | P | D.F.(Max) | I.R (Min) | Endurance (% RV) | Test Method | SolderingMethod | AEC-Q200 | CapMeasurementCondition | Packing | SPQ (Pcs) | UnitWeight(typ) | Termination | spec sheet link | Datasheet | ESD_Level | ESD_Max_Voltage
AC1206JRNPO9BN220 | 1206_335_175_070_075_185.STEP |  | Automotive | AC | Automotive grade | 1206 (3216) | NPO | -55 to +125°C | 50 | 22 pF | ±5% | 3.20 ±0.15 | 1.60 ±0.15 | 0.60 ±0.10 | 0.25~0.75 | 1.5 |  |  |  | 0.12% | 100.0 GΩ | 200% | AEC Q200 | Reflow/Wave | Yes | 1 MHz, 1 Vrms | Paper/PE Tape Reel 7 inch | 4,000 | 0.02260 g | Ni-Sn | https://www.yageo.com/en/Chart/Download/pdf/AC1206JRNPO9BN220 | https://www.yageo.com/upload/media/product/productsearch/datasheet/mlcc/UPY-AC_NP0X7RX7S_6.3V-to-2KV_20.pdf
AC1206JRNPO9BN221 | 1206_335_175_070_075_185.STEP |  | Automotive | AC | Automotive grade | 1206 (3216) | NPO | -55 to +125°C | 50 | 220 pF | ±5% | 3.20 ±0.15 | 1.60 ±0.15 | 0.60 ±0.10 | 0.25~0.75 | 1.5 |  |  |  | 0.10% | 100.0 GΩ | 200% | AEC Q200 | Reflow/Wave | Yes | 1 MHz, 1 Vrms | Paper/PE Tape Reel 7 inch | 4,000 | 0.02260 g | Ni-Sn | https://www.yageo.com/en/Chart/Download/pdf/AC1206JRNPO9BN221 | https://www.yageo.com/upload/media/product/productsearch/datasheet/mlcc/UPY-AC_NP0X7RX7S_6.3V-to-2KV_20.pdf
AC1206JRNPO9BN222 | 1206_335_175_070_075_185.STEP |  | Automotive | AC | Automotive grade | 1206 (3216) | NPO | -55 to +125°C | 50 | 2.2 nF | ±5% | 3.20 ±0.15 | 1.60 ±0.15 | 0.60 ±0.10 | 0.25~0.75 | 1.5 |  |  |  | 0.10% | 100.0 GΩ | 200% | AEC Q200 | Reflow/Wave | Yes | 1 KHz, 1 Vrms | Paper/PE Tape Reel 7 inch | 4,000 | 0.02260 g | Ni-Sn | https://www.yageo.com/en/Chart/Download/pdf/AC1206JRNPO9BN222 | https://www.yageo.com/upload/media/product/productsearch/datasheet/mlcc/UPY-AC_NP0X7RX7S_6.3V-to-2KV_20.pdf
AC1206JRNPO9BN272 | 1206_335_175_070_075_185.STEP |  | Automotive | AC | Automotive grade | 1206 (3216) | NPO | -55 to +125°C | 50 | 2.7 nF | ±5% | 3.20 ±0.15 | 1.60 ±0.15 | 0.60 ±0.10 | 0.25~0.75 | 1.5 |  |  |  | 0.10% | 100.0 GΩ | 200% | AEC Q200 | Reflow/Wave | Yes | 1 KHz, 1 Vrms | Paper/PE Tape Reel 7 inch | 4,000 | 0.02260 g | Ni-Sn | https://www.yageo.com/en/Chart/Download/pdf/AC1206JRNPO9BN272 | https://www.yageo.com/upload/media/product/productsearch/datasheet/mlcc/UPY-AC_NP0X7RX7S_6.3V-to-2KV_20.pdf
AC1206JRNPO9BN330 | 1206_335_175_070_075_185.STEP |  | Automotive | AC | Automotive grade | 1206 (3216) | NPO | -55 to +125°C | 50 | 33 pF | ±5% | 3.20 ±0.15 | 1.60 ±0.15 | 0.60 ±0.10 | 0.25~0.75 | 1.5 |  |  |  | 0.10% | 100.0 GΩ | 200% | AEC Q200 | Reflow/Wave | Yes | 1 MHz, 1 Vrms | Paper/PE Tape Reel 7 inch | 4,000 | 0.02260 g | Ni-Sn | https://www.yageo.com/en/Chart/Download/pdf/AC1206JRNPO9BN330 | https://www.yageo.com/upload/media/product/productsearch/datasheet/mlcc/UPY-AC_NP0X7RX7S_6.3V-to-2KV_20.pdf | 3 | 4000 V (DC) to < 6000 V (DC)
AC1206JRNPO9BN331 | 1206_335_175_070_075_185.STEP |  | Automotive | AC | Automotive grade | 1206 (3216) | NPO | -55 to +125°C | 50 | 330 pF | ±5% | 3.20 ±0.15 | 1.60 ±0.15 | 0.60 ±0.10 | 0.25~0.75 | 1.5 |  |  |  | 0.10% | 100.0 GΩ | 200% | AEC Q200 | Reflow/Wave | Yes | 1 MHz, 1 Vrms | Paper/PE Tape Reel 7 inch | 4,000 | 0.02260 g | Ni-Sn | https://www.yageo.com/en/Chart/Download/pdf/AC1206JRNPO9BN331 | https://www.yageo.com/upload/media/product/productsearch/datasheet/mlcc/UPY-AC_NP0X7RX7S_6.3V-to-2KV_20.pdf
AC1206JRNPO9BN391 | 1206_335_175_070_075_185.STEP |  | Automotive | AC | Automotive grade | 1206 (3216) | NPO | -55 to +125°C | 50 | 390 pF | ±5% | 3.20 ±0.15 | 1.60 ±0.15 | 0.60 ±0.10 | 0.25~0.75 | 1.5 |  |  |  | 0.10% | 100.0 GΩ | 200% | AEC Q200 | Reflow/Wave | Yes | 1 MHz, 1 Vrms | Paper/PE Tape Reel 7 inch | 4,000 | 0.02260 g | Ni-Sn | https://www.yageo.com/en/Chart/Download/pdf/AC1206JRNPO9BN391 | https://www.yageo.com/upload/media/product/productsearch/datasheet/mlcc/UPY-AC_NP0X7RX7S_6.3V-to-2KV_20.pdf
AC1206JRNPO9BN470 | 1206_335_175_070_075_185.STEP |  | Automotive | AC | Automotive grade | 1206 (3216) | NPO | -55 to +125°C | 50 | 47 pF | ±5% | 3.20 ±0.15 | 1.60 ±0.15 | 0.60 ±0.10 | 0.25~0.75 | 1.5 |  |  |  | 0.10% | 100.0 GΩ | 200% | AEC Q200 | Reflow/Wave | Yes | 1 MHz, 1 Vrms | Paper/PE Tape Reel 7 inch | 4,000 | 0.02260 g | Ni-Sn | https://www.yageo.com/en/Chart/Download/pdf/AC1206JRNPO9BN470 | https://www.yageo.com/upload/media/product/productsearch/datasheet/mlcc/UPY-AC_NP0X7RX7S_6.3V-to-2KV_20.pdf
AC1206JRNPO9BN471 | 1206_335_175_070_075_185.STEP |  | Automotive | AC | Automotive grade | 1206 (3216) | NPO | -55 to +125°C | 50 | 470 pF | ±5% | 3.20 ±0.15 | 1.60 ±0.15 | 0.60 ±0.10 | 0.25~0.75 | 1.5 |  |  |  | 0.10% | 100.0 GΩ | 200% | AEC Q200 | Reflow/Wave | Yes | 1 MHz, 1 Vrms | Paper/PE Tape Reel 7 inch | 4,000 | 0.02260 g | Ni-Sn | https://www.yageo.com/en/Chart/Download/pdf/AC1206JRNPO9BN471 | https://www.yageo.com/upload/media/product/productsearch/datasheet/mlcc/UPY-AC_NP0X7RX7S_6.3V-to-2KV_20.pdf
AC1206JRNPO9BN680 | 1206_335_175_070_075_185.STEP |  | Automotive | AC | Automotive grade | 1206 (3216) | NPO | -55 to +125°C | 50 | 68 pF | ±5% | 3.20 ±0.15 | 1.60 ±0.15 | 0.60 ±0.10 | 0.25~0.75 | 1.5 |  |  |  | 0.10% | 100.0 GΩ | 200% | AEC Q200 | Reflow/Wave | Yes | 1 MHz, 1 Vrms | Paper/PE Tape Reel 7 inch | 4,000 | 0.02260 g | Ni-Sn | https://www.yageo.com/en/Chart/Download/pdf/AC1206JRNPO9BN680 | https://www.yageo.com/upload/media/product/productsearch/datasheet/mlcc/UPY-AC_NP0X7RX7S_6.3V-to-2KV_20.pdf
AC1206JRNPO9BN681 | 1206_335_175_070_075_185.STEP |  | Automotive | AC | Automotive grade | 1206 (3216) | NPO | -55 to +125°C | 50 | 680 pF | ±5% | 3.20 ±0.15 | 1.60 ±0.15 | 0.60 ±0.10 | 0.25~0.75 | 1.5 |  |  |  | 0.10% | 100.0 GΩ | 200% | AEC Q200 | Reflow/Wave | Yes | 1 MHz, 1 Vrms | Paper/PE Tape Reel 7 inch | 4,000 | 0.02260 g | Ni-Sn | https://www.yageo.com/en/Chart/Download/pdf/AC1206JRNPO9BN681 | https://www.yageo.com/upload/media/product/productsearch/datasheet/mlcc/UPY-AC_NP0X7RX7S_6.3V-to-2KV_20.pdf
AC1206JRNPOABN221 | 1206_335_175_070_075_185.STEP |  | Automotive | AC | Automotive grade | 1206 (3216) | NPO | -55 to +125°C | 200 | 220 pF | ±5% | 3.20 ±0.15 | 1.60 ±0.15 | 0.60 ±0.10 | 0.25~0.75 | 1.5 |  |  |  | 0.10% | 100.0 GΩ | 150% | AEC Q200 | Reflow/Wave | Yes | 1 MHz, 1 Vrms | Paper/PE Tape Reel 7 inch | 4,000 | 0.02260 g | Ni-Sn | https://www.yageo.com/en/Chart/Download/pdf/AC1206JRNPOABN221 | https://www.yageo.com/upload/media/product/productsearch/datasheet/mlcc/UPY-AC_NP0X7RX7S_6.3V-to-2KV_20.pdf
AC1206JRNPOABN681 | 1206_335_175_070_075_185.STEP |  | Automotive | AC | Automotive grade | 1206 (3216) | NPO | -55 to +125°C | 200 | 680 pF | ±5% | 3.20 ±0.15 | 1.60 ±0.15 | 0.60 ±0.10 | 0.25~0.75 | 1.5 |  |  |  | 0.10% | 100.0 GΩ | 150% | AEC Q200 | Reflow/Wave | Yes | 1 MHz, 1 Vrms | Paper/PE Tape Reel 7 inch | 4,000 | 0.02260 g | Ni-Sn | https://www.yageo.com/en/Chart/Download/pdf/AC1206JRNPOABN681 | https://www.yageo.com/upload/media/product/productsearch/datasheet/mlcc/UPY-AC_NP0X7RX7S_6.3V-to-2KV_20.pdf
AC1206JRNPOBBN100 | 1206_335_175_070_075_185.STEP |  | Automotive | AC | Automotive grade | 1206 (3216) | NPO | -55 to +125°C | 500 | 10 pF | ±5% | 3.20 ±0.15 | 1.60 ±0.15 | 0.60 ±0.10 | 0.25~0.75 | 1.5 |  |  |  | 0.17% | 100.0 GΩ | 130% | AEC Q200 | Reflow/Wave | Yes | 1 MHz, 1 Vrms | Paper/PE Tape Reel 7 inch | 4,000 | 0.02260 g | Ni-Sn | https://www.yageo.com/en/Chart/Download/pdf/AC1206JRNPOBBN100 | https://www.yageo.com/upload/media/product/productsearch/datasheet/mlcc/UPY-AC_NP0X7RX7S_6.3V-to-2KV_20.pdf
AC1206JRNPOBBN101 | 1206_335_175_070_075_185.STEP |  | Automotive | AC | Automotive grade | 1206 (3216) | NPO | -55 to +125°C | 500 | 100 pF | ±5% | 3.20 ±0.15 | 1.60 ±0.15 | 0.60 ±0.10 | 0.25~0.75 | 1.5 |  |  |  | 0.10% | 100.0 GΩ | 130% | AEC Q200 | Reflow/Wave | Yes | 1 MHz, 1 Vrms | Paper/PE Tape Reel 7 inch | 4,000 | 0.02260 g | Ni-Sn | https://www.yageo.com/en/Chart/Download/pdf/AC1206JRNPOBBN101 | https://www.yageo.com/upload/media/product/productsearch/datasheet/mlcc/UPY-AC_NP0X7RX7S_6.3V-to-2KV_20.pdf
AC1206JRNPOBBN102 | 1206_335_175_095_075_185.STEP |  | Automotive | AC | Automotive grade | 1206 (3216) | NPO | -55 to +125°C | 500 | 1 nF | ±5% | 3.20 ±0.15 | 1.60 ±0.15 | 0.85 ±0.10 | 0.25~0.75 | 1.5 |  |  |  | 0.10% | 100.0 GΩ | 130% | AEC Q200 | Reflow/Wave | Yes | 1 MHz, 1 Vrms | Paper/PE Tape Reel 7 inch | 4,000 | 0.03410 g | Ni-Sn | https://www.yageo.com/en/Chart/Download/pdf/AC1206JRNPOBBN102 | https://www.yageo.com/upload/media/product/productsearch/datasheet/mlcc/UPY-AC_NP0X7RX7S_6.3V-to-2KV_20.pdf
AC1206JRNPOBBN120 | 1206_335_175_070_075_185.STEP |  | Automotive | AC | Automotive grade | 1206 (3216) | NPO | -55 to +125°C | 500 | 12 pF | ±5% | 3.20 ±0.15 | 1.60 ±0.15 | 0.60 ±0.10 | 0.25~0.75 | 1.5 |  |  |  | 0.16% | 100.0 GΩ | 130% | AEC Q200 | Reflow/Wave | Yes | 1 MHz, 1 Vrms | Paper/PE Tape Reel 7 inch | 4,000 | 0.02260 g | Ni-Sn | https://www.yageo.com/en/Chart/Download/pdf/AC1206JRNPOBBN120 | https://www.yageo.com/upload/media/product/productsearch/datasheet/mlcc/UPY-AC_NP0X7RX7S_6.3V-to-2KV_20.pdf
AC1206JRNPOBBN150 | 1206_335_175_070_075_185.STEP |  | Automotive | AC | Automotive grade | 1206 (3216) | NPO | -55 to +125°C | 500 | 15 pF | ±5% | 3.20 ±0.15 | 1.60 ±0.15 | 0.60 ±0.10 | 0.25~0.75 | 1.5 |  |  |  | 0.14% | 100.0 GΩ | 130% | AEC Q200 | Reflow/Wave | Yes | 1 MHz, 1 Vrms | Paper/PE Tape Reel 7 inch | 4,000 | 0.02260 g | Ni-Sn | https://www.yageo.com/en/Chart/Download/pdf/AC1206JRNPOBBN150 | https://www.yageo.com/upload/media/product/productsearch/datasheet/mlcc/UPY-AC_NP0X7RX7S_6.3V-to-2KV_20.pdf
AC1206JRNPOBBN151 | 1206_335_175_070_075_185.STEP |  | Automotive | AC | Automotive grade | 1206 (3216) | NPO | -55 to +125°C | 500 | 150 pF | ±5% | 3.20 ±0.15 | 1.60 ±0.15 | 0.60 ±0.10 | 0.25~0.75 | 1.5 |  |  |  | 0.10% | 100.0 GΩ | 130% | AEC Q200 | Reflow/Wave | Yes | 1 MHz, 1 Vrms | Paper/PE Tape Reel 7 inch | 4,000 | 0.02260 g | Ni-Sn | https://www.yageo.com/en/Chart/Download/pdf/AC1206JRNPOBBN151 | https://www.yageo.com/upload/media/product/productsearch/datasheet/mlcc/UPY-AC_NP0X7RX7S_6.3V-to-2KV_20.pdf
AC1206JRNPOBBN220 | 1206_335_175_070_075_185.STEP |  | Automotive | AC | Automotive grade | 1206 (3216) | NPO | -55 to +125°C | 500 | 22 pF | ±5% | 3.20 ±0.15 | 1.60 ±0.15 | 0.60 ±0.10 | 0.25~0.75 | 1.5 |  |  |  | 0.12% | 100.0 GΩ | 130% | AEC Q200 | Reflow/Wave | Yes | 1 MHz, 1 Vrms | Paper/PE Tape Reel 7 inch | 4,000 | 0.02260 g | Ni-Sn | https://www.yageo.com/en/Chart/Download/pdf/AC1206JRNPOBBN220 | https://www.yageo.com/upload/media/product/productsearch/datasheet/mlcc/UPY-AC_NP0X7RX7S_6.3V-to-2KV_20.pdf
AC1206JRNPOBBN221 | 1206_335_175_070_075_185.STEP |  | Automotive | AC | Automotive grade | 1206 (3216) | NPO | -55 to +125°C | 500 | 220 pF | ±5% | 3.20 ±0.15 | 1.60 ±0.15 | 0.60 ±0.10 | 0.25~0.75 | 1.5 |  |  |  | 0.10% | 100.0 GΩ | 130% | AEC Q200 | Reflow/Wave | Yes | 1 MHz, 1 Vrms | Paper/PE Tape Reel 7 inch | 4,000 | 0.02260 g | Ni-Sn | https://www.yageo.com/en/Chart/Download/pdf/AC1206JRNPOBBN221 | https://www.yageo.com/upload/media/product/productsearch/datasheet/mlcc/UPY-AC_NP0X7RX7S_6.3V-to-2KV_20.pdf | 4 | 6000 V (DC) to < 8000 V (DC)
AC1206JRNPOBBN330 | 1206_335_175_070_075_185.STEP |  | Automotive | AC | Automotive grade | 1206 (3216) | NPO | -55 to +125°C | 500 | 33 pF | ±5% | 3.20 ±0.15 | 1.60 ±0.15 | 0.60 ±0.10 | 0.25~0.75 | 1.5 |  |  |  | 0.10% | 100.0 GΩ | 130% | AEC Q200 | Reflow/Wave | Yes | 1 MHz, 1 Vrms | Paper/PE Tape Reel 7 inch | 4,000 | 0.02260 g | Ni-Sn | https://www.yageo.com/en/Chart/Download/pdf/AC1206JRNPOBBN330 | https://www.yageo.com/upload/media/product/productsearch/datasheet/mlcc/UPY-AC_NP0X7RX7S_6.3V-to-2KV_20.pdf
AC1206JRNPOBBN470 | 1206_335_175_070_075_185.STEP |  | Automotive | AC | Automotive grade | 1206 (3216) | NPO | -55 to +125°C | 500 | 47 pF | ±5% | 3.20 ±0.15 | 1.60 ±0.15 | 0.60 ±0.10 | 0.25~0.75 | 1.5 |  |  |  | 0.10% | 100.0 GΩ | 130% | AEC Q200 | Reflow/Wave | Yes | 1 MHz, 1 Vrms | Paper/PE Tape Reel 7 inch | 4,000 | 0.02260 g | Ni-Sn | https://www.yageo.com/en/Chart/Download/pdf/AC1206JRNPOBBN470 | https://www.yageo.com/upload/media/product/productsearch/datasheet/mlcc/UPY-AC_NP0X7RX7S_6.3V-to-2KV_20.pdf
AC1206JRNPOBBN471 | 1206_335_175_070_075_185.STEP |  | Automotive | AC | Automotive grade | 1206 (3216) | NPO | -55 to +125°C | 500 | 470 pF | ±5% | 3.20 ±0.15 | 1.60 ±0.15 | 0.60 ±0.10 | 0.25~0.75 | 1.5 |  |  |  | 0.10% | 100.0 GΩ | 130% | AEC Q200 | Reflow/Wave | Yes | 1 MHz, 1 Vrms | Paper/PE Tape Reel 7 inch | 4,000 | 0.02260 g | Ni-Sn | https://www.yageo.com/en/Chart/Download/pdf/AC1206JRNPOBBN471 | https://www.yageo.com/upload/media/product/productsearch/datasheet/mlcc/UPY-AC_NP0X7RX7S_6.3V-to-2KV_20.pdf
AC1206JRNPOBBN680 | 1206_335_175_070_075_185.STEP |  | Automotive | AC | Automotive grade | 1206 (3216) | NPO | -55 to +125°C | 500 | 68 pF | ±5% | 3.20 ±0.15 | 1.60 ±0.15 | 0.60 ±0.10 | 0.25~0.75 | 1.5 |  |  |  | 0.10% | 100.0 GΩ | 130% | AEC Q200 | Reflow/Wave | Yes | 1 MHz, 1 Vrms | Paper/PE Tape Reel 7 inch | 4,000 | 0.02260 g | Ni-Sn | https://www.yageo.com/en/Chart/Download/pdf/AC1206JRNPOBBN680 | https://www.yageo.com/upload/media/product/productsearch/datasheet/mlcc/UPY-AC_NP0X7RX7S_6.3V-to-2KV_20.pdf
AC1206JRNPOBBN681 | 1206_335_175_070_075_185.STEP |  | Automotive | AC | Automotive grade | 1206 (3216) | NPO | -55 to +125°C | 500 | 680 pF | ±5% | 3.20 ±0.15 | 1.60 ±0.15 | 0.60 ±0.10 | 0.25~0.75 | 1.5 |  |  |  | 0.10% | 100.0 GΩ | 130% | AEC Q200 | Reflow/Wave | Yes | 1 MHz, 1 Vrms | Paper/PE Tape Reel 7 inch | 4,000 | 0.02260 g | Ni-Sn | https://www.yageo.com/en/Chart/Download/pdf/AC1206JRNPOBBN681 | https://www.yageo.com/upload/media/product/productsearch/datasheet/mlcc/UPY-AC_NP0X7RX7S_6.3V-to-2KV_20.pdf
AC1206JRNPOYBN101 | 1206_335_175_070_075_185.STEP |  | Automotive | AC | Automotive grade | 1206 (3216) | NPO | -55 to +125°C | 250 | 100 pF | ±5% | 3.20 ±0.15 | 1.60 ±0.15 | 0.60 ±0.10 | 0.25~0.75 | 1.5 |  |  |  | 0.10% | 100.0 GΩ | 150% | AEC Q200 | Reflow/Wave | Yes | 1 MHz, 1 Vrms | Paper/PE Tape Reel 7 inch | 4,000 | 0.02260 g | Ni-Sn | https://www.yageo.com/en/Chart/Download/pdf/AC1206JRNPOYBN101 | https://www.yageo.com/upload/media/product/productsearch/datasheet/mlcc/UPY-AC_NP0X7RX7S_6.3V-to-2KV_20.pdf
AC1206JRNPOYBN102 | 1206_335_175_095_075_185.STEP |  | Automotive | AC | Automotive grade | 1206 (3216) | NPO | -55 to +125°C | 250 | 1 nF | ±5% | 3.20 ±0.15 | 1.60 ±0.15 | 0.85 ±0.10 | 0.25~0.75 | 1.5 |  |  |  | 0.10% | 100.0 GΩ | 150% | AEC Q200 | Reflow/Wave | Yes | 1 MHz, 1 Vrms | Paper/PE Tape Reel 7 inch | 4,000 | 0.03410 g | Ni-Sn | https://www.yageo.com/en/Chart/Download/pdf/AC1206JRNPOYBN102 | https://www.yageo.com/upload/media/product/productsearch/datasheet/mlcc/UPY-AC_NP0X7RX7S_6.3V-to-2KV_20.pdf
AC1206JRNPOYBN150 | 1206_335_175_070_075_185.STEP |  | Automotive | AC | Automotive grade | 1206 (3216) | NPO | -55 to +125°C | 250 | 15 pF | ±5% | 3.20 ±0.15 | 1.60 ±0.15 | 0.60 ±0.10 | 0.25~0.75 | 1.5 |  |  |  | 0.14% | 100.0 GΩ | 150% | AEC Q200 | Reflow/Wave | Yes | 1 MHz, 1 Vrms | Paper/PE Tape Reel 7 inch | 4,000 | 0.02260 g | Ni-Sn | https://www.yageo.com/en/Chart/Download/pdf/AC1206JRNPOYBN150 | https://www.yageo.com/upload/media/product/productsearch/datasheet/mlcc/UPY-AC_NP0X7RX7S_6.3V-to-2KV_20.pdf
AC1206JRNPOYBN152 | 1206_335_175_095_075_185.STEP |  | Automotive | AC | Automotive grade | 1206 (3216) | NPO | -55 to +125°C | 250 | 1.5 nF | ±5% | 3.20 ±0.15 | 1.60 ±0.15 | 0.85 ±0.10 | 0.25~0.75 | 1.5 |  |  |  | 0.10% | 100.0 GΩ | 150% | AEC Q200 | Reflow/Wave | Yes | 1 KHz, 1 Vrms | Paper/PE Tape Reel 7 inch | 3,000 | 0.03410 g | Ni-Sn | https://www.yageo.com/en/Chart/Download/pdf/AC1206JRNPOYBN152 | https://www.yageo.com/upload/media/product/productsearch/datasheet/mlcc/UPY-AC_NP0X7RX7S_6.3V-to-2KV_20.pdf
AC1206JRNPOYBN220 | 1206_335_175_070_075_185.STEP |  | Automotive | AC | Automotive grade | 1206 (3216) | NPO | -55 to +125°C | 250 | 22 pF | ±5% | 3.20 ±0.15 | 1.60 ±0.15 | 0.60 ±0.10 | 0.25~0.75 | 1.5 |  |  |  | 0.12% | 100.0 GΩ | 150% | AEC Q200 | Reflow/Wave | Yes | 1 MHz, 1 Vrms | Paper/PE Tape Reel 7 inch | 4,000 | 0.02260 g | Ni-Sn | https://www.yageo.com/en/Chart/Download/pdf/AC1206JRNPOYBN220 | https://www.yageo.com/upload/media/product/productsearch/datasheet/mlcc/UPY-AC_NP0X7RX7S_6.3V-to-2KV_20.pdf
AC1206JRNPOYBN221 | 1206_335_175_070_075_185.STEP |  | Automotive | AC | Automotive grade | 1206 (3216) | NPO | -55 to +125°C | 250 | 220 pF | ±5% | 3.20 ±0.15 | 1.60 ±0.15 | 0.60 ±0.10 | 0.25~0.75 | 1.5 |  |  |  | 0.10% | 100.0 GΩ | 150% | AEC Q200 | Reflow/Wave | Yes | 1 MHz, 1 Vrms | Paper/PE Tape Reel 7 inch | 4,000 | 0.02260 g | Ni-Sn | https://www.yageo.com/en/Chart/Download/pdf/AC1206JRNPOYBN221 | https://www.yageo.com/upload/media/product/productsearch/datasheet/mlcc/UPY-AC_NP0X7RX7S_6.3V-to-2KV_20.pdf
AC1206JRNPOYBN331 | 1206_335_175_070_075_185.STEP |  | Automotive | AC | Automotive grade | 1206 (3216) | NPO | -55 to +125°C | 250 | 330 pF | ±5% | 3.20 ±0.15 | 1.60 ±0.15 | 0.60 ±0.10 | 0.25~0.75 | 1.5 |  |  |  | 0.10% | 100.0 GΩ | 150% | AEC Q200 | Reflow/Wave | Yes | 1 MHz, 1 Vrms | Paper/PE Tape Reel 7 inch | 4,000 | 0.02260 g | Ni-Sn | https://www.yageo.com/en/Chart/Download/pdf/AC1206JRNPOYBN331 | https://www.yageo.com/upload/media/product/productsearch/datasheet/mlcc/UPY-AC_NP0X7RX7S_6.3V-to-2KV_20.pdf
AC1206JRNPOYBN470 | 1206_335_175_070_075_185.STEP |  | Automotive | AC | Automotive grade | 1206 (3216) | NPO | -55 to +125°C | 250 | 47 pF | ±5% | 3.20 ±0.15 | 1.60 ±0.15 | 0.60 ±0.10 | 0.25~0.75 | 1.5 |  |  |  | 0.10% | 100.0 GΩ | 150% | AEC Q200 | Reflow/Wave | Yes | 1 MHz, 1 Vrms | Paper/PE Tape Reel 7 inch | 4,000 | 0.02260 g | Ni-Sn | https://www.yageo.com/en/Chart/Download/pdf/AC1206JRNPOYBN470 | https://www.yageo.com/upload/media/product/productsearch/datasheet/mlcc/UPY-AC_NP0X7RX7S_6.3V-to-2KV_20.pdf
AC1206JRNPOYBN471 | 1206_335_175_070_075_185.STEP |  | Automotive | AC | Automotive grade | 1206 (3216) | NPO | -55 to +125°C | 250 | 470 pF | ±5% | 3.20 ±0.15 | 1.60 ±0.15 | 0.60 ±0.10 | 0.25~0.75 | 1.5 |  |  |  | 0.10% | 100.0 GΩ | 150% | AEC Q200 | Reflow/Wave | Yes | 1 MHz, 1 Vrms | Paper/PE Tape Reel 7 inch | 4,000 | 0.02260 g | Ni-Sn | https://www.yageo.com/en/Chart/Download/pdf/AC1206JRNPOYBN471 | https://www.yageo.com/upload/media/product/productsearch/datasheet/mlcc/UPY-AC_NP0X7RX7S_6.3V-to-2KV_20.pdf
AC1206JRNPOYBN560 | 1206_335_175_070_075_185.STEP |  | Automotive | AC | Automotive grade | 1206 (3216) | NPO | -55 to +125°C | 250 | 56 pF | ±5% | 3.20 ±0.15 | 1.60 ±0.15 | 0.60 ±0.10 | 0.25~0.75 | 1.5 |  |  |  | 0.10% | 100.0 GΩ | 150% | AEC Q200 | Reflow/Wave | Yes | 1 MHz, 1 Vrms | Paper/PE Tape Reel 7 inch | 4,000 | 0.02260 g | Ni-Sn | https://www.yageo.com/en/Chart/Download/pdf/AC1206JRNPOYBN560 | https://www.yageo.com/upload/media/product/productsearch/datasheet/mlcc/UPY-AC_NP0X7RX7S_6.3V-to-2KV_20.pdf
AC1206JRNPOYBN621 | 1206_335_175_070_075_185.STEP |  | Automotive | AC | Automotive grade | 1206 (3216) | NPO | -55 to +125°C | 250 | 620 pF | ±5% | 3.20 ±0.15 | 1.60 ±0.15 | 0.60 ±0.10 | 0.25~0.75 | 1.5 |  |  |  | 0.10% | 100.0 GΩ | 150% | AEC Q200 | Reflow/Wave | Yes | 1 MHz, 1 Vrms | Paper/PE Tape Reel 7 inch | 4,000 | 0.02260 g | Ni-Sn | https://www.yageo.com/en/Chart/Download/pdf/AC1206JRNPOYBN621 | https://www.yageo.com/upload/media/product/productsearch/datasheet/mlcc/UPY-AC_NP0X7RX7S_6.3V-to-2KV_20.pdf
AC1206JRNPOYBN681 | 1206_335_175_070_075_185.STEP |  | Automotive | AC | Automotive grade | 1206 (3216) | NPO | -55 to +125°C | 250 | 680 pF | ±5% | 3.20 ±0.15 | 1.60 ±0.15 | 0.60 ±0.10 | 0.25~0.75 | 1.5 |  |  |  | 0.10% | 100.0 GΩ | 150% | AEC Q200 | Reflow/Wave | Yes | 1 MHz, 1 Vrms | Paper/PE Tape Reel 7 inch | 4,000 | 0.02260 g | Ni-Sn | https://www.yageo.com/en/Chart/Download/pdf/AC1206JRNPOYBN681 | https://www.yageo.com/upload/media/product/productsearch/datasheet/mlcc/UPY-AC_NP0X7RX7S_6.3V-to-2KV_20.pdf
AC1206JRX7R0BB223 | 1206_335_175_095_075_185.STEP |  | Automotive | AC | Automotive grade | 1206 (3216) | X7R | -55 to +125°C | 100 | 22 nF | ±5% | 3.20 ±0.15 | 1.60 ±0.15 | 0.85 ±0.10 | 0.25~0.75 | 1.5 |  |  |  | 2.50% | 10.0 GΩ | 200% | AEC Q200 | Reflow/Wave | Yes | 1 KHz, 1 Vrms | Paper/PE Tape Reel 7 inch | 4,000 | 0.03410 g | Ni-Sn | https://www.yageo.com/en/Chart/Download/pdf/AC1206JRX7R0BB223 | https://www.yageo.com/upload/media/product/productsearch/datasheet/mlcc/UPY-AC_NP0X7RX7S_6.3V-to-2KV_20.pdf
AC1206JRX7R8BB224 | 1206_335_175_095_075_185.STEP |  | Automotive | AC | Automotive grade | 1206 (3216) | X7R | -55 to +125°C | 25 | 220 nF | ±5% | 3.20 ±0.15 | 1.60 ±0.15 | 0.85 ±0.10 | 0.25~0.75 | 1.5 |  |  |  | 2.50% | 2.27 GΩ | 200% | AEC Q200 | Reflow/Wave | Yes | 1 KHz, 1 Vrms | Paper/PE Tape Reel 7 inch | 4,000 | 0.03410 g | Ni-Sn | https://www.yageo.com/en/Chart/Download/pdf/AC1206JRX7R8BB224 | https://www.yageo.com/upload/media/product/productsearch/datasheet/mlcc/UPY-AC_NP0X7RX7S_6.3V-to-2KV_20.pdf
AC1206JRX7R9BB104 | 1206_335_175_095_075_185.STEP |  | Automotive | AC | Automotive grade | 1206 (3216) | X7R | -55 to +125°C | 50 | 100 nF | ±5% | 3.20 ±0.15 | 1.60 ±0.15 | 0.85 ±0.10 | 0.25~0.75 | 1.5 |  |  |  | 2.50% | 5.0 GΩ | 200% | AEC Q200 | Reflow/Wave | Yes | 1 KHz, 1 Vrms | Paper/PE Tape Reel 7 inch | 4,000 | 0.03410 g | Ni-Sn | https://www.yageo.com/en/Chart/Download/pdf/AC1206JRX7R9BB104 | https://www.yageo.com/upload/media/product/productsearch/datasheet/mlcc/UPY-AC_NP0X7RX7S_6.3V-to-2KV_20.pdf
AC1206JRX7R9BB223 | 1206_335_175_095_075_185.STEP |  | Automotive | AC | Automotive grade | 1206 (3216) | X7R | -55 to +125°C | 50 | 22 nF | ±5% | 3.20 ±0.15 | 1.60 ±0.15 | 0.85 ±0.10 | 0.25~0.75 | 1.5 |  |  |  | 2.50% | 10.0 GΩ | 200% | AEC Q200 | Reflow/Wave | Yes | 1 KHz, 1 Vrms | Paper/PE Tape Reel 7 inch | 4,000 | 0.03410 g | Ni-Sn | https://www.yageo.com/en/Chart/Download/pdf/AC1206JRX7R9BB223 | https://www.yageo.com/upload/media/product/productsearch/datasheet/mlcc/UPY-AC_NP0X7RX7S_6.3V-to-2KV_20.pdf
AC1206JRX7R9BB333 | 1206_335_175_095_075_185.STEP |  | Automotive | AC | Automotive grade | 1206 (3216) | X7R | -55 to +125°C | 50 | 33 nF | ±5% | 3.20 ±0.15 | 1.60 ±0.15 | 0.85 ±0.10 | 0.25~0.75 | 1.5 |  |  |  | 2.50% | 10.0 GΩ | 200% | AEC Q200 | Reflow/Wave | Yes | 1 KHz, 1 Vrms | Paper/PE Tape Reel 7 inch | 4,000 | 0.03410 g | Ni-Sn | https://www.yageo.com/en/Chart/Download/pdf/AC1206JRX7R9BB333 | https://www.yageo.com/upload/media/product/productsearch/datasheet/mlcc/UPY-AC_NP0X7RX7S_6.3V-to-2KV_20.pdf
AC1206KFX7R0BB105 | 1206_350_180_180_075_200.STEP |  | Automotive Automotive | AC HiCap | Automotive grade High Cap | 1206 (3216) | X7R | -55 to +125°C | 100 | 1 uF | ±10% | 3.20 ±0.30 | 1.60 ±0.20 | 1.60 ±0.20 | 0.25~0.75 | 1.5 |  |  |  | 5.00% | 500 MΩ | 150% | AEC Q200 | Reflow/Wave | Yes | 1 KHz, 1 Vrms | Embossed Plastic Tape Reel 13 inch | 8,000 | 0.03410 g | Ni-Sn | https://www.yageo.com/en/Chart/Download/pdf/AC1206KFX7R0BB105 | https://www.yageo.com/upload/media/product/productsearch/datasheet/mlcc/UPY-AC_HiCap_X7RX7S_1.pdf | 5C | 16,000 V (AD) to < 25,000 V (AD)
AC1206KFX7R8BB105 | 1206_350_180_180_075_200.STEP |  | Automotive Automotive | AC HiCap | Automotive grade High Cap | 1206 (3216) | X7R | -55 to +125°C | 25 | 1 uF | ±10% | 3.20 ±0.30 | 1.60 ±0.20 | 1.60 ±0.20 | 0.25~0.75 | 1.5 |  |  |  | 3.50% | 500 MΩ | 150% | AEC Q200 | Reflow/Wave | Yes | 1 KHz, 1 Vrms | Embossed Plastic Tape Reel 13 inch | 8,000 | 0.03410 g | Ni-Sn | https://www.yageo.com/en/Chart/Download/pdf/AC1206KFX7R8BB105 | https://www.yageo.com/upload/media/product/productsearch/datasheet/mlcc/UPY-AC_HiCap_X7RX7S_1.pdf | 5C | 16,000 V (AD) to < 25,000 V (AD)
AC1206KFX7R9BB105 | 1206_350_180_145_075_200.STEP |  | Automotive Automotive | AC HiCap | Automotive grade High Cap | 1206 (3216) | X7R | -55 to +125°C | 50 | 1 uF | ±10% | 3.20 ±0.30 | 1.60 ±0.20 | 1.25 ±0.20 | 0.25~0.75 | 1.5 |  |  |  | 5.00% | 500 MΩ | 150% | AEC Q200 | Reflow/Wave | Yes | 1 KHz, 1 Vrms | Embossed Plastic Tape Reel 13 inch | 10,000 | 0.03410 g | Ni-Sn | https://www.yageo.com/en/Chart/Download/pdf/AC1206KFX7R9BB105 | https://www.yageo.com/upload/media/product/productsearch/datasheet/mlcc/UPY-AC_HiCap_X7RX7S_1.pdf | 5C | 16,000 V (AD) to < 25,000 V (AD)
AC1206KFX7R9BB225 | 1206_350_180_180_075_200.STEP |  | Automotive Automotive | AC HiCap | Automotive grade High Cap | 1206 (3216) | X7R | -55 to +125°C | 50 | 2.2 uF | ±10% | 3.20 ±0.30 | 1.60 ±0.20 | 1.60 ±0.20 | 0.25~0.75 | 1.5 |  |  |  | 5.00% | 227 MΩ | 150% | AEC Q200 | Reflow/Wave | Yes | 1 KHz, 1 Vrms | Embossed Plastic Tape Reel 13 inch | 8,000 | 0.03410 g | Ni-Sn | https://www.yageo.com/en/Chart/Download/pdf/AC1206KFX7R9BB225 | https://www.yageo.com/upload/media/product/productsearch/datasheet/mlcc/UPY-AC_HiCap_X7RX7S_1.pdf | 5C | 16,000 V (AD) to < 25,000 V (AD)
AC1206KKX7R0BB104 | 1206_350_180_145_075_200.STEP |  | Automotive | AC | Automotive grade | 1206 (3216) | X7R | -55 to +125°C | 100 | 100 nF | ±10% | 3.20 ±0.30 | 1.60 ±0.20 | 1.25 ±0.20 | 0.25~0.75 | 1.5 |  |  |  | 2.50% | 5.0 GΩ | 200% | AEC Q200 | Reflow/Wave | Yes | 1 KHz, 1 Vrms | Embossed Plastic Tape Reel 7 inch | 3,000 | 0.03410 g | Ni-Sn | https://www.yageo.com/en/Chart/Download/pdf/AC1206KKX7R0BB104 | https://www.yageo.com/upload/media/product/productsearch/datasheet/mlcc/UPY-AC_NP0X7RX7S_6.3V-to-2KV_20.pdf
AC1206KKX7R0BB105 | 1206_350_180_180_075_200.STEP |  | Automotive Automotive | AC HiCap | Automotive grade High Cap | 1206 (3216) | X7R | -55 to +125°C | 100 | 1 uF | ±10% | 3.20 ±0.30 | 1.60 ±0.20 | 1.60 ±0.20 | 0.25~0.75 | 1.5 |  |  |  | 5.00% | 500 MΩ | 150% | AEC Q200 | Reflow/Wave | Yes | 1 KHz, 1 Vrms | Embossed Plastic Tape Reel 7 inch | 2,000 | 0.03410 g | Ni-Sn | https://www.yageo.com/en/Chart/Download/pdf/AC1206KKX7R0BB105 | https://www.yageo.com/upload/media/product/productsearch/datasheet/mlcc/UPY-AC_HiCap_X7RX7S_1.pdf | 5C | 16,000 V (AD) to < 25,000 V (AD)
AC1206KKX7R0BB154 | 1206_350_180_145_075_200.STEP |  | Automotive | AC | Automotive grade | 1206 (3216) | X7R | -55 to +125°C | 100 | 150 nF | ±10% | 3.20 ±0.30 | 1.60 ±0.20 | 1.25 ±0.20 | 0.25~0.75 | 1.5 |  |  |  | 2.50% | 3.33 GΩ | 200% | AEC Q200 | Reflow/Wave | Yes | 1 KHz, 1 Vrms | Embossed Plastic Tape Reel 7 inch | 3,000 | 0.03410 g | Ni-Sn | https://www.yageo.com/en/Chart/Download/pdf/AC1206KKX7R0BB154 | https://www.yageo.com/upload/media/product/productsearch/datasheet/mlcc/UPY-AC_NP0X7RX7S_6.3V-to-2KV_20.pdf
AC1206KKX7R0BB224 | 1206_350_180_145_075_200.STEP |  | Automotive | AC | Automotive grade | 1206 (3216) | X7R | -55 to +125°C | 100 | 220 nF | ±10% | 3.20 ±0.30 | 1.60 ±0.20 | 1.25 ±0.20 | 0.25~0.75 | 1.5 |  |  |  | 2.50% | 2.27 GΩ | 200% | AEC Q200 | Reflow/Wave | Yes | 1 KHz, 1 Vrms | Embossed Plastic Tape Reel 7 inch | 3,000 | 0.03410 g | Ni-Sn | https://www.yageo.com/en/Chart/Download/pdf/AC1206KKX7R0BB224 | https://www.yageo.com/upload/media/product/productsearch/datasheet/mlcc/UPY-AC_NP0X7RX7S_6.3V-to-2KV_20.pdf
AC1206KKX7R0BB225 | 1206_350_180_180_075_200.STEP |  | Automotive Automotive | AC HiCap | Automotive grade High Cap | 1206 (3216) | X7R | -55 to +125°C | 100 | 2.2 uF | ±10% | 3.20 ±0.30 | 1.60 ±0.20 | 1.60 ±0.20 | 0.25~0.75 | 1.5 |  |  |  | 5.00% | 227 MΩ | 150% | AEC Q200 | Reflow/Wave | Yes | 1 KHz, 1 Vrms | Embossed Plastic Tape Reel 7 inch | 2,000 | 0.03410 g | Ni-Sn | https://www.yageo.com/en/Chart/Download/pdf/AC1206KKX7R0BB225 | https://www.yageo.com/upload/media/product/productsearch/datasheet/mlcc/UPY-AC_HiCap_X7RX7S_1.pdf | 5C | 16,000 V (AD) to < 25,000 V (AD)
AC1206KKX7R0BB334 | 1206_350_180_180_075_200.STEP |  | Automotive | AC | Automotive grade | 1206 (3216) | X7R | -55 to +125°C | 100 | 330 nF | ±10% | 3.20 ±0.30 | 1.60 ±0.20 | 1.60 ±0.20 | 0.25~0.75 | 1.5 |  |  |  | 2.50% | 1.5 GΩ | 200% | AEC Q200 | Reflow/Wave | Yes | 1 KHz, 1 Vrms | Embossed Plastic Tape Reel 7 inch | 2,000 | 0.03410 g | Ni-Sn | https://www.yageo.com/en/Chart/Download/pdf/AC1206KKX7R0BB334 | https://www.yageo.com/upload/media/product/productsearch/datasheet/mlcc/UPY-AC_NP0X7RX7S_6.3V-to-2KV_20.pdf
AC1206KKX7R0BB474 | 1206_350_180_180_075_200.STEP |  | Automotive | AC | Automotive grade | 1206 (3216) | X7R | -55 to +125°C | 100 | 470 nF | ±10% | 3.20 ±0.30 | 1.60 ±0.20 | 1.60 ±0.20 | 0.25~0.75 | 1.5 |  |  |  | 2.50% | 1.06 GΩ | 200% | AEC Q200 | Reflow/Wave | Yes | 1 KHz, 1 Vrms | Embossed Plastic Tape Reel 7 inch | 2,000 | 0.03410 g | Ni-Sn | https://www.yageo.com/en/Chart/Download/pdf/AC1206KKX7R0BB474 | https://www.yageo.com/upload/media/product/productsearch/datasheet/mlcc/UPY-AC_NP0X7RX7S_6.3V-to-2KV_20.pdf
AC1206KKX7R0BB683 | 1206_350_180_145_075_200.STEP |  | Automotive | AC | Automotive grade | 1206 (3216) | X7R | -55 to +125°C | 100 | 68 nF | ±10% | 3.20 ±0.30 | 1.60 ±0.20 | 1.25 ±0.20 | 0.25~0.75 | 1.5 |  |  |  | 2.50% | 7.35 GΩ | 200% | AEC Q200 | Reflow/Wave | Yes | 1 KHz, 1 Vrms | Embossed Plastic Tape Reel 7 inch | 3,000 | 0.03410 g | Ni-Sn | https://www.yageo.com/en/Chart/Download/pdf/AC1206KKX7R0BB683 | https://www.yageo.com/upload/media/product/productsearch/datasheet/mlcc/UPY-AC_NP0X7RX7S_6.3V-to-2KV_20.pdf
AC1206KKX7R5BB106 | 1206_350_180_180_075_200.STEP |  | Automotive Automotive | AC HiCap | Automotive grade High Cap | 1206 (3216) | X7R | -55 to +125°C | 6.3 | 10 uF | ±10% | 3.20 ±0.30 | 1.60 ±0.20 | 1.60 ±0.20 | 0.25~0.75 | 1.5 |  |  |  | 2.50% | 50.0 MΩ | 150% | AEC Q200 | Reflow/Wave | Yes | 1kHz, 0.5 Vrms | Embossed Plastic Tape Reel 7 inch | 2,000 | 0.03410 g | Ni-Sn | https://www.yageo.com/en/Chart/Download/pdf/AC1206KKX7R5BB106 | https://www.yageo.com/upload/media/product/productsearch/datasheet/mlcc/UPY-AC_HiCap_X7RX7S_1.pdf
AC1206KKX7R6BB105 | 1206_350_180_125_075_200.STEP |  | Automotive Automotive | AC HiCap | Automotive grade High Cap | 1206 (3216) | X7R | -55 to +125°C | 10 | 1 uF | ±10% | 3.20 ±0.30 | 1.60 ±0.20 | 1.15 ±0.10 | 0.25~0.75 | 1.5 |  |  |  | 3.50% | 500 MΩ | 150% | AEC Q200 | Reflow/Wave | Yes | 1 KHz, 1 Vrms | Embossed Plastic Tape Reel 7 inch | 3,000 | 0.03410 g | Ni-Sn | https://www.yageo.com/en/Chart/Download/pdf/AC1206KKX7R6BB105 | https://www.yageo.com/upload/media/product/productsearch/datasheet/mlcc/UPY-AC_HiCap_X7RX7S_1.pdf
AC1206KKX7R6BB106 | 1206_350_180_180_075_200.STEP |  | Automotive Automotive | AC HiCap | Automotive grade High Cap | 1206 (3216) | X7R | -55 to +125°C | 10 | 10 uF | ±10% | 3.20 ±0.30 | 1.60 ±0.20 | 1.60 ±0.20 | 0.25~0.75 | 1.5 |  |  |  | 3.50% | 50.0 MΩ | 150% | AEC Q200 | Reflow/Wave | Yes | 1 KHz, 1 Vrms | Embossed Plastic Tape Reel 7 inch | 2,000 | 0.03410 g | Ni-Sn | https://www.yageo.com/en/Chart/Download/pdf/AC1206KKX7R6BB106 | https://www.yageo.com/upload/media/product/productsearch/datasheet/mlcc/UPY-AC_HiCap_X7RX7S_1.pdf
AC1206KKX7R7BB105 | 1206_350_180_125_075_200.STEP |  | Automotive Automotive | AC HiCap | Automotive grade High Cap | 1206 (3216) | X7R | -55 to +125°C | 16 | 1 uF | ±10% | 3.20 ±0.30 | 1.60 ±0.20 | 1.15 ±0.10 | 0.25~0.75 | 1.5 |  |  |  | 5.00% | 500 MΩ | 150% | AEC Q200 | Reflow/Wave | Yes | 1 KHz, 1 Vrms | Embossed Plastic Tape Reel 7 inch | 3,000 | 0.03410 g | Ni-Sn | https://www.yageo.com/en/Chart/Download/pdf/AC1206KKX7R7BB105 | https://www.yageo.com/upload/media/product/productsearch/datasheet/mlcc/UPY-AC_HiCap_X7RX7S_1.pdf | 5C | 16,000 V (AD) to < 25,000 V (AD)
AC1206KKX7R7BB106 | 1206_350_180_180_075_200.STEP |  | Automotive Automotive | AC HiCap | Automotive grade High Cap | 1206 (3216) | X7R | -55 to +125°C | 16 | 10 uF | ±10% | 3.20 ±0.30 | 1.60 ±0.20 | 1.60 ±0.20 | 0.25~0.75 | 1.5 |  |  |  | 5.00% | 50.0 MΩ | 150% | AEC Q200 | Reflow/Wave | Yes | 1 KHz, 1 Vrms | Embossed Plastic Tape Reel 7 inch | 2,000 | 0.03410 g | Ni-Sn | https://www.yageo.com/en/Chart/Download/pdf/AC1206KKX7R7BB106 | https://www.yageo.com/upload/media/product/productsearch/datasheet/mlcc/UPY-AC_HiCap_X7RX7S_1.pdf
AC1206KKX7R7BB225 | 1206_350_180_180_075_200.STEP |  | Automotive Automotive | AC HiCap | Automotive grade High Cap | 1206 (3216) | X7R | -55 to +125°C | 16 | 2.2 uF | ±10% | 3.20 ±0.30 | 1.60 ±0.20 | 1.60 ±0.20 | 0.25~0.75 | 1.5 |  |  |  | 5.00% | 227 MΩ | 150% | AEC Q200 | Reflow/Wave | Yes | 1 KHz, 1 Vrms | Embossed Plastic Tape Reel 7 inch | 2,000 | 0.03410 g | Ni-Sn | https://www.yageo.com/en/Chart/Download/pdf/AC1206KKX7R7BB225 | https://www.yageo.com/upload/media/product/productsearch/datasheet/mlcc/UPY-AC_HiCap_X7RX7S_1.pdf | 5C | 16,000 V (AD) to < 25,000 V (AD)
AC1206KKX7R7BB475 | 1206_350_180_180_075_200.STEP |  | Automotive Automotive | AC HiCap | Automotive grade High Cap | 1206 (3216) | X7R | -55 to +125°C | 16 | 4.7 uF | ±10% | 3.20 ±0.30 | 1.60 ±0.20 | 1.60 ±0.20 | 0.25~0.75 | 1.5 |  |  |  | 10.00% | 10 MΩ | 150% | AEC Q200 | Reflow | Yes | 1 KHz, 1 Vrms | Embossed Plastic Tape Reel 7 inch | 2,000 | 0.03410 g | Ni-Sn | https://www.yageo.com/en/Chart/Download/pdf/AC1206KKX7R7BB475 | https://www.yageo.com/upload/media/product/productsearch/datasheet/mlcc/UPY-AC_HiCap_X7RX7S_1.pdf
AC1206KKX7R8BB105 | 1206_350_180_180_075_200.STEP |  | Automotive Automotive | AC HiCap | Automotive grade High Cap | 1206 (3216) | X7R | -55 to +125°C | 25 | 1 uF | ±10% | 3.20 ±0.30 | 1.60 ±0.20 | 1.60 ±0.20 | 0.25~0.75 | 1.5 |  |  |  | 3.50% | 500 MΩ | 150% | AEC Q200 | Reflow/Wave | Yes | 1 KHz, 1 Vrms | Embossed Plastic Tape Reel 7 inch | 2,000 | 0.03410 g | Ni-Sn | https://www.yageo.com/en/Chart/Download/pdf/AC1206KKX7R8BB105 | https://www.yageo.com/upload/media/product/productsearch/datasheet/mlcc/UPY-AC_HiCap_X7RX7S_1.pdf | 5C | 16,000 V (AD) to < 25,000 V (AD)
AC1206KKX7R8BB225 | 1206_350_180_180_075_200.STEP |  | Automotive Automotive | AC HiCap | Automotive grade High Cap | 1206 (3216) | X7R | -55 to +125°C | 25 | 2.2 uF | ±10% | 3.20 ±0.30 | 1.60 ±0.20 | 1.60 ±0.20 | 0.25~0.75 | 1.5 |  |  |  | 5.00% | 227 MΩ | 150% | AEC Q200 | Reflow/Wave | Yes | 1 KHz, 1 Vrms | Embossed Plastic Tape Reel 7 inch | 2,000 | 0.03410 g | Ni-Sn | https://www.yageo.com/en/Chart/Download/pdf/AC1206KKX7R8BB225 | https://www.yageo.com/upload/media/product/productsearch/datasheet/mlcc/UPY-AC_HiCap_X7RX7S_1.pdf | 5C | 16,000 V (AD) to < 25,000 V (AD)
AC1206KKX7R8BB474 | 1206_350_180_110_075_200.STEP |  | Automotive | AC | Automotive grade | 1206 (3216) | X7R | -55 to +125°C | 25 | 470 nF | ±10% | 3.20 ±0.30 | 1.60 ±0.20 | 1.00 ±0.10 | 0.25~0.75 | 1.5 |  |  |  | 2.50% | 1.06 GΩ | 200% | AEC Q200 | Reflow/Wave | Yes | 1 KHz, 1 Vrms | Embossed Plastic Tape Reel 7 inch | 3,000 | 0.03410 g | Ni-Sn | https://www.yageo.com/en/Chart/Download/pdf/AC1206KKX7R8BB474 | https://www.yageo.com/upload/media/product/productsearch/datasheet/mlcc/UPY-AC_NP0X7RX7S_6.3V-to-2KV_20.pdf
AC1206KKX7R9BB103 | 1206_350_180_145_075_200.STEP |  | Automotive | AC | Automotive grade | 1206 (3216) | X7R | -55 to +125°C | 50 | 10 nF | ±10% | 3.20 ±0.30 | 1.60 ±0.20 | 1.25 ±0.20 | 0.25~0.75 | 1.5 |  |  |  | 2.50% | 10.0 GΩ | 200% | AEC Q200 | Reflow/Wave | Yes | 1 KHz, 1 Vrms | Embossed Plastic Tape Reel 7 inch | 3,000 | 0.03410 g | Ni-Sn | https://www.yageo.com/en/Chart/Download/pdf/AC1206KKX7R9BB103 | https://www.yageo.com/upload/media/product/productsearch/datasheet/mlcc/UPY-AC_NP0X7RX7S_6.3V-to-2KV_20.pdf
AC1206KKX7R9BB105 | 1206_350_180_180_075_200.STEP |  | Automotive Automotive | AC HiCap | Automotive grade High Cap | 1206 (3216) | X7R | -55 to +125°C | 50 | 1 uF | ±10% | 3.20 ±0.30 | 1.60 ±0.20 | 1.60 ±0.20 | 0.25~0.75 | 1.5 |  |  |  | 5.00% | 500 MΩ | 150% | AEC Q200 | Reflow/Wave | Yes | 1 KHz, 1 Vrms | Embossed Plastic Tape Reel 7 inch | 2,000 | 0.03410 g | Ni-Sn | https://www.yageo.com/en/Chart/Download/pdf/AC1206KKX7R9BB105 | https://www.yageo.com/upload/media/product/productsearch/datasheet/mlcc/UPY-AC_HiCap_X7RX7S_1.pdf | 5C | 16,000 V (AD) to < 25,000 V (AD)
AC1206KKX7R9BB154 | 1206_350_180_145_075_200.STEP |  | Automotive | AC | Automotive grade | 1206 (3216) | X7R | -55 to +125°C | 50 | 150 nF | ±10% | 3.20 ±0.30 | 1.60 ±0.20 | 1.25 ±0.20 | 0.25~0.75 | 1.5 |  |  |  | 2.50% | 3.33 GΩ | 200% | AEC Q200 | Reflow/Wave | Yes | 1 KHz, 1 Vrms | Embossed Plastic Tape Reel 7 inch | 3,000 | 0.03410 g | Ni-Sn | https://www.yageo.com/en/Chart/Download/pdf/AC1206KKX7R9BB154 | https://www.yageo.com/upload/media/product/productsearch/datasheet/mlcc/UPY-AC_NP0X7RX7S_6.3V-to-2KV_20.pdf
AC1206KKX7R9BB184 | 1206_350_180_145_075_200.STEP |  | Automotive | AC | Automotive grade | 1206 (3216) | X7R | -55 to +125°C | 50 | 180 nF | ±10% | 3.20 ±0.30 | 1.60 ±0.20 | 1.25 ±0.20 | 0.25~0.75 | 1.5 |  |  |  | 2.50% | 2.77 GΩ | 200% | AEC Q200 | Reflow/Wave | Yes | 1 KHz, 1 Vrms | Embossed Plastic Tape Reel 7 inch | 3,000 | 0.03410 g | Ni-Sn | https://www.yageo.com/en/Chart/Download/pdf/AC1206KKX7R9BB184 | https://www.yageo.com/upload/media/product/productsearch/datasheet/mlcc/UPY-AC_NP0X7RX7S_6.3V-to-2KV_20.pdf
AC1206KKX7R9BB224 | 1206_350_180_145_075_200.STEP |  | Automotive | AC | Automotive grade | 1206 (3216) | X7R | -55 to +125°C | 50 | 220 nF | ±10% | 3.20 ±0.30 | 1.60 ±0.20 | 1.25 ±0.20 | 0.25~0.75 | 1.5 |  |  |  | 2.50% | 2.27 GΩ | 200% | AEC Q200 | Reflow/Wave | Yes | 1 KHz, 1 Vrms | Embossed Plastic Tape Reel 7 inch | 3,000 | 0.03410 g | Ni-Sn | https://www.yageo.com/en/Chart/Download/pdf/AC1206KKX7R9BB224 | https://www.yageo.com/upload/media/product/productsearch/datasheet/mlcc/UPY-AC_NP0X7RX7S_6.3V-to-2KV_20.pdf
AC1206KKX7R9BB225 | 1206_350_180_180_075_200.STEP |  | Automotive Automotive | AC HiCap | Automotive grade High Cap | 1206 (3216) | X7R | -55 to +125°C | 50 | 2.2 uF | ±10% | 3.20 ±0.30 | 1.60 ±0.20 | 1.60 ±0.20 | 0.25~0.75 | 1.5 |  |  |  | 5.00% | 227 MΩ | 150% | AEC Q200 | Reflow/Wave | Yes | 1 KHz, 1 Vrms | Embossed Plastic Tape Reel 7 inch | 2,000 | 0.03410 g | Ni-Sn | https://www.yageo.com/en/Chart/Download/pdf/AC1206KKX7R9BB225 | https://www.yageo.com/upload/media/product/productsearch/datasheet/mlcc/UPY-AC_HiCap_X7RX7S_1.pdf | 5C | 16,000 V (AD) to < 25,000 V (AD)
AC1206KKX7R9BB334 | 1206_350_180_180_075_200.STEP |  | Automotive | AC | Automotive grade | 1206 (3216) | X7R | -55 to +125°C | 50 | 330 nF | ±10% | 3.20 ±0.30 | 1.60 ±0.20 | 1.60 ±0.20 | 0.25~0.75 | 1.5 |  |  |  | 2.50% | 1.5 GΩ | 200% | AEC Q200 | Reflow/Wave | Yes | 1 KHz, 1 Vrms | Embossed Plastic Tape Reel 7 inch | 2,000 | 0.03410 g | Ni-Sn | https://www.yageo.com/en/Chart/Download/pdf/AC1206KKX7R9BB334 | https://www.yageo.com/upload/media/product/productsearch/datasheet/mlcc/UPY-AC_NP0X7RX7S_6.3V-to-2KV_20.pdf
AC1206KKX7R9BB474 | 1206_350_180_180_075_200.STEP |  | Automotive | AC | Automotive grade | 1206 (3216) | X7R | -55 to +125°C | 50 | 470 nF | ±10% | 3.20 ±0.30 | 1.60 ±0.20 | 1.60 ±0.20 | 0.25~0.75 | 1.5 |  |  |  | 2.50% | 1.06 GΩ | 200% | AEC Q200 | Reflow/Wave | Yes | 1 KHz, 1 Vrms | Embossed Plastic Tape Reel 7 inch | 2,000 | 0.03410 g | Ni-Sn | https://www.yageo.com/en/Chart/Download/pdf/AC1206KKX7R9BB474 | https://www.yageo.com/upload/media/product/productsearch/datasheet/mlcc/UPY-AC_NP0X7RX7S_6.3V-to-2KV_20.pdf
AC1206KKX7R9BB684 | 1206_350_180_180_075_200.STEP |  | Automotive | AC | Automotive grade | 1206 (3216) | X7R | -55 to +125°C | 50 | 680 nF | ±10% | 3.20 ±0.30 | 1.60 ±0.20 | 1.60 ±0.20 | 0.25~0.75 | 1.5 |  |  |  | 5.00% | 735 MΩ | 200% | AEC Q200 | Reflow/Wave | Yes | 1 KHz, 1 Vrms | Embossed Plastic Tape Reel 7 inch | 2,000 | 0.03410 g | Ni-Sn | https://www.yageo.com/en/Chart/Download/pdf/AC1206KKX7R9BB684 | https://www.yageo.com/upload/media/product/productsearch/datasheet/mlcc/UPY-AC_NP0X7RX7S_6.3V-to-2KV_20.pdf
AC1206KKX7RABB104 | 1206_350_180_180_075_200.STEP |  | Automotive | AC | Automotive grade | 1206 (3216) | X7R | -55 to +125°C | 200 | 100 nF | ±10% | 3.20 ±0.30 | 1.60 ±0.20 | 1.60 ±0.20 | 0.25~0.75 | 1.5 |  |  |  | 2.50% | 5.0 GΩ | 150% | AEC Q200 | Reflow/Wave | Yes | 1 KHz, 1 Vrms | Embossed Plastic Tape Reel 7 inch | 2,000 | 0.03410 g | Ni-Sn | https://www.yageo.com/en/Chart/Download/pdf/AC1206KKX7RABB104 | https://www.yageo.com/upload/media/product/productsearch/datasheet/mlcc/UPY-AC_NP0X7RX7S_6.3V-to-2KV_20.pdf
AC1206KKX7RABB153 | 1206_350_180_145_075_200.STEP |  | Automotive | AC | Automotive grade | 1206 (3216) | X7R | -55 to +125°C | 200 | 15 nF | ±10% | 3.20 ±0.30 | 1.60 ±0.20 | 1.25 ±0.20 | 0.25~0.75 | 1.5 |  |  |  | 2.50% | 10.0 GΩ | 150% | AEC Q200 | Reflow/Wave | Yes | 1 KHz, 1 Vrms | Embossed Plastic Tape Reel 7 inch | 3,000 | 0.03410 g | Ni-Sn | https://www.yageo.com/en/Chart/Download/pdf/AC1206KKX7RABB153 | https://www.yageo.com/upload/media/product/productsearch/datasheet/mlcc/UPY-AC_NP0X7RX7S_6.3V-to-2KV_20.pdf
AC1206KKX7RBBB102 | 1206_350_180_145_075_200.STEP |  | Automotive | AC | Automotive grade | 1206 (3216) | X7R | -55 to +125°C | 500 | 1 nF | ±10% | 3.20 ±0.30 | 1.60 ±0.20 | 1.25 ±0.20 | 0.25~0.75 | 1.5 |  |  |  | 2.50% | 10.0 GΩ | 130% | AEC Q200 | Reflow/Wave | Yes | 1 KHz, 1 Vrms | Embossed Plastic Tape Reel 7 inch | 3,000 | 0.03410 g | Ni-Sn | https://www.yageo.com/en/Chart/Download/pdf/AC1206KKX7RBBB102 | https://www.yageo.com/upload/media/product/productsearch/datasheet/mlcc/UPY-AC_NP0X7RX7S_6.3V-to-2KV_20.pdf
AC1206KKX7RBBB103 | 1206_350_180_145_075_200.STEP |  | Automotive | AC | Automotive grade | 1206 (3216) | X7R | -55 to +125°C | 500 | 10 nF | ±10% | 3.20 ±0.30 | 1.60 ±0.20 | 1.25 ±0.20 | 0.25~0.75 | 1.5 |  |  |  | 2.50% | 10.0 GΩ | 130% | AEC Q200 | Reflow/Wave | Yes | 1 KHz, 1 Vrms | Embossed Plastic Tape Reel 7 inch | 3,000 | 0.03410 g | Ni-Sn | https://www.yageo.com/en/Chart/Download/pdf/AC1206KKX7RBBB103 | https://www.yageo.com/upload/media/product/productsearch/datasheet/mlcc/UPY-AC_NP0X7RX7S_6.3V-to-2KV_20.pdf
AC1206KKX7RBBB471 | 1206_350_180_145_075_200.STEP |  | Automotive | AC | Automotive grade | 1206 (3216) | X7R | -55 to +125°C | 500 | 470 pF | ±10% | 3.20 ±0.30 | 1.60 ±0.20 | 1.25 ±0.20 | 0.25~0.75 | 1.5 |  |  |  | 2.50% | 10.0 GΩ | 130% | AEC Q200 | Reflow/Wave | Yes | 1 KHz, 1 Vrms | Embossed Plastic Tape Reel 7 inch | 3,000 | 0.03410 g | Ni-Sn | https://www.yageo.com/en/Chart/Download/pdf/AC1206KKX7RBBB471 | https://www.yageo.com/upload/media/product/productsearch/datasheet/mlcc/UPY-AC_NP0X7RX7S_6.3V-to-2KV_20.pdf
AC1206KKX7RCBB102 | 1206_350_180_145_075_200.STEP |  | Automotive | AC | Automotive grade | 1206 (3216) | X7R | -55 to +125°C | 1000 | 1 nF | ±10% | 3.20 ±0.30 | 1.60 ±0.20 | 1.25 ±0.20 | 0.25~0.75 | 1.5 |  |  |  | 2.50% | 10.0 GΩ | 120% | AEC Q200 | Reflow/Wave | Yes | 1 KHz, 1 Vrms | Embossed Plastic Tape Reel 7 inch | 3,000 | 0.03410 g | Ni-Sn | https://www.yageo.com/en/Chart/Download/pdf/AC1206KKX7RCBB102 | https://www.yageo.com/upload/media/product/productsearch/datasheet/mlcc/UPY-AC_NP0X7RX7S_6.3V-to-2KV_20.pdf
AC1206KKX7RCBB471 | 1206_350_180_145_075_200.STEP |  | Automotive | AC | Automotive grade | 1206 (3216) | X7R | -55 to +125°C | 1000 | 470 pF | ±10% | 3.20 ±0.30 | 1.60 ±0.20 | 1.25 ±0.20 | 0.25~0.75 | 1.5 |  |  |  | 2.50% | 10.0 GΩ | 120% | AEC Q200 | Reflow/Wave | Yes | 1 KHz, 1 Vrms | Embossed Plastic Tape Reel 7 inch | 3,000 | 0.03410 g | Ni-Sn | https://www.yageo.com/en/Chart/Download/pdf/AC1206KKX7RCBB471 | https://www.yageo.com/upload/media/product/productsearch/datasheet/mlcc/UPY-AC_NP0X7RX7S_6.3V-to-2KV_20.pdf
AC1206KKX7RYBB104 | 1206_350_180_180_075_200.STEP |  | Automotive | AC | Automotive grade | 1206 (3216) | X7R | -55 to +125°C | 250 | 100 nF | ±10% | 3.20 ±0.30 | 1.60 ±0.20 | 1.60 ±0.20 | 0.25~0.75 | 1.5 |  |  |  | 2.50% | 5.0 GΩ | 150% | AEC Q200 | Reflow/Wave | Yes | 1 KHz, 1 Vrms | Embossed Plastic Tape Reel 7 inch | 2,000 | 0.03410 g | Ni-Sn | https://www.yageo.com/en/Chart/Download/pdf/AC1206KKX7RYBB104 | https://www.yageo.com/upload/media/product/productsearch/datasheet/mlcc/UPY-AC_NP0X7RX7S_6.3V-to-2KV_20.pdf | 5C | 16,000 V (AD) to < 25,000 V (AD)
AC1206KKX7RYBB153 | 1206_350_180_145_075_200.STEP |  | Automotive | AC | Automotive grade | 1206 (3216) | X7R | -55 to +125°C | 250 | 15 nF | ±10% | 3.20 ±0.30 | 1.60 ±0.20 | 1.25 ±0.20 | 0.25~0.75 | 1.5 |  |  |  | 2.50% | 10.0 GΩ | 150% | AEC Q200 | Reflow/Wave | Yes | 1 KHz, 1 Vrms | Embossed Plastic Tape Reel 7 inch | 3,000 | 0.03410 g | Ni-Sn | https://www.yageo.com/en/Chart/Download/pdf/AC1206KKX7RYBB153 | https://www.yageo.com/upload/media/product/productsearch/datasheet/mlcc/UPY-AC_NP0X7RX7S_6.3V-to-2KV_20.pdf
AC1206KKX7RYBB223 | 1206_350_180_145_075_200.STEP |  | Automotive | AC | Automotive grade | 1206 (3216) | X7R | -55 to +125°C | 250 | 22 nF | ±10% | 3.20 ±0.30 | 1.60 ±0.20 | 1.25 ±0.20 | 0.25~0.75 | 1.5 |  |  |  | 2.50% | 10.0 GΩ | 150% | AEC Q200 | Reflow/Wave | Yes | 1 KHz, 1 Vrms | Embossed Plastic Tape Reel 7 inch | 3,000 | 0.03410 g | Ni-Sn | https://www.yageo.com/en/Chart/Download/pdf/AC1206KKX7RYBB223 | https://www.yageo.com/upload/media/product/productsearch/datasheet/mlcc/UPY-AC_NP0X7RX7S_6.3V-to-2KV_20.pdf
AC1206KKX7RYBB333 | 1206_350_180_145_075_200.STEP |  | Automotive | AC | Automotive grade | 1206 (3216) | X7R | -55 to +125°C | 250 | 33 nF | ±10% | 3.20 ±0.30 | 1.60 ±0.20 | 1.25 ±0.20 | 0.25~0.75 | 1.5 |  |  |  | 2.50% | 10.0 GΩ | 150% | AEC Q200 | Reflow/Wave | Yes | 1 KHz, 1 Vrms | Embossed Plastic Tape Reel 7 inch | 3,000 | 0.03410 g | Ni-Sn | https://www.yageo.com/en/Chart/Download/pdf/AC1206KKX7RYBB333 | https://www.yageo.com/upload/media/product/productsearch/datasheet/mlcc/UPY-AC_NP0X7RX7S_6.3V-to-2KV_20.pdf
AC1206KKX7RYBB473 | 1206_350_180_145_075_200.STEP |  | Automotive | AC | Automotive grade | 1206 (3216) | X7R | -55 to +125°C | 250 | 47 nF | ±10% | 3.20 ±0.30 | 1.60 ±0.20 | 1.25 ±0.20 | 0.25~0.75 | 1.5 |  |  |  | 2.50% | 10.0 GΩ | 150% | AEC Q200 | Reflow/Wave | Yes | 1 KHz, 1 Vrms | Embossed Plastic Tape Reel 7 inch | 3,000 | 0.03410 g | Ni-Sn | https://www.yageo.com/en/Chart/Download/pdf/AC1206KKX7RYBB473 | https://www.yageo.com/upload/media/product/productsearch/datasheet/mlcc/UPY-AC_NP0X7RX7S_6.3V-to-2KV_20.pdf
AC1206KKX7RYBB683 | 1206_350_180_145_075_200.STEP |  | Automotive | AC | Automotive grade | 1206 (3216) | X7R | -55 to +125°C | 250 | 68 nF | ±10% | 3.20 ±0.30 | 1.60 ±0.20 | 1.25 ±0.20 | 0.25~0.75 | 1.5 |  |  |  | 2.50% | 7.35 GΩ | 150% | AEC Q200 | Reflow/Wave | Yes | 1 KHz, 1 Vrms | Embossed Plastic Tape Reel 7 inch | 3,000 | 0.03410 g | Ni-Sn | https://www.yageo.com/en/Chart/Download/pdf/AC1206KKX7RYBB683 | https://www.yageo.com/upload/media/product/productsearch/datasheet/mlcc/UPY-AC_NP0X7RX7S_6.3V-to-2KV_20.pdf
AC1206KKX7RZBB102 | 1206_350_180_145_075_200.STEP |  | Automotive | AC | Automotive grade | 1206 (3216) | X7R | -55 to +125°C | 630 | 1 nF | ±10% | 3.20 ±0.30 | 1.60 ±0.20 | 1.25 ±0.20 | 0.25~0.75 | 1.5 |  |  |  | 2.50% | 10.0 GΩ | 130% | AEC Q200 | Reflow/Wave | Yes | 1 KHz, 1 Vrms | Embossed Plastic Tape Reel 7 inch | 3,000 | 0.03410 g | Ni-Sn | https://www.yageo.com/en/Chart/Download/pdf/AC1206KKX7RZBB102 | https://www.yageo.com/upload/media/product/productsearch/datasheet/mlcc/UPY-AC_NP0X7RX7S_6.3V-to-2KV_20.pdf
AC1206KKX7RZBB103 | 1206_350_180_145_075_200.STEP |  | Automotive | AC | Automotive grade | 1206 (3216) | X7R | -55 to +125°C | 630 | 10 nF | ±10% | 3.20 ±0.30 | 1.60 ±0.20 | 1.25 ±0.20 | 0.25~0.75 | 1.5 |  |  |  | 2.50% | 10.0 GΩ | 130% | AEC Q200 | Reflow/Wave | Yes | 1 KHz, 1 Vrms | Embossed Plastic Tape Reel 7 inch | 3,000 | 0.03410 g | Ni-Sn | https://www.yageo.com/en/Chart/Download/pdf/AC1206KKX7RZBB103 | https://www.yageo.com/upload/media/product/productsearch/datasheet/mlcc/UPY-AC_NP0X7RX7S_6.3V-to-2KV_20.pdf
AC1206KKX7RZBB222 | 1206_350_180_145_075_200.STEP |  | Automotive | AC | Automotive grade | 1206 (3216) | X7R | -55 to +125°C | 630 | 2.2 nF | ±10% | 3.20 ±0.30 | 1.60 ±0.20 | 1.25 ±0.20 | 0.25~0.75 | 1.5 |  |  |  | 2.50% | 10.0 GΩ | 130% | AEC Q200 | Reflow/Wave | Yes | 1 KHz, 1 Vrms | Embossed Plastic Tape Reel 7 inch | 3,000 | 0.03410 g | Ni-Sn | https://www.yageo.com/en/Chart/Download/pdf/AC1206KKX7RZBB222 | https://www.yageo.com/upload/media/product/productsearch/datasheet/mlcc/UPY-AC_NP0X7RX7S_6.3V-to-2KV_20.pdf
AC1206KKX7RZBB471 | 1206_350_180_145_075_200.STEP |  | Automotive | AC | Automotive grade | 1206 (3216) | X7R | -55 to +125°C | 630 | 470 pF | ±10% | 3.20 ±0.30 | 1.60 ±0.20 | 1.25 ±0.20 | 0.25~0.75 | 1.5 |  |  |  | 2.50% | 10.0 GΩ | 130% | AEC Q200 | Reflow/Wave | Yes | 1 KHz, 1 Vrms | Embossed Plastic Tape Reel 7 inch | 3,000 | 0.03410 g | Ni-Sn | https://www.yageo.com/en/Chart/Download/pdf/AC1206KKX7RZBB471 | https://www.yageo.com/upload/media/product/productsearch/datasheet/mlcc/UPY-AC_NP0X7RX7S_6.3V-to-2KV_20.pdf
AC1206KKX7RZBB472 | 1206_350_180_145_075_200.STEP |  | Automotive | AC | Automotive grade | 1206 (3216) | X7R | -55 to +125°C | 630 | 4.7 nF | ±10% | 3.20 ±0.30 | 1.60 ±0.20 | 1.25 ±0.20 | 0.25~0.75 | 1.5 |  |  |  | 2.50% | 10.0 GΩ | 130% | AEC Q200 | Reflow/Wave | Yes | 1 KHz, 1 Vrms | Embossed Plastic Tape Reel 7 inch | 3,000 | 0.03410 g | Ni-Sn | https://www.yageo.com/en/Chart/Download/pdf/AC1206KKX7RZBB472 | https://www.yageo.com/upload/media/product/productsearch/datasheet/mlcc/UPY-AC_NP0X7RX7S_6.3V-to-2KV_20.pdf
AC1206KPX7R8BB334 | 1206_335_175_095_075_185.STEP |  | Automotive | AC | Automotive grade | 1206 (3216) | X7R | -55 to +125°C | 25 | 330 nF | ±10% | 3.20 ±0.15 | 1.60 ±0.15 | 0.85 ±0.10 | 0.25~0.75 | 1.5 |  |  |  | 2.50% | 1.5 GΩ | 200% | AEC Q200 | Reflow/Wave | Yes | 1 KHz, 1 Vrms | Paper/PE Tape Reel 13 inch | 15,000 | 0.03410 g | Ni-Sn | https://www.yageo.com/en/Chart/Download/pdf/AC1206KPX7R8BB334 | https://www.yageo.com/upload/media/product/productsearch/datasheet/mlcc/UPY-AC_NP0X7RX7S_6.3V-to-2KV_20.pdf
AC1206KPX7R9BB104 | 1206_335_175_095_075_185.STEP |  | Automotive | AC | Automotive grade | 1206 (3216) | X7R | -55 to +125°C | 50 | 100 nF | ±10% | 3.20 ±0.15 | 1.60 ±0.15 | 0.85 ±0.10 | 0.25~0.75 | 1.5 |  |  |  | 2.50% | 5.0 GΩ | 200% | AEC Q200 | Reflow/Wave | Yes | 1 KHz, 1 Vrms | Paper/PE Tape Reel 13 inch | 15,000 | 0.03410 g | Ni-Sn | https://www.yageo.com/en/Chart/Download/pdf/AC1206KPX7R9BB104 | https://www.yageo.com/upload/media/product/productsearch/datasheet/mlcc/UPY-AC_NP0X7RX7S_6.3V-to-2KV_20.pdf
AC1206KPX7R9BB223 | 1206_335_175_095_075_185.STEP |  | Automotive | AC | Automotive grade | 1206 (3216) | X7R | -55 to +125°C | 50 | 22 nF | ±10% | 3.20 ±0.15 | 1.60 ±0.15 | 0.85 ±0.10 | 0.25~0.75 | 1.5 |  |  |  | 2.50% | 10.0 GΩ | 200% | AEC Q200 | Reflow/Wave | Yes | 1 KHz, 1 Vrms | Paper/PE Tape Reel 13 inch | 15,000 | 0.03410 g | Ni-Sn | https://www.yageo.com/en/Chart/Download/pdf/AC1206KPX7R9BB223 | https://www.yageo.com/upload/media/product/productsearch/datasheet/mlcc/UPY-AC_NP0X7RX7S_6.3V-to-2KV_20.pdf
AC1206KRX7R0BB223 | 1206_335_175_095_075_185.STEP |  | Automotive | AC | Automotive grade | 1206 (3216) | X7R | -55 to +125°C | 100 | 22 nF | ±10% | 3.20 ±0.15 | 1.60 ±0.15 | 0.85 ±0.10 | 0.25~0.75 | 1.5 |  |  |  | 2.50% | 10.0 GΩ | 200% | AEC Q200 | Reflow/Wave | Yes | 1 KHz, 1 Vrms | Paper/PE Tape Reel 7 inch | 4,000 | 0.03410 g | Ni-Sn | https://www.yageo.com/en/Chart/Download/pdf/AC1206KRX7R0BB223 | https://www.yageo.com/upload/media/product/productsearch/datasheet/mlcc/UPY-AC_NP0X7RX7S_6.3V-to-2KV_20.pdf
AC1206KRX7R0BB473 | 1206_335_175_095_075_185.STEP |  | Automotive | AC | Automotive grade | 1206 (3216) | X7R | -55 to +125°C | 100 | 47 nF | ±10% | 3.20 ±0.15 | 1.60 ±0.15 | 0.85 ±0.10 | 0.25~0.75 | 1.5 |  |  |  | 2.50% | 10.0 GΩ | 200% | AEC Q200 | Reflow/Wave | Yes | 1 KHz, 1 Vrms | Paper/PE Tape Reel 7 inch | 4,000 | 0.03410 g | Ni-Sn | https://www.yageo.com/en/Chart/Download/pdf/AC1206KRX7R0BB473 | https://www.yageo.com/upload/media/product/productsearch/datasheet/mlcc/UPY-AC_NP0X7RX7S_6.3V-to-2KV_20.pdf
AC1206KRX7R8BB104 | 1206_335_175_095_075_185.STEP |  | Automotive | AC | Automotive grade | 1206 (3216) | X7R | -55 to +125°C | 25 | 100 nF | ±10% | 3.20 ±0.15 | 1.60 ±0.15 | 0.85 ±0.10 | 0.25~0.75 | 1.5 |  |  |  | 2.50% | 5.0 GΩ | 200% | AEC Q200 | Reflow/Wave | Yes | 1 KHz, 1 Vrms | Paper/PE Tape Reel 7 inch | 4,000 | 0.03410 g | Ni-Sn | https://www.yageo.com/en/Chart/Download/pdf/AC1206KRX7R8BB104 | https://www.yageo.com/upload/media/product/productsearch/datasheet/mlcc/UPY-AC_NP0X7RX7S_6.3V-to-2KV_20.pdf
AC1206KRX7R8BB224 | 1206_335_175_095_075_185.STEP |  | Automotive | AC | Automotive grade | 1206 (3216) | X7R | -55 to +125°C | 25 | 220 nF | ±10% | 3.20 ±0.15 | 1.60 ±0.15 | 0.85 ±0.10 | 0.25~0.75 | 1.5 |  |  |  | 2.50% | 2.27 GΩ | 200% | AEC Q200 | Reflow/Wave | Yes | 1 KHz, 1 Vrms | Paper/PE Tape Reel 7 inch | 4,000 | 0.03410 g | Ni-Sn | https://www.yageo.com/en/Chart/Download/pdf/AC1206KRX7R8BB224 | https://www.yageo.com/upload/media/product/productsearch/datasheet/mlcc/UPY-AC_NP0X7RX7S_6.3V-to-2KV_20.pdf
AC1206KRX7R8BB334 | 1206_335_175_095_075_185.STEP |  | Automotive | AC | Automotive grade | 1206 (3216) | X7R | -55 to +125°C | 25 | 330 nF | ±10% | 3.20 ±0.15 | 1.60 ±0.15 | 0.85 ±0.10 | 0.25~0.75 | 1.5 |  |  |  | 2.50% | 1.5 GΩ | 200% | AEC Q200 | Reflow/Wave | Yes | 1 KHz, 1 Vrms | Paper/PE Tape Reel 7 inch | 4,000 | 0.03410 g | Ni-Sn | https://www.yageo.com/en/Chart/Download/pdf/AC1206KRX7R8BB334 | https://www.yageo.com/upload/media/product/productsearch/datasheet/mlcc/UPY-AC_NP0X7RX7S_6.3V-to-2KV_20.pdf