## MLCC
Part Number | 3D Model(STEP) | Status | Application | Series | Series Description | Size | TCC | Temp. Range | Voltage (V) | Capacitance | Tolerance | L (mm) | W (mm) | Thickness (max.)(mm) | L2/L3 | L4 | A | B | P | D.F.(Max) | I.R (Min) | Endurance (% RV) | Test Method | SolderingMethod | AEC-Q200 | CapMeasurementCondition | Packing | SPQ (Pcs) | UnitWeight(typ) | Termination | spec sheet link | Datasheet | ESD_Level | ESD_Max_Voltage
AC1206KRX7R8BB473 | 1206_335_175_095_075_185.STEP |  | Automotive | AC | Automotive grade | 1206 (3216) | X7R | -55 to +125°C | 25 | 47 nF | ±10% | 3.20 ±0.15 | 1.60 ±0.15 | 0.85 ±0.10 | 0.25~0.75 | 1.5 |  |  |  | 2.50% | 10.0 GΩ | 200% | AEC Q200 | Reflow/Wave | Yes | 1 KHz, 1 Vrms | Paper/PE Tape Reel 7 inch | 4,000 | 0.03410 g | Ni-Sn | https://www.yageo.com/en/Chart/Download/pdf/AC1206KRX7R8BB473 | https://www.yageo.com/upload/media/product/productsearch/datasheet/mlcc/UPY-AC_NP0X7RX7S_6.3V-to-2KV_20.pdf
AC1206KRX7R9BB104 | 1206_335_175_095_075_185.STEP |  | Automotive | AC | Automotive grade | 1206 (3216) | X7R | -55 to +125°C | 50 | 100 nF | ±10% | 3.20 ±0.15 | 1.60 ±0.15 | 0.85 ±0.10 | 0.25~0.75 | 1.5 |  |  |  | 2.50% | 5.0 GΩ | 200% | AEC Q200 | Reflow/Wave | Yes | 1 KHz, 1 Vrms | Paper/PE Tape Reel 7 inch | 4,000 | 0.03410 g | Ni-Sn | https://www.yageo.com/en/Chart/Download/pdf/AC1206KRX7R9BB104 | https://www.yageo.com/upload/media/product/productsearch/datasheet/mlcc/UPY-AC_NP0X7RX7S_6.3V-to-2KV_20.pdf
AC1206KRX7R9BB223 | 1206_335_175_095_075_185.STEP |  | Automotive | AC | Automotive grade | 1206 (3216) | X7R | -55 to +125°C | 50 | 22 nF | ±10% | 3.20 ±0.15 | 1.60 ±0.15 | 0.85 ±0.10 | 0.25~0.75 | 1.5 |  |  |  | 2.50% | 10.0 GΩ | 200% | AEC Q200 | Reflow/Wave | Yes | 1 KHz, 1 Vrms | Paper/PE Tape Reel 7 inch | 4,000 | 0.03410 g | Ni-Sn | https://www.yageo.com/en/Chart/Download/pdf/AC1206KRX7R9BB223 | https://www.yageo.com/upload/media/product/productsearch/datasheet/mlcc/UPY-AC_NP0X7RX7S_6.3V-to-2KV_20.pdf
AC1206KRX7R9BB333 | 1206_335_175_095_075_185.STEP |  | Automotive | AC | Automotive grade | 1206 (3216) | X7R | -55 to +125°C | 50 | 33 nF | ±10% | 3.20 ±0.15 | 1.60 ±0.15 | 0.85 ±0.10 | 0.25~0.75 | 1.5 |  |  |  | 2.50% | 10.0 GΩ | 200% | AEC Q200 | Reflow/Wave | Yes | 1 KHz, 1 Vrms | Paper/PE Tape Reel 7 inch | 4,000 | 0.03410 g | Ni-Sn | https://www.yageo.com/en/Chart/Download/pdf/AC1206KRX7R9BB333 | https://www.yageo.com/upload/media/product/productsearch/datasheet/mlcc/UPY-AC_NP0X7RX7S_6.3V-to-2KV_20.pdf
AC1206KRX7R9BB473 | 1206_335_175_095_075_185.STEP |  | Automotive | AC | Automotive grade | 1206 (3216) | X7R | -55 to +125°C | 50 | 47 nF | ±10% | 3.20 ±0.15 | 1.60 ±0.15 | 0.85 ±0.10 | 0.25~0.75 | 1.5 |  |  |  | 2.50% | 10.0 GΩ | 200% | AEC Q200 | Reflow/Wave | Yes | 1 KHz, 1 Vrms | Paper/PE Tape Reel 7 inch | 4,000 | 0.03410 g | Ni-Sn | https://www.yageo.com/en/Chart/Download/pdf/AC1206KRX7R9BB473 | https://www.yageo.com/upload/media/product/productsearch/datasheet/mlcc/UPY-AC_NP0X7RX7S_6.3V-to-2KV_20.pdf
AC1206KRX7R9BB683 | 1206_335_175_095_075_185.STEP |  | Automotive | AC | Automotive grade | 1206 (3216) | X7R | -55 to +125°C | 50 | 68 nF | ±10% | 3.20 ±0.15 | 1.60 ±0.15 | 0.85 ±0.10 | 0.25~0.75 | 1.5 |  |  |  | 2.50% | 7.35 GΩ | 200% | AEC Q200 | Reflow/Wave | Yes | 1 KHz, 1 Vrms | Paper/PE Tape Reel 7 inch | 4,000 | 0.03410 g | Ni-Sn | https://www.yageo.com/en/Chart/Download/pdf/AC1206KRX7R9BB683 | https://www.yageo.com/upload/media/product/productsearch/datasheet/mlcc/UPY-AC_NP0X7RX7S_6.3V-to-2KV_20.pdf
AC1206KRX7RABB102 | 1206_335_175_095_075_185.STEP |  | Automotive | AC | Automotive grade | 1206 (3216) | X7R | -55 to +125°C | 200 | 1 nF | ±10% | 3.20 ±0.15 | 1.60 ±0.15 | 0.85 ±0.10 | 0.25~0.75 | 1.5 |  |  |  | 2.50% | 10.0 GΩ | 150% | AEC Q200 | Reflow/Wave | Yes | 1 KHz, 1 Vrms | Paper/PE Tape Reel 7 inch | 4,000 | 0.03410 g | Ni-Sn | https://www.yageo.com/en/Chart/Download/pdf/AC1206KRX7RABB102 | https://www.yageo.com/upload/media/product/productsearch/datasheet/mlcc/UPY-AC_NP0X7RX7S_6.3V-to-2KV_20.pdf
AC1206MKX7R7BB106 | 1206_350_180_180_075_200.STEP |  | Automotive Automotive | AC HiCap | Automotive grade High Cap | 1206 (3216) | X7R | -55 to +125°C | 16 | 10 uF | ±20% | 3.20 ±0.30 | 1.60 ±0.20 | 1.60 ±0.20 | 0.25~0.75 | 1.5 |  |  |  | 5.00% | 50.0 MΩ | 150% | AEC Q200 | Reflow/Wave | Yes | 1 KHz, 1 Vrms | Embossed Plastic Tape Reel 7 inch | 2,000 | 0.03410 g | Ni-Sn | https://www.yageo.com/en/Chart/Download/pdf/AC1206MKX7R7BB106 | https://www.yageo.com/upload/media/product/productsearch/datasheet/mlcc/UPY-AC_HiCap_X7RX7S_1.pdf
AC1210JKNPO0BN102 | 1210_350_270_145_075_200.STEP |  | Automotive | AC | Automotive grade | 1210 (3225) | NPO | -55 to +125°C | 100 | 1 nF | ±5% | 3.20 ±0.30 | 2.50 ±0.20 | 1.25 ±0.20 | 0.25~0.75 | 1.5 |  |  |  | 0.10% | 100.0 GΩ | 200% | AEC Q200 | Reflow | Yes | 1 MHz, 1 Vrms | Embossed Plastic Tape Reel 7 inch | 3,000 | 0.09040 g | Ni-Sn | https://www.yageo.com/en/Chart/Download/pdf/AC1210JKNPO0BN102 | https://www.yageo.com/upload/media/product/productsearch/datasheet/mlcc/UPY-AC_NP0X7RX7S_6.3V-to-2KV_20.pdf
AC1210JKNPO0BN152 | 1210_350_270_145_075_200.STEP |  | Automotive | AC | Automotive grade | 1210 (3225) | NPO | -55 to +125°C | 100 | 1.5 nF | ±5% | 3.20 ±0.30 | 2.50 ±0.20 | 1.25 ±0.20 | 0.25~0.75 | 1.5 |  |  |  | 0.10% | 100.0 GΩ | 200% | AEC Q200 | Reflow | Yes | 1 KHz, 1 Vrms | Embossed Plastic Tape Reel 7 inch | 3,000 | 0.09040 g | Ni-Sn | https://www.yageo.com/en/Chart/Download/pdf/AC1210JKNPO0BN152 | https://www.yageo.com/upload/media/product/productsearch/datasheet/mlcc/UPY-AC_NP0X7RX7S_6.3V-to-2KV_20.pdf
AC1210JKNPO0BN182 | 1210_350_270_145_075_200.STEP |  | Automotive | AC | Automotive grade | 1210 (3225) | NPO | -55 to +125°C | 100 | 1.8 nF | ±5% | 3.20 ±0.30 | 2.50 ±0.20 | 1.25 ±0.20 | 0.25~0.75 | 1.5 |  |  |  | 0.10% | 100.0 GΩ | 200% | AEC Q200 | Reflow | Yes | 1 KHz, 1 Vrms | Embossed Plastic Tape Reel 7 inch | 3,000 | 0.09040 g | Ni-Sn | https://www.yageo.com/en/Chart/Download/pdf/AC1210JKNPO0BN182 | https://www.yageo.com/upload/media/product/productsearch/datasheet/mlcc/UPY-AC_NP0X7RX7S_6.3V-to-2KV_20.pdf
AC1210JKNPO0BN222 | 1210_350_270_145_075_200.STEP |  | Automotive | AC | Automotive grade | 1210 (3225) | NPO | -55 to +125°C | 100 | 2.2 nF | ±5% | 3.20 ±0.30 | 2.50 ±0.20 | 1.25 ±0.20 | 0.25~0.75 | 1.5 |  |  |  | 0.10% | 100.0 GΩ | 200% | AEC Q200 | Reflow | Yes | 1 KHz, 1 Vrms | Embossed Plastic Tape Reel 7 inch | 3,000 | 0.09040 g | Ni-Sn | https://www.yageo.com/en/Chart/Download/pdf/AC1210JKNPO0BN222 | https://www.yageo.com/upload/media/product/productsearch/datasheet/mlcc/UPY-AC_NP0X7RX7S_6.3V-to-2KV_20.pdf
AC1210JKNPO9BN102 | 1210_350_270_145_075_200.STEP |  | Automotive | AC | Automotive grade | 1210 (3225) | NPO | -55 to +125°C | 50 | 1 nF | ±5% | 3.20 ±0.30 | 2.50 ±0.20 | 1.25 ±0.20 | 0.25~0.75 | 1.5 |  |  |  | 0.10% | 100.0 GΩ | 200% | AEC Q200 | Reflow | Yes | 1 MHz, 1 Vrms | Embossed Plastic Tape Reel 7 inch | 3,000 | 0.09040 g | Ni-Sn | https://www.yageo.com/en/Chart/Download/pdf/AC1210JKNPO9BN102 | https://www.yageo.com/upload/media/product/productsearch/datasheet/mlcc/UPY-AC_NP0X7RX7S_6.3V-to-2KV_20.pdf
AC1210JKNPO9BN152 | 1210_350_270_145_075_200.STEP |  | Automotive | AC | Automotive grade | 1210 (3225) | NPO | -55 to +125°C | 50 | 1.5 nF | ±5% | 3.20 ±0.30 | 2.50 ±0.20 | 1.25 ±0.20 | 0.25~0.75 | 1.5 |  |  |  | 0.10% | 100.0 GΩ | 200% | AEC Q200 | Reflow | Yes | 1 KHz, 1 Vrms | Embossed Plastic Tape Reel 7 inch | 3,000 | 0.09040 g | Ni-Sn | https://www.yageo.com/en/Chart/Download/pdf/AC1210JKNPO9BN152 | https://www.yageo.com/upload/media/product/productsearch/datasheet/mlcc/UPY-AC_NP0X7RX7S_6.3V-to-2KV_20.pdf
AC1210JKNPO9BN182 | 1210_350_270_145_075_200.STEP |  | Automotive | AC | Automotive grade | 1210 (3225) | NPO | -55 to +125°C | 50 | 1.8 nF | ±5% | 3.20 ±0.30 | 2.50 ±0.20 | 1.25 ±0.20 | 0.25~0.75 | 1.5 |  |  |  | 0.10% | 100.0 GΩ | 200% | AEC Q200 | Reflow | Yes | 1 KHz, 1 Vrms | Embossed Plastic Tape Reel 7 inch | 3,000 | 0.09040 g | Ni-Sn | https://www.yageo.com/en/Chart/Download/pdf/AC1210JKNPO9BN182 | https://www.yageo.com/upload/media/product/productsearch/datasheet/mlcc/UPY-AC_NP0X7RX7S_6.3V-to-2KV_20.pdf
AC1210JKNPO9BN222 | 1210_350_270_145_075_200.STEP |  | Automotive | AC | Automotive grade | 1210 (3225) | NPO | -55 to +125°C | 50 | 2.2 nF | ±5% | 3.20 ±0.30 | 2.50 ±0.20 | 1.25 ±0.20 | 0.25~0.75 | 1.5 |  |  |  | 0.10% | 100.0 GΩ | 200% | AEC Q200 | Reflow | Yes | 1 KHz, 1 Vrms | Embossed Plastic Tape Reel 7 inch | 3,000 | 0.09040 g | Ni-Sn | https://www.yageo.com/en/Chart/Download/pdf/AC1210JKNPO9BN222 | https://www.yageo.com/upload/media/product/productsearch/datasheet/mlcc/UPY-AC_NP0X7RX7S_6.3V-to-2KV_20.pdf
AC1210JKNPOBBN102 | 1210_350_270_145_075_200.STEP |  | Automotive | AC | Automotive grade | 1210 (3225) | NPO | -55 to +125°C | 500 | 1 nF | ±5% | 3.20 ±0.30 | 2.50 ±0.20 | 1.25 ±0.20 | 0.25~0.75 | 1.5 |  |  |  | 0.10% | 100.0 GΩ | 130% | AEC Q200 | Reflow | Yes | 1 MHz, 1 Vrms | Embossed Plastic Tape Reel 7 inch | 3,000 | 0.09040 g | Ni-Sn | https://www.yageo.com/en/Chart/Download/pdf/AC1210JKNPOBBN102 | https://www.yageo.com/upload/media/product/productsearch/datasheet/mlcc/UPY-AC_NP0X7RX7S_6.3V-to-2KV_20.pdf
AC1210JKNPOBBN152 | 1210_350_270_145_075_200.STEP |  | Automotive | AC | Automotive grade | 1210 (3225) | NPO | -55 to +125°C | 500 | 1.5 nF | ±5% | 3.20 ±0.30 | 2.50 ±0.20 | 1.25 ±0.20 | 0.25~0.75 | 1.5 |  |  |  | 0.10% | 100.0 GΩ | 130% | AEC Q200 | Reflow | Yes | 1 KHz, 1 Vrms | Embossed Plastic Tape Reel 7 inch | 3,000 | 0.09040 g | Ni-Sn | https://www.yageo.com/en/Chart/Download/pdf/AC1210JKNPOBBN152 | https://www.yageo.com/upload/media/product/productsearch/datasheet/mlcc/UPY-AC_NP0X7RX7S_6.3V-to-2KV_20.pdf
AC1210JKNPOBBN182 | 1210_350_270_145_075_200.STEP |  | Automotive | AC | Automotive grade | 1210 (3225) | NPO | -55 to +125°C | 500 | 1.8 nF | ±5% | 3.20 ±0.30 | 2.50 ±0.20 | 1.25 ±0.20 | 0.25~0.75 | 1.5 |  |  |  | 0.10% | 100.0 GΩ | 130% | AEC Q200 | Reflow | Yes | 1 KHz, 1 Vrms | Embossed Plastic Tape Reel 7 inch | 3,000 | 0.09040 g | Ni-Sn | https://www.yageo.com/en/Chart/Download/pdf/AC1210JKNPOBBN182 | https://www.yageo.com/upload/media/product/productsearch/datasheet/mlcc/UPY-AC_NP0X7RX7S_6.3V-to-2KV_20.pdf
AC1210JKNPOBBN331 | 1210_350_270_145_075_200.STEP |  | Automotive | AC | Automotive grade | 1210 (3225) | NPO | -55 to +125°C | 500 | 330 pF | ±5% | 3.20 ±0.30 | 2.50 ±0.20 | 1.25 ±0.20 | 0.25~0.75 | 1.5 |  |  |  | 0.10% | 100.0 GΩ | 130% | AEC Q200 | Reflow | Yes | 1 MHz, 1 Vrms | Embossed Plastic Tape Reel 7 inch | 3,000 | 0.09040 g | Ni-Sn | https://www.yageo.com/en/Chart/Download/pdf/AC1210JKNPOBBN331 | https://www.yageo.com/upload/media/product/productsearch/datasheet/mlcc/UPY-AC_NP0X7RX7S_6.3V-to-2KV_20.pdf
AC1210JKNPOCBN103 |  |  | Automotive | AC | Automotive grade | 1210 (3225) | NPO | -55 to +125°C | 1000 | 10 nF | ±5% | 3.2 ± 0.40 | 2.5 ± 0.30 | 2.5 ± 0.30 | 0.25~0.75 | 1 |  |  |  | 0.10% | 10.0 GΩ | 100% | AEC Q200 | Reflow | Yes | 1 KHz, 1 Vrms | Embossed Plastic Tape Reel 7 inch | 1,000 | 0.09040 g | Ni-Sn | https://www.yageo.com/en/Chart/Download/pdf/AC1210JKNPOCBN103 | https://www.yageo.com/upload/media/product/productsearch/datasheet/mlcc/UPY-AC_NP0X7RX7S_6.3V-to-2KV_20.pdf
AC1210JKNPOCBN223 |  |  | Automotive | AC | Automotive grade | 1210 (3225) | NPO | -55 to +125°C | 1000 | 22 nF | ±5% | 3.2 ± 0.40 | 2.5 ± 0.30 | 2.5 ± 0.30 | 0.25~0.75 | 1 |  |  |  | 0.10% | 10.0 GΩ | 100% | AEC Q200 | Reflow | Yes | 1 KHz, 1 Vrms | Embossed Plastic Tape Reel 7 inch | 1,000 | 0.09040 g | Ni-Sn | https://www.yageo.com/en/Chart/Download/pdf/AC1210JKNPOCBN223 | https://www.yageo.com/upload/media/product/productsearch/datasheet/mlcc/UPY-AC_NP0X7RX7S_6.3V-to-2KV_20.pdf
AC1210JKNPOCBN822 |  |  | Automotive | AC | Automotive grade | 1210 (3225) | NPO | -55 to +125°C | 1000 | 8.2 nF | ±5% | 3.2 ± 0.40 | 2.5 ± 0.30 | 2.5 ± 0.30 | 0.25~0.75 | 1 |  |  |  | 0.10% | 10.0 GΩ | 100% | AEC Q200 | Reflow | Yes | 1 KHz, 1 Vrms | Embossed Plastic Tape Reel 7 inch | 1,000 | 0.09040 g | Ni-Sn | https://www.yageo.com/en/Chart/Download/pdf/AC1210JKNPOCBN822 | https://www.yageo.com/upload/media/product/productsearch/datasheet/mlcc/UPY-AC_NP0X7RX7S_6.3V-to-2KV_20.pdf
AC1210JKNPOYBN102 | 1210_350_270_145_075_200.STEP |  | Automotive | AC | Automotive grade | 1210 (3225) | NPO | -55 to +125°C | 250 | 1 nF | ±5% | 3.20 ±0.30 | 2.50 ±0.20 | 1.25 ±0.20 | 0.25~0.75 | 1.5 |  |  |  | 0.10% | 100.0 GΩ | 150% | AEC Q200 | Reflow | Yes | 1 MHz, 1 Vrms | Embossed Plastic Tape Reel 7 inch | 3,000 | 0.09040 g | Ni-Sn | https://www.yageo.com/en/Chart/Download/pdf/AC1210JKNPOYBN102 | https://www.yageo.com/upload/media/product/productsearch/datasheet/mlcc/UPY-AC_NP0X7RX7S_6.3V-to-2KV_20.pdf
AC1210JKNPOYBN152 | 1210_350_270_145_075_200.STEP |  | Automotive | AC | Automotive grade | 1210 (3225) | NPO | -55 to +125°C | 250 | 1.5 nF | ±5% | 3.20 ±0.30 | 2.50 ±0.20 | 1.25 ±0.20 | 0.25~0.75 | 1.5 |  |  |  | 0.10% | 100.0 GΩ | 150% | AEC Q200 | Reflow | Yes | 1 KHz, 1 Vrms | Embossed Plastic Tape Reel 7 inch | 3,000 | 0.09040 g | Ni-Sn | https://www.yageo.com/en/Chart/Download/pdf/AC1210JKNPOYBN152 | https://www.yageo.com/upload/media/product/productsearch/datasheet/mlcc/UPY-AC_NP0X7RX7S_6.3V-to-2KV_20.pdf
AC1210JKNPOYBN182 | 1210_350_270_145_075_200.STEP |  | Automotive | AC | Automotive grade | 1210 (3225) | NPO | -55 to +125°C | 250 | 1.8 nF | ±5% | 3.20 ±0.30 | 2.50 ±0.20 | 1.25 ±0.20 | 0.25~0.75 | 1.5 |  |  |  | 0.10% | 100.0 GΩ | 150% | AEC Q200 | Reflow | Yes | 1 KHz, 1 Vrms | Embossed Plastic Tape Reel 7 inch | 3,000 | 0.09040 g | Ni-Sn | https://www.yageo.com/en/Chart/Download/pdf/AC1210JKNPOYBN182 | https://www.yageo.com/upload/media/product/productsearch/datasheet/mlcc/UPY-AC_NP0X7RX7S_6.3V-to-2KV_20.pdf
AC1210JKNPOYBN221 | 1210_350_270_145_075_200.STEP |  | Automotive | AC | Automotive grade | 1210 (3225) | NPO | -55 to +125°C | 250 | 220 pF | ±5% | 3.20 ±0.30 | 2.50 ±0.20 | 1.25 ±0.20 | 0.25~0.75 | 1.5 |  |  |  | 0.10% | 100.0 GΩ | 150% | AEC Q200 | Reflow | Yes | 1 MHz, 1 Vrms | Embossed Plastic Tape Reel 7 inch | 3,000 | 0.09040 g | Ni-Sn | https://www.yageo.com/en/Chart/Download/pdf/AC1210JKNPOYBN221 | https://www.yageo.com/upload/media/product/productsearch/datasheet/mlcc/UPY-AC_NP0X7RX7S_6.3V-to-2KV_20.pdf
AC1210JKNPOYBN222 | 1210_350_270_145_075_200.STEP |  | Automotive | AC | Automotive grade | 1210 (3225) | NPO | -55 to +125°C | 250 | 2.2 nF | ±5% | 3.20 ±0.30 | 2.50 ±0.20 | 1.25 ±0.20 | 0.25~0.75 | 1.5 |  |  |  | 0.10% | 100.0 GΩ | 150% | AEC Q200 | Reflow | Yes | 1 KHz, 1 Vrms | Embossed Plastic Tape Reel 7 inch | 3,000 | 0.09040 g | Ni-Sn | https://www.yageo.com/en/Chart/Download/pdf/AC1210JKNPOYBN222 | https://www.yageo.com/upload/media/product/productsearch/datasheet/mlcc/UPY-AC_NP0X7RX7S_6.3V-to-2KV_20.pdf
AC1210JKNPOYBN331 | 1210_350_270_145_075_200.STEP |  | Automotive | AC | Automotive grade | 1210 (3225) | NPO | -55 to +125°C | 250 | 330 pF | ±5% | 3.20 ±0.30 | 2.50 ±0.20 | 1.25 ±0.20 | 0.25~0.75 | 1.5 |  |  |  | 0.10% | 100.0 GΩ | 150% | AEC Q200 | Reflow | Yes | 1 MHz, 1 Vrms | Embossed Plastic Tape Reel 7 inch | 3,000 | 0.09040 g | Ni-Sn | https://www.yageo.com/en/Chart/Download/pdf/AC1210JKNPOYBN331 | https://www.yageo.com/upload/media/product/productsearch/datasheet/mlcc/UPY-AC_NP0X7RX7S_6.3V-to-2KV_20.pdf
AC1210JKNPOZBN333 |  |  | Automotive | AC | Automotive grade | 1210 (3225) | NPO | -55 to +125°C | 630 | 33 nF | ±5% | 3.2 ± 0.40 | 2.5 ± 0.30 | 2.5 ± 0.30 | 0.25~0.75 | 1 |  |  |  | 0.10% | 10.0 GΩ | 120% | AEC Q200 | Reflow | Yes | 1 KHz, 1 Vrms | Embossed Plastic Tape Reel 7 inch | 1,000 | 0.09040 g | Ni-Sn | https://www.yageo.com/en/Chart/Download/pdf/AC1210JKNPOZBN333 | https://www.yageo.com/upload/media/product/productsearch/datasheet/mlcc/UPY-AC_NP0X7RX7S_6.3V-to-2KV_20.pdf
AC1210JKX7R0BB154 | 1210_350_270_145_075_200.STEP |  | Automotive | AC | Automotive grade | 1210 (3225) | X7R | -55 to +125°C | 100 | 150 nF | ±5% | 3.20 ±0.30 | 2.50 ±0.20 | 1.25 ±0.20 | 0.25~0.75 | 1.5 |  |  |  | 2.50% | 3.33 GΩ | 200% | AEC Q200 | Reflow | Yes | 1 KHz, 1 Vrms | Embossed Plastic Tape Reel 7 inch | 3,000 | 0.09040 g | Ni-Sn | https://www.yageo.com/en/Chart/Download/pdf/AC1210JKX7R0BB154 | https://www.yageo.com/upload/media/product/productsearch/datasheet/mlcc/UPY-AC_NP0X7RX7S_6.3V-to-2KV_20.pdf
AC1210JKX7R0BB224 | 1210_350_270_145_075_200.STEP |  | Automotive | AC | Automotive grade | 1210 (3225) | X7R | -55 to +125°C | 100 | 220 nF | ±5% | 3.20 ±0.30 | 2.50 ±0.20 | 1.25 ±0.20 | 0.25~0.75 | 1.5 |  |  |  | 2.50% | 2.27 GΩ | 200% | AEC Q200 | Reflow | Yes | 1 KHz, 1 Vrms | Embossed Plastic Tape Reel 7 inch | 3,000 | 0.09040 g | Ni-Sn | https://www.yageo.com/en/Chart/Download/pdf/AC1210JKX7R0BB224 | https://www.yageo.com/upload/media/product/productsearch/datasheet/mlcc/UPY-AC_NP0X7RX7S_6.3V-to-2KV_20.pdf
AC1210KFX7R0BB225 | 1210_350_270_220_075_200.STEP |  | Automotive Automotive | AC HiCap | Automotive grade High Cap | 1210 (3225) | X7R | -55 to +125°C | 100 | 2.2 uF | ±10% | 3.20 ±0.30 | 2.50 ±0.20 | 2.00 ±0.20 | 0.25~0.75 | 1.5 |  |  |  | 5.00% | 227 MΩ | 150% | AEC Q200 | Reflow | Yes | 1 KHz, 1 Vrms | Embossed Plastic Tape Reel 13 inch | 5,000 | 0.09040 g | Ni-Sn | https://www.yageo.com/en/Chart/Download/pdf/AC1210KFX7R0BB225 | https://www.yageo.com/upload/media/product/productsearch/datasheet/mlcc/UPY-AC_HiCap_X7RX7S_1.pdf | 5C | 16,000 V (AD) to < 25,000 V (AD)
AC1210KFX7R9BB104 | 1210_340_270_095_075_190.STEP |  | Automotive | AC | Automotive grade | 1210 (3225) | X7R | -55 to +125°C | 50 | 100 nF | ±10% | 3.20 ±0.20 | 2.50 ±0.20 | 0.85 ±0.10 | 0.25~0.75 | 1.5 |  |  |  | 2.50% | 5.0 GΩ | 200% | AEC Q200 | Reflow | Yes | 1 KHz, 1 Vrms | Embossed Plastic Tape Reel 13 inch | 10,000 | 0.05310 g | Ni-Sn | https://www.yageo.com/en/Chart/Download/pdf/AC1210KFX7R9BB104 | https://www.yageo.com/upload/media/product/productsearch/datasheet/mlcc/UPY-AC_NP0X7RX7S_6.3V-to-2KV_20.pdf
AC1210KKX7R0BB104 | 1210_340_270_095_075_190.STEP |  | Automotive | AC | Automotive grade | 1210 (3225) | X7R | -55 to +125°C | 100 | 100 nF | ±10% | 3.20 ±0.20 | 2.50 ±0.20 | 0.85 ±0.10 | 0.25~0.75 | 1.5 |  |  |  | 2.50% | 5.0 GΩ | 200% | AEC Q200 | Reflow | Yes | 1 KHz, 1 Vrms | Embossed Plastic Tape Reel 7 inch | 4,000 | 0.05310 g | Ni-Sn | https://www.yageo.com/en/Chart/Download/pdf/AC1210KKX7R0BB104 | https://www.yageo.com/upload/media/product/productsearch/datasheet/mlcc/UPY-AC_NP0X7RX7S_6.3V-to-2KV_20.pdf
AC1210KKX7R0BB105 | 1210_350_270_220_075_200.STEP |  | Automotive Automotive | AC HiCap | Automotive grade High Cap | 1210 (3225) | X7R | -55 to +125°C | 100 | 1 uF | ±10% | 3.20 ±0.30 | 2.50 ±0.20 | 2.00 ±0.20 | 0.25~0.75 | 1.5 |  |  |  | 5.00% | 500 MΩ | 150% | AEC Q200 | Reflow | Yes | 1 KHz, 1 Vrms | Embossed Plastic Tape Reel 7 inch | 2,000 | 0.09040 g | Ni-Sn | https://www.yageo.com/en/Chart/Download/pdf/AC1210KKX7R0BB105 | https://www.yageo.com/upload/media/product/productsearch/datasheet/mlcc/UPY-AC_HiCap_X7RX7S_1.pdf
AC1210KKX7R0BB224 | 1210_350_270_145_075_200.STEP |  | Automotive | AC | Automotive grade | 1210 (3225) | X7R | -55 to +125°C | 100 | 220 nF | ±10% | 3.20 ±0.30 | 2.50 ±0.20 | 1.25 ±0.20 | 0.25~0.75 | 1.5 |  |  |  | 2.50% | 2.27 GΩ | 200% | AEC Q200 | Reflow | Yes | 1 KHz, 1 Vrms | Embossed Plastic Tape Reel 7 inch | 3,000 | 0.09040 g | Ni-Sn | https://www.yageo.com/en/Chart/Download/pdf/AC1210KKX7R0BB224 | https://www.yageo.com/upload/media/product/productsearch/datasheet/mlcc/UPY-AC_NP0X7RX7S_6.3V-to-2KV_20.pdf
AC1210KKX7R0BB225 | 1210_350_270_220_075_200.STEP |  | Automotive Automotive | AC HiCap | Automotive grade High Cap | 1210 (3225) | X7R | -55 to +125°C | 100 | 2.2 uF | ±10% | 3.20 ±0.30 | 2.50 ±0.20 | 2.00 ±0.20 | 0.25~0.75 | 1.5 |  |  |  | 5.00% | 227 MΩ | 150% | AEC Q200 | Reflow | Yes | 1 KHz, 1 Vrms | Embossed Plastic Tape Reel 7 inch | 2,000 | 0.09040 g | Ni-Sn | https://www.yageo.com/en/Chart/Download/pdf/AC1210KKX7R0BB225 | https://www.yageo.com/upload/media/product/productsearch/datasheet/mlcc/UPY-AC_HiCap_X7RX7S_1.pdf | 5C | 16,000 V (AD) to < 25,000 V (AD)
AC1210KKX7R0BB474 | 1210_350_270_220_075_200.STEP |  | Automotive | AC | Automotive grade | 1210 (3225) | X7R | -55 to +125°C | 100 | 470 nF | ±10% | 3.20 ±0.30 | 2.50 ±0.20 | 2.00 ±0.20 | 0.25~0.75 | 1.5 |  |  |  | 5.00% | 1.06 GΩ | 200% | AEC Q200 | Reflow | Yes | 1 KHz, 1 Vrms | Embossed Plastic Tape Reel 7 inch | 2,000 | 0.09040 g | Ni-Sn | https://www.yageo.com/en/Chart/Download/pdf/AC1210KKX7R0BB474 | https://www.yageo.com/upload/media/product/productsearch/datasheet/mlcc/UPY-AC_NP0X7RX7S_6.3V-to-2KV_20.pdf
AC1210KKX7R8BB105 | 1210_350_270_145_075_200.STEP |  | Automotive Automotive | AC HiCap | Automotive grade High Cap | 1210 (3225) | X7R | -55 to +125°C | 25 | 1 uF | ±10% | 3.20 ±0.30 | 2.50 ±0.20 | 1.25 ±0.20 | 0.25~0.75 | 1.5 |  |  |  | 2.50% | 500 MΩ | 150% | AEC Q200 | Reflow | Yes | 1 KHz, 1 Vrms | Embossed Plastic Tape Reel 7 inch | 3,000 | 0.09040 g | Ni-Sn | https://www.yageo.com/en/Chart/Download/pdf/AC1210KKX7R8BB105 | https://www.yageo.com/upload/media/product/productsearch/datasheet/mlcc/UPY-AC_HiCap_X7RX7S_1.pdf
AC1210KKX7R8BB224 | 1210_340_270_095_075_190.STEP |  | Automotive | AC | Automotive grade | 1210 (3225) | X7R | -55 to +125°C | 25 | 220 nF | ±10% | 3.20 ±0.20 | 2.50 ±0.20 | 0.85 ±0.10 | 0.25~0.75 | 1.5 |  |  |  | 2.50% | 2.27 GΩ | 200% | AEC Q200 | Reflow | Yes | 1 KHz, 1 Vrms | Embossed Plastic Tape Reel 7 inch | 4,000 | 0.05310 g | Ni-Sn | https://www.yageo.com/en/Chart/Download/pdf/AC1210KKX7R8BB224 | https://www.yageo.com/upload/media/product/productsearch/datasheet/mlcc/UPY-AC_NP0X7RX7S_6.3V-to-2KV_20.pdf
AC1210KKX7R8BB474 | 1210_350_270_145_075_200.STEP |  | Automotive | AC | Automotive grade | 1210 (3225) | X7R | -55 to +125°C | 25 | 470 nF | ±10% | 3.20 ±0.30 | 2.50 ±0.20 | 1.25 ±0.20 | 0.25~0.75 | 1.5 |  |  |  | 2.50% | 1.06 GΩ | 200% | AEC Q200 | Reflow | Yes | 1 KHz, 1 Vrms | Embossed Plastic Tape Reel 7 inch | 3,000 | 0.09040 g | Ni-Sn | https://www.yageo.com/en/Chart/Download/pdf/AC1210KKX7R8BB474 | https://www.yageo.com/upload/media/product/productsearch/datasheet/mlcc/UPY-AC_NP0X7RX7S_6.3V-to-2KV_20.pdf
AC1210KKX7R8BB475 | 1210_360_280_270_075_210.STEP |  | Automotive Automotive | AC HiCap | Automotive grade High Cap | 1210 (3225) | X7R | -55 to +125°C | 25 | 4.7 uF | ±10% | 3.20 ±0.40 | 2.50 ±0.30 | 2.50 ±0.20 | 0.25~0.75 | 1.5 |  |  |  | 10.00% | 106 MΩ | 150% | AEC Q200 | Reflow | Yes | 1 KHz, 1 Vrms | Embossed Plastic Tape Reel 7 inch | 1,000 | 0.13100 g | Ni-Sn | https://www.yageo.com/en/Chart/Download/pdf/AC1210KKX7R8BB475 | https://www.yageo.com/upload/media/product/productsearch/datasheet/mlcc/UPY-AC_HiCap_X7RX7S_1.pdf
AC1210KKX7R9BB104 | 1210_340_270_095_075_190.STEP |  | Automotive | AC | Automotive grade | 1210 (3225) | X7R | -55 to +125°C | 50 | 100 nF | ±10% | 3.20 ±0.20 | 2.50 ±0.20 | 0.85 ±0.10 | 0.25~0.75 | 1.5 |  |  |  | 2.50% | 5.0 GΩ | 200% | AEC Q200 | Reflow | Yes | 1 KHz, 1 Vrms | Embossed Plastic Tape Reel 7 inch | 4,000 | 0.05310 g | Ni-Sn | https://www.yageo.com/en/Chart/Download/pdf/AC1210KKX7R9BB104 | https://www.yageo.com/upload/media/product/productsearch/datasheet/mlcc/UPY-AC_NP0X7RX7S_6.3V-to-2KV_20.pdf
AC1210KKX7R9BB105 | 1210_350_270_145_075_200.STEP |  | Automotive Automotive | AC HiCap | Automotive grade High Cap | 1210 (3225) | X7R | -55 to +125°C | 50 | 1 uF | ±10% | 3.20 ±0.30 | 2.50 ±0.20 | 1.25 ±0.20 | 0.25~0.75 | 1.5 |  |  |  | 2.50% | 500 MΩ | 150% | AEC Q200 | Reflow | Yes | 1 KHz, 1 Vrms | Embossed Plastic Tape Reel 7 inch | 3,000 | 0.09040 g | Ni-Sn | https://www.yageo.com/en/Chart/Download/pdf/AC1210KKX7R9BB105 | https://www.yageo.com/upload/media/product/productsearch/datasheet/mlcc/UPY-AC_HiCap_X7RX7S_1.pdf
AC1210KKX7R9BB224 | 1210_350_270_145_075_200.STEP |  | Automotive | AC | Automotive grade | 1210 (3225) | X7R | -55 to +125°C | 50 | 220 nF | ±10% | 3.20 ±0.30 | 2.50 ±0.20 | 1.25 ±0.20 | 0.25~0.75 | 1.5 |  |  |  | 2.50% | 2.27 GΩ | 200% | AEC Q200 | Reflow | Yes | 1 KHz, 1 Vrms | Embossed Plastic Tape Reel 7 inch | 3,000 | 0.09040 g | Ni-Sn | https://www.yageo.com/en/Chart/Download/pdf/AC1210KKX7R9BB224 | https://www.yageo.com/upload/media/product/productsearch/datasheet/mlcc/UPY-AC_NP0X7RX7S_6.3V-to-2KV_20.pdf
AC1210KKX7R9BB225 | 1210_350_270_220_075_200.STEP |  | Automotive Automotive | AC HiCap | Automotive grade High Cap | 1210 (3225) | X7R | -55 to +125°C | 50 | 2.2 uF | ±10% | 3.20 ±0.30 | 2.50 ±0.20 | 2.00 ±0.20 | 0.25~0.75 | 1.5 |  |  |  | 5.00% | 227 MΩ | 150% | AEC Q200 | Reflow | Yes | 1 KHz, 1 Vrms | Embossed Plastic Tape Reel 7 inch | 2,000 | 0.09040 g | Ni-Sn | https://www.yageo.com/en/Chart/Download/pdf/AC1210KKX7R9BB225 | https://www.yageo.com/upload/media/product/productsearch/datasheet/mlcc/UPY-AC_HiCap_X7RX7S_1.pdf | 5C | 16,000 V (AD) to < 25,000 V (AD)
AC1210KKX7R9BB474 | 1210_350_270_145_075_200.STEP |  | Automotive | AC | Automotive grade | 1210 (3225) | X7R | -55 to +125°C | 50 | 470 nF | ±10% | 3.20 ±0.30 | 2.50 ±0.20 | 1.25 ±0.20 | 0.25~0.75 | 1.5 |  |  |  | 2.50% | 1.06 GΩ | 200% | AEC Q200 | Reflow | Yes | 1 KHz, 1 Vrms | Embossed Plastic Tape Reel 7 inch | 3,000 | 0.09040 g | Ni-Sn | https://www.yageo.com/en/Chart/Download/pdf/AC1210KKX7R9BB474 | https://www.yageo.com/upload/media/product/productsearch/datasheet/mlcc/UPY-AC_NP0X7RX7S_6.3V-to-2KV_20.pdf
AC1210KKX7R9BB475 | 1210_360_280_270_075_210.STEP |  | Automotive Automotive | AC HiCap | Automotive grade High Cap | 1210 (3225) | X7R | -55 to +125°C | 50 | 4.7 uF | ±10% | 3.20 ±0.40 | 2.50 ±0.30 | 2.50 ±0.20 | 0.25~0.75 | 1.5 |  |  |  | 10.00% | 106 MΩ | 150% | AEC Q200 | Reflow | Yes | 1 KHz, 1 Vrms | Embossed Plastic Tape Reel 7 inch | 1,000 | 0.13100 g | Ni-Sn | https://www.yageo.com/en/Chart/Download/pdf/AC1210KKX7R9BB475 | https://www.yageo.com/upload/media/product/productsearch/datasheet/mlcc/UPY-AC_HiCap_X7RX7S_1.pdf | 5C | 16,000 V (AD) to < 25,000 V (AD)
AC1210KKX7RYBB104 | 1210_350_270_145_075_200.STEP |  | Automotive | AC | Automotive grade | 1210 (3225) | X7R | -55 to +125°C | 250 | 100 nF | ±10% | 3.20 ±0.30 | 2.50 ±0.20 | 1.25 ±0.20 | 0.25~0.75 | 1.5 |  |  |  | 2.50% | 5.0 GΩ | 150% | AEC Q200 | Reflow | Yes | 1 KHz, 1 Vrms | Embossed Plastic Tape Reel 7 inch | 3,000 | 0.09040 g | Ni-Sn | https://www.yageo.com/en/Chart/Download/pdf/AC1210KKX7RYBB104 | https://www.yageo.com/upload/media/product/productsearch/datasheet/mlcc/UPY-AC_NP0X7RX7S_6.3V-to-2KV_20.pdf
AC1812KKX7R0BB105 | 1812_490_350_180_075_340.STEP |  | Automotive Automotive | AC HiCap | Automotive grade High Cap | 1812 (4532) | X7R | -55 to +125°C | 100 | 1 uF | ±10% | 4.50 ±0.40 | 3.20 ±0.30 | 1.60 ±0.20 | 0.25~0.75 | 2.2 |  |  |  | 2.50% | 500 MΩ | 150% | AEC Q200 | Reflow | Yes | 1 KHz, 1 Vrms | Embossed Plastic Tape Reel 7 inch | 1,000 | 0.12980 g | Ni-Sn | https://www.yageo.com/en/Chart/Download/pdf/AC1812KKX7R0BB105 | https://www.yageo.com/upload/media/product/productsearch/datasheet/mlcc/UPY-AC_HiCap_X7RX7S_1.pdf
AC1812KKX7R0BB474 | 1812_490_350_180_075_340.STEP |  | Automotive | AC | Automotive grade | 1812 (4532) | X7R | -55 to +125°C | 100 | 470 nF | ±10% | 4.50 ±0.40 | 3.20 ±0.30 | 1.60 ±0.20 | 0.25~0.75 | 2.2 |  |  |  | 2.50% | 1.06 GΩ | 200% | AEC Q200 | Reflow | Yes | 1 KHz, 1 Vrms | Embossed Plastic Tape Reel 7 inch | 1,000 | 0.12980 g | Ni-Sn | https://www.yageo.com/en/Chart/Download/pdf/AC1812KKX7R0BB474 | https://www.yageo.com/upload/media/product/productsearch/datasheet/mlcc/UPY-AC_NP0X7RX7S_6.3V-to-2KV_20.pdf
AC1812KKX7R9BB105 | 1812_490_350_180_075_340.STEP |  | Automotive Automotive | AC HiCap | Automotive grade High Cap | 1812 (4532) | X7R | -55 to +125°C | 50 | 1 uF | ±10% | 4.50 ±0.40 | 3.20 ±0.30 | 1.60 ±0.20 | 0.25~0.75 | 2.2 |  |  |  | 2.50% | 500 MΩ | 150% | AEC Q200 | Reflow | Yes | 1 KHz, 1 Vrms | Embossed Plastic Tape Reel 7 inch | 1,000 | 0.12980 g | Ni-Sn | https://www.yageo.com/en/Chart/Download/pdf/AC1812KKX7R9BB105 | https://www.yageo.com/upload/media/product/productsearch/datasheet/mlcc/UPY-AC_HiCap_X7RX7S_1.pdf
AC1812KKX7R9BB474 | 1812_490_350_180_075_340.STEP |  | Automotive | AC | Automotive grade | 1812 (4532) | X7R | -55 to +125°C | 50 | 470 nF | ±10% | 4.50 ±0.40 | 3.20 ±0.30 | 1.60 ±0.20 | 0.25~0.75 | 2.2 |  |  |  | 2.50% | 1.06 GΩ | 200% | AEC Q200 | Reflow | Yes | 1 KHz, 1 Vrms | Embossed Plastic Tape Reel 7 inch | 1,000 | 0.12980 g | Ni-Sn | https://www.yageo.com/en/Chart/Download/pdf/AC1812KKX7R9BB474 | https://www.yageo.com/upload/media/product/productsearch/datasheet/mlcc/UPY-AC_NP0X7RX7S_6.3V-to-2KV_20.pdf
AQ0402ARNPO9BN1R0 | 0402_105_055_055_035_035.STEP |  | Automotive high frequency | AQ | Automotive High Frequency | 0402 (1005) | NPO | -55 to +125°C | 50 | 1.0 pF | ±0.05pF | 1.00 ±0.05 | 0.50 ±0.05 | 0.50 ±0.05 | 0.15~0.35 | 0.3 |  |  |  | 0.24% | 10.0 GΩ | 200% | AEC Q200 | Reflow | Yes | 1 MHz, 1 Vrms | Paper/PE Tape Reel 7 inch | 10,000 | 0.00140 g | Ni-Sn | https://www.yageo.com/en/Chart/Download/pdf/AQ0402ARNPO9BN1R0 | https://www.yageo.com/upload/media/product/productsearch/datasheet/mlcc/UPY-AQ_NP0_16V-to-50V_1.pdf
AQ0402ARNPO9BN1R2 | 0402_105_055_055_035_035.STEP |  | Automotive high frequency | AQ | Automotive High Frequency | 0402 (1005) | NPO | -55 to +125°C | 50 | 1.2 pF | ±0.05pF | 1.00 ±0.05 | 0.50 ±0.05 | 0.50 ±0.05 | 0.15~0.35 | 0.3 |  |  |  | 0.24% | 10.0 GΩ | 200% | AEC Q200 | Reflow | Yes | 1 MHz, 1 Vrms | Paper/PE Tape Reel 7 inch | 10,000 | 0.00140 g | Ni-Sn | https://www.yageo.com/en/Chart/Download/pdf/AQ0402ARNPO9BN1R2 | https://www.yageo.com/upload/media/product/productsearch/datasheet/mlcc/UPY-AQ_NP0_16V-to-50V_1.pdf
AQ0402ARNPO9BN1R5 | 0402_105_055_055_035_035.STEP |  | Automotive high frequency | AQ | Automotive High Frequency | 0402 (1005) | NPO | -55 to +125°C | 50 | 1.5 pF | ±0.05pF | 1.00 ±0.05 | 0.50 ±0.05 | 0.50 ±0.05 | 0.15~0.35 | 0.3 |  |  |  | 0.23% | 10.0 GΩ | 200% | AEC Q200 | Reflow | Yes | 1 MHz, 1 Vrms | Paper/PE Tape Reel 7 inch | 10,000 | 0.00140 g | Ni-Sn | https://www.yageo.com/en/Chart/Download/pdf/AQ0402ARNPO9BN1R5 | https://www.yageo.com/upload/media/product/productsearch/datasheet/mlcc/UPY-AQ_NP0_16V-to-50V_1.pdf
AQ0402ARNPO9BN1R8 | 0402_105_055_055_035_035.STEP |  | Automotive high frequency | AQ | Automotive High Frequency | 0402 (1005) | NPO | -55 to +125°C | 50 | 1.8 pF | ±0.05pF | 1.00 ±0.05 | 0.50 ±0.05 | 0.50 ±0.05 | 0.15~0.35 | 0.3 |  |  |  | 0.23% | 10.0 GΩ | 200% | AEC Q200 | Reflow | Yes | 1 MHz, 1 Vrms | Paper/PE Tape Reel 7 inch | 10,000 | 0.00140 g | Ni-Sn | https://www.yageo.com/en/Chart/Download/pdf/AQ0402ARNPO9BN1R8 | https://www.yageo.com/upload/media/product/productsearch/datasheet/mlcc/UPY-AQ_NP0_16V-to-50V_1.pdf
AQ0402ARNPO9BN2R2 | 0402_105_055_055_035_035.STEP |  | Automotive high frequency | AQ | Automotive High Frequency | 0402 (1005) | NPO | -55 to +125°C | 50 | 2.2 pF | ±0.05pF | 1.00 ±0.05 | 0.50 ±0.05 | 0.50 ±0.05 | 0.15~0.35 | 0.3 |  |  |  | 0.23% | 10.0 GΩ | 200% | AEC Q200 | Reflow | Yes | 1 MHz, 1 Vrms | Paper/PE Tape Reel 7 inch | 0 | 0.00140 g | Ni-Sn | https://www.yageo.com/en/Chart/Download/pdf/AQ0402ARNPO9BN2R2 | https://www.yageo.com/upload/media/product/productsearch/datasheet/mlcc/UPY-AQ_NP0_16V-to-50V_1.pdf
AQ0402ARNPO9BNR20 | 0402_105_055_055_035_035.STEP |  | Automotive high frequency | AQ | Automotive High Frequency | 0402 (1005) | NPO | -55 to +125°C | 50 | 0.2 pF | ±0.05pF | 1.00 ±0.05 | 0.50 ±0.05 | 0.50 ±0.05 | 0.15~0.35 | 0.3 |  |  |  | 0.25% | 10.0 GΩ | 200% | AEC Q200 | Reflow | Yes | 1 MHz, 1 Vrms | Paper/PE Tape Reel 7 inch | 10,000 | 0.00140 g | Ni-Sn | https://www.yageo.com/en/Chart/Download/pdf/AQ0402ARNPO9BNR20 | https://www.yageo.com/upload/media/product/productsearch/datasheet/mlcc/UPY-AQ_NP0_16V-to-50V_1.pdf
AQ0402ARNPO9BNR30 | 0402_105_055_055_035_035.STEP |  | Automotive high frequency | AQ | Automotive High Frequency | 0402 (1005) | NPO | -55 to +125°C | 50 | 0.3 pF | ±0.05pF | 1.00 ±0.05 | 0.50 ±0.05 | 0.50 ±0.05 | 0.15~0.35 | 0.3 |  |  |  | 0.25% | 10.0 GΩ | 200% | AEC Q200 | Reflow | Yes | 1 MHz, 1 Vrms | Paper/PE Tape Reel 7 inch | 10,000 | 0.00140 g | Ni-Sn | https://www.yageo.com/en/Chart/Download/pdf/AQ0402ARNPO9BNR30 | https://www.yageo.com/upload/media/product/productsearch/datasheet/mlcc/UPY-AQ_NP0_16V-to-50V_1.pdf
AQ0402ARNPO9BNR40 | 0402_105_055_055_035_035.STEP |  | Automotive high frequency | AQ | Automotive High Frequency | 0402 (1005) | NPO | -55 to +125°C | 50 | 0.4 pF | ±0.05pF | 1.00 ±0.05 | 0.50 ±0.05 | 0.50 ±0.05 | 0.15~0.35 | 0.3 |  |  |  | 0.25% | 10.0 GΩ | 200% | AEC Q200 | Reflow | Yes | 1 MHz, 1 Vrms | Paper/PE Tape Reel 7 inch | 10,000 | 0.00140 g | Ni-Sn | https://www.yageo.com/en/Chart/Download/pdf/AQ0402ARNPO9BNR40 | https://www.yageo.com/upload/media/product/productsearch/datasheet/mlcc/UPY-AQ_NP0_16V-to-50V_1.pdf
AQ0402ARNPO9BNR50 | 0402_105_055_055_035_035.STEP |  | Automotive high frequency | AQ | Automotive High Frequency | 0402 (1005) | NPO | -55 to +125°C | 50 | 0.5 pF | ±0.05pF | 1.00 ±0.05 | 0.50 ±0.05 | 0.50 ±0.05 | 0.15~0.35 | 0.3 |  |  |  | 0.24% | 10.0 GΩ | 200% | AEC Q200 | Reflow | Yes | 1 MHz, 1 Vrms | Paper/PE Tape Reel 7 inch | 10,000 | 0.00140 g | Ni-Sn | https://www.yageo.com/en/Chart/Download/pdf/AQ0402ARNPO9BNR50 | https://www.yageo.com/upload/media/product/productsearch/datasheet/mlcc/UPY-AQ_NP0_16V-to-50V_1.pdf
AQ0402ARNPO9BNR60 | 0402_105_055_055_035_035.STEP |  | Automotive high frequency | AQ | Automotive High Frequency | 0402 (1005) | NPO | -55 to +125°C | 50 | 0.6 pF | ±0.05pF | 1.00 ±0.05 | 0.50 ±0.05 | 0.50 ±0.05 | 0.15~0.35 | 0.3 |  |  |  | 0.24% | 10.0 GΩ | 200% | AEC Q200 | Reflow | Yes | 1 MHz, 1 Vrms | Paper/PE Tape Reel 7 inch | 10,000 | 0.00140 g | Ni-Sn | https://www.yageo.com/en/Chart/Download/pdf/AQ0402ARNPO9BNR60 | https://www.yageo.com/upload/media/product/productsearch/datasheet/mlcc/UPY-AQ_NP0_16V-to-50V_1.pdf
AQ0402ARNPO9BNR70 | 0402_105_055_055_035_035.STEP |  | Automotive high frequency | AQ | Automotive High Frequency | 0402 (1005) | NPO | -55 to +125°C | 50 | 0.7 pF | ±0.05pF | 1.00 ±0.05 | 0.50 ±0.05 | 0.50 ±0.05 | 0.15~0.35 | 0.3 |  |  |  | 0.24% | 10.0 GΩ | 200% | AEC Q200 | Reflow | Yes | 1 MHz, 1 Vrms | Paper/PE Tape Reel 7 inch | 10,000 | 0.00140 g | Ni-Sn | https://www.yageo.com/en/Chart/Download/pdf/AQ0402ARNPO9BNR70 | https://www.yageo.com/upload/media/product/productsearch/datasheet/mlcc/UPY-AQ_NP0_16V-to-50V_1.pdf
AQ0402ARNPO9BNR80 | 0402_105_055_055_035_035.STEP |  | Automotive high frequency | AQ | Automotive High Frequency | 0402 (1005) | NPO | -55 to +125°C | 50 | 0.8 pF | ±0.05pF | 1.00 ±0.05 | 0.50 ±0.05 | 0.50 ±0.05 | 0.15~0.35 | 0.3 |  |  |  | 0.24% | 10.0 GΩ | 200% | AEC Q200 | Reflow | Yes | 1 MHz, 1 Vrms | Paper/PE Tape Reel 7 inch | 10,000 | 0.00140 g | Ni-Sn | https://www.yageo.com/en/Chart/Download/pdf/AQ0402ARNPO9BNR80 | https://www.yageo.com/upload/media/product/productsearch/datasheet/mlcc/UPY-AQ_NP0_16V-to-50V_1.pdf
AQ0402ARNPO9BNR90 | 0402_105_055_055_035_035.STEP |  | Automotive high frequency | AQ | Automotive High Frequency | 0402 (1005) | NPO | -55 to +125°C | 50 | 0.9 pF | ±0.05pF | 1.00 ±0.05 | 0.50 ±0.05 | 0.50 ±0.05 | 0.15~0.35 | 0.3 |  |  |  | 0.24% | 10.0 GΩ | 200% | AEC Q200 | Reflow | Yes | 1 MHz, 1 Vrms | Paper/PE Tape Reel 7 inch | 10,000 | 0.00140 g | Ni-Sn | https://www.yageo.com/en/Chart/Download/pdf/AQ0402ARNPO9BNR90 | https://www.yageo.com/upload/media/product/productsearch/datasheet/mlcc/UPY-AQ_NP0_16V-to-50V_1.pdf
AQ0402BRNPO9BN1R0 | 0402_105_055_055_035_035.STEP |  | Automotive high frequency | AQ | Automotive High Frequency | 0402 (1005) | NPO | -55 to +125°C | 50 | 1.0 pF | ±0.1pF | 1.00 ±0.05 | 0.50 ±0.05 | 0.50 ±0.05 | 0.15~0.35 | 0.3 |  |  |  | 0.24% | 10.0 GΩ | 200% | AEC Q200 | Reflow | Yes | 1 MHz, 1 Vrms | Paper/PE Tape Reel 7 inch | 10,000 | 0.00140 g | Ni-Sn | https://www.yageo.com/en/Chart/Download/pdf/AQ0402BRNPO9BN1R0 | https://www.yageo.com/upload/media/product/productsearch/datasheet/mlcc/UPY-AQ_NP0_16V-to-50V_1.pdf
AQ0402BRNPO9BN1R1 | 0402_105_055_055_035_035.STEP |  | Automotive high frequency | AQ | Automotive High Frequency | 0402 (1005) | NPO | -55 to +125°C | 50 | 1.1 pF | ±0.1pF | 1.00 ±0.05 | 0.50 ±0.05 | 0.50 ±0.05 | 0.15~0.35 | 0.3 |  |  |  | 0.24% | 10.0 GΩ | 200% | AEC Q200 | Reflow | Yes | 1 MHz, 1 Vrms | Paper/PE Tape Reel 7 inch | 10,000 | 0.00140 g | Ni-Sn | https://www.yageo.com/en/Chart/Download/pdf/AQ0402BRNPO9BN1R1 | https://www.yageo.com/upload/media/product/productsearch/datasheet/mlcc/UPY-AQ_NP0_16V-to-50V_1.pdf
AQ0402BRNPO9BN1R2 | 0402_105_055_055_035_035.STEP |  | Automotive high frequency | AQ | Automotive High Frequency | 0402 (1005) | NPO | -55 to +125°C | 50 | 1.2 pF | ±0.1pF | 1.00 ±0.05 | 0.50 ±0.05 | 0.50 ±0.05 | 0.15~0.35 | 0.3 |  |  |  | 0.24% | 10.0 GΩ | 200% | AEC Q200 | Reflow | Yes | 1 MHz, 1 Vrms | Paper/PE Tape Reel 7 inch | 10,000 | 0.00140 g | Ni-Sn | https://www.yageo.com/en/Chart/Download/pdf/AQ0402BRNPO9BN1R2 | https://www.yageo.com/upload/media/product/productsearch/datasheet/mlcc/UPY-AQ_NP0_16V-to-50V_1.pdf
AQ0402BRNPO9BN1R3 | 0402_105_055_055_035_035.STEP |  | Automotive high frequency | AQ | Automotive High Frequency | 0402 (1005) | NPO | -55 to +125°C | 50 | 1.3 pF | ±0.1pF | 1.00 ±0.05 | 0.50 ±0.05 | 0.50 ±0.05 | 0.15~0.35 | 0.3 |  |  |  | 0.23% | 10.0 GΩ | 200% | AEC Q200 | Reflow | Yes | 1 MHz, 1 Vrms | Paper/PE Tape Reel 7 inch | 10,000 | 0.00140 g | Ni-Sn | https://www.yageo.com/en/Chart/Download/pdf/AQ0402BRNPO9BN1R3 | https://www.yageo.com/upload/media/product/productsearch/datasheet/mlcc/UPY-AQ_NP0_16V-to-50V_1.pdf
AQ0402BRNPO9BN1R5 | 0402_105_055_055_035_035.STEP |  | Automotive high frequency | AQ | Automotive High Frequency | 0402 (1005) | NPO | -55 to +125°C | 50 | 1.5 pF | ±0.1pF | 1.00 ±0.05 | 0.50 ±0.05 | 0.50 ±0.05 | 0.15~0.35 | 0.3 |  |  |  | 0.23% | 10.0 GΩ | 200% | AEC Q200 | Reflow | Yes | 1 MHz, 1 Vrms | Paper/PE Tape Reel 7 inch | 10,000 | 0.00140 g | Ni-Sn | https://www.yageo.com/en/Chart/Download/pdf/AQ0402BRNPO9BN1R5 | https://www.yageo.com/upload/media/product/productsearch/datasheet/mlcc/UPY-AQ_NP0_16V-to-50V_1.pdf
AQ0402BRNPO9BN1R8 | 0402_105_055_055_035_035.STEP |  | Automotive high frequency | AQ | Automotive High Frequency | 0402 (1005) | NPO | -55 to +125°C | 50 | 1.8 pF | ±0.1pF | 1.00 ±0.05 | 0.50 ±0.05 | 0.50 ±0.05 | 0.15~0.35 | 0.3 |  |  |  | 0.23% | 10.0 GΩ | 200% | AEC Q200 | Reflow | Yes | 1 MHz, 1 Vrms | Paper/PE Tape Reel 7 inch | 10,000 | 0.00140 g | Ni-Sn | https://www.yageo.com/en/Chart/Download/pdf/AQ0402BRNPO9BN1R8 | https://www.yageo.com/upload/media/product/productsearch/datasheet/mlcc/UPY-AQ_NP0_16V-to-50V_1.pdf
AQ0402BRNPO9BN2R0 | 0402_105_055_055_035_035.STEP |  | Automotive high frequency | AQ | Automotive High Frequency | 0402 (1005) | NPO | -55 to +125°C | 50 | 2.0 pF | ±0.1pF | 1.00 ±0.05 | 0.50 ±0.05 | 0.50 ±0.05 | 0.15~0.35 | 0.3 |  |  |  | 0.23% | 10.0 GΩ | 200% | AEC Q200 | Reflow | Yes | 1 MHz, 1 Vrms | Paper/PE Tape Reel 7 inch | 10,000 | 0.00140 g | Ni-Sn | https://www.yageo.com/en/Chart/Download/pdf/AQ0402BRNPO9BN2R0 | https://www.yageo.com/upload/media/product/productsearch/datasheet/mlcc/UPY-AQ_NP0_16V-to-50V_1.pdf
AQ0402BRNPO9BN2R2 | 0402_105_055_055_035_035.STEP |  | Automotive high frequency | AQ | Automotive High Frequency | 0402 (1005) | NPO | -55 to +125°C | 50 | 2.2 pF | ±0.1pF | 1.00 ±0.05 | 0.50 ±0.05 | 0.50 ±0.05 | 0.15~0.35 | 0.3 |  |  |  | 0.23% | 10.0 GΩ | 200% | AEC Q200 | Reflow | Yes | 1 MHz, 1 Vrms | Paper/PE Tape Reel 7 inch | 10,000 | 0.00140 g | Ni-Sn | https://www.yageo.com/en/Chart/Download/pdf/AQ0402BRNPO9BN2R2 | https://www.yageo.com/upload/media/product/productsearch/datasheet/mlcc/UPY-AQ_NP0_16V-to-50V_1.pdf
AQ0402BRNPO9BN2R4 | 0402_105_055_055_035_035.STEP |  | Automotive high frequency | AQ | Automotive High Frequency | 0402 (1005) | NPO | -55 to +125°C | 50 | 2.4 pF | ±0.1pF | 1.00 ±0.05 | 0.50 ±0.05 | 0.50 ±0.05 | 0.15~0.35 | 0.3 |  |  |  | 0.22% | 10.0 GΩ | 200% | AEC Q200 | Reflow | Yes | 1 MHz, 1 Vrms | Paper/PE Tape Reel 7 inch | 10,000 | 0.00140 g | Ni-Sn | https://www.yageo.com/en/Chart/Download/pdf/AQ0402BRNPO9BN2R4 | https://www.yageo.com/upload/media/product/productsearch/datasheet/mlcc/UPY-AQ_NP0_16V-to-50V_1.pdf
AQ0402BRNPO9BN2R7 | 0402_105_055_055_035_035.STEP |  | Automotive high frequency | AQ | Automotive High Frequency | 0402 (1005) | NPO | -55 to +125°C | 50 | 2.7 pF | ±0.1pF | 1.00 ±0.05 | 0.50 ±0.05 | 0.50 ±0.05 | 0.15~0.35 | 0.3 |  |  |  | 0.22% | 10.0 GΩ | 200% | AEC Q200 | Reflow | Yes | 1 MHz, 1 Vrms | Paper/PE Tape Reel 7 inch | 10,000 | 0.00140 g | Ni-Sn | https://www.yageo.com/en/Chart/Download/pdf/AQ0402BRNPO9BN2R7 | https://www.yageo.com/upload/media/product/productsearch/datasheet/mlcc/UPY-AQ_NP0_16V-to-50V_1.pdf
AQ0402BRNPO9BN3R0 | 0402_105_055_055_035_035.STEP |  | Automotive high frequency | AQ | Automotive High Frequency | 0402 (1005) | NPO | -55 to +125°C | 50 | 3.0 pF | ±0.1pF | 1.00 ±0.05 | 0.50 ±0.05 | 0.50 ±0.05 | 0.15~0.35 | 0.3 |  |  |  | 0.22% | 10.0 GΩ | 200% | AEC Q200 | Reflow | Yes | 1 MHz, 1 Vrms | Paper/PE Tape Reel 7 inch | 10,000 | 0.00140 g | Ni-Sn | https://www.yageo.com/en/Chart/Download/pdf/AQ0402BRNPO9BN3R0 | https://www.yageo.com/upload/media/product/productsearch/datasheet/mlcc/UPY-AQ_NP0_16V-to-50V_1.pdf
AQ0402BRNPO9BN3R3 | 0402_105_055_055_035_035.STEP |  | Automotive high frequency | AQ | Automotive High Frequency | 0402 (1005) | NPO | -55 to +125°C | 50 | 3.3 pF | ±0.1pF | 1.00 ±0.05 | 0.50 ±0.05 | 0.50 ±0.05 | 0.15~0.35 | 0.3 |  |  |  | 0.21% | 10.0 GΩ | 200% | AEC Q200 | Reflow | Yes | 1 MHz, 1 Vrms | Paper/PE Tape Reel 7 inch | 10,000 | 0.00140 g | Ni-Sn | https://www.yageo.com/en/Chart/Download/pdf/AQ0402BRNPO9BN3R3 | https://www.yageo.com/upload/media/product/productsearch/datasheet/mlcc/UPY-AQ_NP0_16V-to-50V_1.pdf
AQ0402BRNPO9BN3R4 | 0402_105_055_055_035_035.STEP |  | Automotive high frequency | AQ | Automotive High Frequency | 0402 (1005) | NPO | -55 to +125°C | 50 | 3.4 pF | ±0.1pF | 1.00 ±0.05 | 0.50 ±0.05 | 0.50 ±0.05 | 0.15~0.35 | 0.3 |  |  |  | 0.21% | 10.0 GΩ | 200% | AEC Q200 | Reflow | Yes | 1 MHz, 1 Vrms | Paper/PE Tape Reel 7 inch | 10,000 | 0.00140 g | Ni-Sn | https://www.yageo.com/en/Chart/Download/pdf/AQ0402BRNPO9BN3R4 | https://www.yageo.com/upload/media/product/productsearch/datasheet/mlcc/UPY-AQ_NP0_16V-to-50V_1.pdf
AQ0402BRNPO9BN3R9 | 0402_105_055_055_035_035.STEP |  | Automotive high frequency | AQ | Automotive High Frequency | 0402 (1005) | NPO | -55 to +125°C | 50 | 3.9 pF | ±0.1pF | 1.00 ±0.05 | 0.50 ±0.05 | 0.50 ±0.05 | 0.15~0.35 | 0.3 |  |  |  | 0.21% | 10.0 GΩ | 200% | AEC Q200 | Reflow | Yes | 1 MHz, 1 Vrms | Paper/PE Tape Reel 7 inch | 10,000 | 0.00140 g | Ni-Sn | https://www.yageo.com/en/Chart/Download/pdf/AQ0402BRNPO9BN3R9 | https://www.yageo.com/upload/media/product/productsearch/datasheet/mlcc/UPY-AQ_NP0_16V-to-50V_1.pdf
AQ0402BRNPO9BN4R0 | 0402_105_055_055_035_035.STEP |  | Automotive high frequency | AQ | Automotive High Frequency | 0402 (1005) | NPO | -55 to +125°C | 50 | 4.0 pF | ±0.1pF | 1.00 ±0.05 | 0.50 ±0.05 | 0.50 ±0.05 | 0.15~0.35 | 0.3 |  |  |  | 0.21% | 10.0 GΩ | 200% | AEC Q200 | Reflow | Yes | 1 MHz, 1 Vrms | Paper/PE Tape Reel 7 inch | 10,000 | 0.00140 g | Ni-Sn | https://www.yageo.com/en/Chart/Download/pdf/AQ0402BRNPO9BN4R0 | https://www.yageo.com/upload/media/product/productsearch/datasheet/mlcc/UPY-AQ_NP0_16V-to-50V_1.pdf
AQ0402BRNPO9BN4R7 | 0402_105_055_055_035_035.STEP |  | Automotive high frequency | AQ | Automotive High Frequency | 0402 (1005) | NPO | -55 to +125°C | 50 | 4.7 pF | ±0.1pF | 1.00 ±0.05 | 0.50 ±0.05 | 0.50 ±0.05 | 0.15~0.35 | 0.3 |  |  |  | 0.20% | 10.0 GΩ | 200% | AEC Q200 | Reflow | Yes | 1 MHz, 1 Vrms | Paper/PE Tape Reel 7 inch | 10,000 | 0.00140 g | Ni-Sn | https://www.yageo.com/en/Chart/Download/pdf/AQ0402BRNPO9BN4R7 | https://www.yageo.com/upload/media/product/productsearch/datasheet/mlcc/UPY-AQ_NP0_16V-to-50V_1.pdf
AQ0402BRNPO9BN5R0 | 0402_105_055_055_035_035.STEP |  | Automotive high frequency | AQ | Automotive High Frequency | 0402 (1005) | NPO | -55 to +125°C | 50 | 5 pF | ±0.1pF | 1.00 ±0.05 | 0.50 ±0.05 | 0.50 ±0.05 | 0.15~0.35 | 0.3 |  |  |  | 0.20% | 10.0 GΩ | 200% | AEC Q200 | Reflow | Yes | 1 MHz, 1 Vrms | Paper/PE Tape Reel 7 inch | 0 | 0.00140 g | Ni-Sn | https://www.yageo.com/en/Chart/Download/pdf/AQ0402BRNPO9BN5R0 | https://www.yageo.com/upload/media/product/productsearch/datasheet/mlcc/UPY-AQ_NP0_16V-to-50V_1.pdf
AQ0402BRNPO9BNR10 | 0402_105_055_055_035_035.STEP |  | Automotive high frequency | AQ | Automotive High Frequency | 0402 (1005) | NPO | -55 to +125°C | 50 | 0.1 pF | ±0.1pF | 1.00 ±0.05 | 0.50 ±0.05 | 0.50 ±0.05 | 0.15~0.35 | 0.3 |  |  |  | 0.25% | 10.0 GΩ | 200% | AEC Q200 | Reflow | Yes | 1 MHz, 1 Vrms | Paper/PE Tape Reel 7 inch | 10,000 | 0.00140 g | Ni-Sn | https://www.yageo.com/en/Chart/Download/pdf/AQ0402BRNPO9BNR10 | https://www.yageo.com/upload/media/product/productsearch/datasheet/mlcc/UPY-AQ_NP0_16V-to-50V_1.pdf
AQ0402BRNPO9BNR20 | 0402_105_055_055_035_035.STEP |  | Automotive high frequency | AQ | Automotive High Frequency | 0402 (1005) | NPO | -55 to +125°C | 50 | 0.2 pF | ±0.1pF | 1.00 ±0.05 | 0.50 ±0.05 | 0.50 ±0.05 | 0.15~0.35 | 0.3 |  |  |  | 0.25% | 10.0 GΩ | 200% | AEC Q200 | Reflow | Yes | 1 MHz, 1 Vrms | Paper/PE Tape Reel 7 inch | 10,000 | 0.00140 g | Ni-Sn | https://www.yageo.com/en/Chart/Download/pdf/AQ0402BRNPO9BNR20 | https://www.yageo.com/upload/media/product/productsearch/datasheet/mlcc/UPY-AQ_NP0_16V-to-50V_1.pdf
AQ0402BRNPO9BNR30 | 0402_105_055_055_035_035.STEP |  | Automotive high frequency | AQ | Automotive High Frequency | 0402 (1005) | NPO | -55 to +125°C | 50 | 0.3 pF | ±0.1pF | 1.00 ±0.05 | 0.50 ±0.05 | 0.50 ±0.05 | 0.15~0.35 | 0.3 |  |  |  | 0.25% | 10.0 GΩ | 200% | AEC Q200 | Reflow | Yes | 1 MHz, 1 Vrms | Paper/PE Tape Reel 7 inch | 10,000 | 0.00140 g | Ni-Sn | https://www.yageo.com/en/Chart/Download/pdf/AQ0402BRNPO9BNR30 | https://www.yageo.com/upload/media/product/productsearch/datasheet/mlcc/UPY-AQ_NP0_16V-to-50V_1.pdf
AQ0402BRNPO9BNR40 | 0402_105_055_055_035_035.STEP |  | Automotive high frequency | AQ | Automotive High Frequency | 0402 (1005) | NPO | -55 to +125°C | 50 | 0.4 pF | ±0.1pF | 1.00 ±0.05 | 0.50 ±0.05 | 0.50 ±0.05 | 0.15~0.35 | 0.3 |  |  |  | 0.25% | 10.0 GΩ | 200% | AEC Q200 | Reflow | Yes | 1 MHz, 1 Vrms | Paper/PE Tape Reel 7 inch | 10,000 | 0.00140 g | Ni-Sn | https://www.yageo.com/en/Chart/Download/pdf/AQ0402BRNPO9BNR40 | https://www.yageo.com/upload/media/product/productsearch/datasheet/mlcc/UPY-AQ_NP0_16V-to-50V_1.pdf
AQ0402BRNPO9BNR50 | 0402_105_055_055_035_035.STEP |  | Automotive high frequency | AQ | Automotive High Frequency | 0402 (1005) | NPO | -55 to +125°C | 50 | 0.5 pF | ±0.1pF | 1.00 ±0.05 | 0.50 ±0.05 | 0.50 ±0.05 | 0.15~0.35 | 0.3 |  |  |  | 0.24% | 10.0 GΩ | 200% | AEC Q200 | Reflow | Yes | 1 MHz, 1 Vrms | Paper/PE Tape Reel 7 inch | 10,000 | 0.00140 g | Ni-Sn | https://www.yageo.com/en/Chart/Download/pdf/AQ0402BRNPO9BNR50 | https://www.yageo.com/upload/media/product/productsearch/datasheet/mlcc/UPY-AQ_NP0_16V-to-50V_1.pdf
AQ0402BRNPO9BNR60 | 0402_105_055_055_035_035.STEP |  | Automotive high frequency | AQ | Automotive High Frequency | 0402 (1005) | NPO | -55 to +125°C | 50 | 0.6 pF | ±0.1pF | 1.00 ±0.05 | 0.50 ±0.05 | 0.50 ±0.05 | 0.15~0.35 | 0.3 |  |  |  | 0.24% | 10.0 GΩ | 200% | AEC Q200 | Reflow | Yes | 1 MHz, 1 Vrms | Paper/PE Tape Reel 7 inch | 10,000 | 0.00140 g | Ni-Sn | https://www.yageo.com/en/Chart/Download/pdf/AQ0402BRNPO9BNR60 | https://www.yageo.com/upload/media/product/productsearch/datasheet/mlcc/UPY-AQ_NP0_16V-to-50V_1.pdf
AQ0402BRNPO9BNR70 | 0402_105_055_055_035_035.STEP |  | Automotive high frequency | AQ | Automotive High Frequency | 0402 (1005) | NPO | -55 to +125°C | 50 | 0.7 pF | ±0.1pF | 1.00 ±0.05 | 0.50 ±0.05 | 0.50 ±0.05 | 0.15~0.35 | 0.3 |  |  |  | 0.24% | 10.0 GΩ | 200% | AEC Q200 | Reflow | Yes | 1 MHz, 1 Vrms | Paper/PE Tape Reel 7 inch | 10,000 | 0.00140 g | Ni-Sn | https://www.yageo.com/en/Chart/Download/pdf/AQ0402BRNPO9BNR70 | https://www.yageo.com/upload/media/product/productsearch/datasheet/mlcc/UPY-AQ_NP0_16V-to-50V_1.pdf
AQ0402BRNPO9BNR80 | 0402_105_055_055_035_035.STEP |  | Automotive high frequency | AQ | Automotive High Frequency | 0402 (1005) | NPO | -55 to +125°C | 50 | 0.8 pF | ±0.1pF | 1.00 ±0.05 | 0.50 ±0.05 | 0.50 ±0.05 | 0.15~0.35 | 0.3 |  |  |  | 0.24% | 10.0 GΩ | 200% | AEC Q200 | Reflow | Yes | 1 MHz, 1 Vrms | Paper/PE Tape Reel 7 inch | 10,000 | 0.00140 g | Ni-Sn | https://www.yageo.com/en/Chart/Download/pdf/AQ0402BRNPO9BNR80 | https://www.yageo.com/upload/media/product/productsearch/datasheet/mlcc/UPY-AQ_NP0_16V-to-50V_1.pdf
AQ0402BRNPO9BNR90 | 0402_105_055_055_035_035.STEP |  | Automotive high frequency | AQ | Automotive High Frequency | 0402 (1005) | NPO | -55 to +125°C | 50 | 0.9 pF | ±0.1pF | 1.00 ±0.05 | 0.50 ±0.05 | 0.50 ±0.05 | 0.15~0.35 | 0.3 |  |  |  | 0.24% | 10.0 GΩ | 200% | AEC Q200 | Reflow | Yes | 1 MHz, 1 Vrms | Paper/PE Tape Reel 7 inch | 10,000 | 0.00140 g | Ni-Sn | https://www.yageo.com/en/Chart/Download/pdf/AQ0402BRNPO9BNR90 | https://www.yageo.com/upload/media/product/productsearch/datasheet/mlcc/UPY-AQ_NP0_16V-to-50V_1.pdf
AQ0402CRNPO9BN1R0 | 0402_105_055_055_035_035.STEP |  | Automotive high frequency | AQ | Automotive High Frequency | 0402 (1005) | NPO | -55 to +125°C | 50 | 1.0 pF | ±0.25pF | 1.00 ±0.05 | 0.50 ±0.05 | 0.50 ±0.05 | 0.15~0.35 | 0.3 |  |  |  | 0.24% | 10.0 GΩ | 200% | AEC Q200 | Reflow | Yes | 1 MHz, 1 Vrms | Paper/PE Tape Reel 7 inch | 10,000 | 0.00140 g | Ni-Sn | https://www.yageo.com/en/Chart/Download/pdf/AQ0402CRNPO9BN1R0 | https://www.yageo.com/upload/media/product/productsearch/datasheet/mlcc/UPY-AQ_NP0_16V-to-50V_1.pdf
AQ0402CRNPO9BN3R6 | 0402_105_055_055_035_035.STEP |  | Automotive high frequency | AQ | Automotive High Frequency | 0402 (1005) | NPO | -55 to +125°C | 50 | 3.6 pF | ±0.25pF | 1.00 ±0.05 | 0.50 ±0.05 | 0.50 ±0.05 | 0.15~0.35 | 0.3 |  |  |  | 0.21% | 10.0 GΩ | 200% | AEC Q200 | Reflow | Yes | 1 MHz, 1 Vrms | Paper/PE Tape Reel 7 inch | 10,000 | 0.00140 g | Ni-Sn | https://www.yageo.com/en/Chart/Download/pdf/AQ0402CRNPO9BN3R6 | https://www.yageo.com/upload/media/product/productsearch/datasheet/mlcc/UPY-AQ_NP0_16V-to-50V_1.pdf
AQ0402CRNPO9BN5R0 | 0402_105_055_055_035_035.STEP |  | Automotive high frequency | AQ | Automotive High Frequency | 0402 (1005) | NPO | -55 to +125°C | 50 | 5 pF | ±0.25pF | 1.00 ±0.05 | 0.50 ±0.05 | 0.50 ±0.05 | 0.15~0.35 | 0.3 |  |  |  | 0.20% | 10.0 GΩ | 200% | AEC Q200 | Reflow | Yes | 1 MHz, 1 Vrms | Paper/PE Tape Reel 7 inch | 10,000 | 0.00140 g | Ni-Sn | https://www.yageo.com/en/Chart/Download/pdf/AQ0402CRNPO9BN5R0 | https://www.yageo.com/upload/media/product/productsearch/datasheet/mlcc/UPY-AQ_NP0_16V-to-50V_1.pdf
AQ0402CRNPO9BN5R6 | 0402_105_055_055_035_035.STEP |  | Automotive high frequency | AQ | Automotive High Frequency | 0402 (1005) | NPO | -55 to +125°C | 50 | 5.6 pF | ±0.25pF | 1.00 ±0.05 | 0.50 ±0.05 | 0.50 ±0.05 | 0.15~0.35 | 0.3 |  |  |  | 0.20% | 10.0 GΩ | 200% | AEC Q200 | Reflow | Yes | 1 MHz, 1 Vrms | Paper/PE Tape Reel 7 inch | 10,000 | 0.00140 g | Ni-Sn | https://www.yageo.com/en/Chart/Download/pdf/AQ0402CRNPO9BN5R6 | https://www.yageo.com/upload/media/product/productsearch/datasheet/mlcc/UPY-AQ_NP0_16V-to-50V_1.pdf
AQ0402CRNPO9BN6R0 | 0402_105_055_055_035_035.STEP |  | Automotive high frequency | AQ | Automotive High Frequency | 0402 (1005) | NPO | -55 to +125°C | 50 | 6.0 pF | ±0.25pF | 1.00 ±0.05 | 0.50 ±0.05 | 0.50 ±0.05 | 0.15~0.35 | 0.3 |  |  |  | 0.19% | 10.0 GΩ | 200% | AEC Q200 | Reflow | Yes | 1 MHz, 1 Vrms | Paper/PE Tape Reel 7 inch | 10,000 | 0.00140 g | Ni-Sn | https://www.yageo.com/en/Chart/Download/pdf/AQ0402CRNPO9BN6R0 | https://www.yageo.com/upload/media/product/productsearch/datasheet/mlcc/UPY-AQ_NP0_16V-to-50V_1.pdf
AQ0402CRNPO9BN6R8 | 0402_105_055_055_035_035.STEP |  | Automotive high frequency | AQ | Automotive High Frequency | 0402 (1005) | NPO | -55 to +125°C | 50 | 6.8 pF | ±0.25pF | 1.00 ±0.05 | 0.50 ±0.05 | 0.50 ±0.05 | 0.15~0.35 | 0.3 |  |  |  | 0.19% | 10.0 GΩ | 200% | AEC Q200 | Reflow | Yes | 1 MHz, 1 Vrms | Paper/PE Tape Reel 7 inch | 10,000 | 0.00140 g | Ni-Sn | https://www.yageo.com/en/Chart/Download/pdf/AQ0402CRNPO9BN6R8 | https://www.yageo.com/upload/media/product/productsearch/datasheet/mlcc/UPY-AQ_NP0_16V-to-50V_1.pdf
AQ0402CRNPO9BN7R0 | 0402_105_055_055_035_035.STEP |  | Automotive high frequency | AQ | Automotive High Frequency | 0402 (1005) | NPO | -55 to +125°C | 50 | 7.0 pF | ±0.25pF | 1.00 ±0.05 | 0.50 ±0.05 | 0.50 ±0.05 | 0.15~0.35 | 0.3 |  |  |  | 0.19% | 10.0 GΩ | 200% | AEC Q200 | Reflow | Yes | 1 MHz, 1 Vrms | Paper/PE Tape Reel 7 inch | 10,000 | 0.00140 g | Ni-Sn | https://www.yageo.com/en/Chart/Download/pdf/AQ0402CRNPO9BN7R0 | https://www.yageo.com/upload/media/product/productsearch/datasheet/mlcc/UPY-AQ_NP0_16V-to-50V_1.pdf