## MLCC
Part Number | 3D Model(STEP) | Status | Application | Series | Series Description | Size | TCC | Temp. Range | Voltage (V) | Capacitance | Tolerance | L (mm) | W (mm) | Thickness (max.)(mm) | L2/L3 | L4 | A | B | P | D.F.(Max) | I.R (Min) | Endurance (% RV) | Test Method | SolderingMethod | AEC-Q200 | CapMeasurementCondition | Packing | SPQ (Pcs) | UnitWeight(typ) | Termination | spec sheet link | Datasheet | ESD_Level | ESD_Max_Voltage
AQ0603JRNPO9BN680 | 0603_170_090_090_050_070.STEP |  | Automotive high frequency | AQ | Automotive High Frequency | 0603 (1608) | NPO | -55 to +125°C | 50 | 68 pF | ±5% | 1.60 ±0.10 | 0.80 ±0.10 | 0.80 ±0.10 | 0.20~0.50 | 0.6 |  |  |  | 0.10% | 10.0 GΩ | 200% | AEC Q200 | Reflow/Wave | Yes | 1 MHz, 1 Vrms | Paper/PE Tape Reel 7 inch | 4,000 | 0.00560 g | Ni-Sn | https://www.yageo.com/en/Chart/Download/pdf/AQ0603JRNPO9BN680 | https://www.yageo.com/upload/media/product/productsearch/datasheet/mlcc/UPY-AQ_NP0_16V-to-50V_1.pdf
AQ0603JRNPO9BN820 | 0603_170_090_090_050_070.STEP |  | Automotive high frequency | AQ | Automotive High Frequency | 0603 (1608) | NPO | -55 to +125°C | 50 | 82 pF | ±5% | 1.60 ±0.10 | 0.80 ±0.10 | 0.80 ±0.10 | 0.20~0.50 | 0.6 |  |  |  | 0.10% | 10.0 GΩ | 200% | AEC Q200 | Reflow/Wave | Yes | 1 MHz, 1 Vrms | Paper/PE Tape Reel 7 inch | 4,000 | 0.00560 g | Ni-Sn | https://www.yageo.com/en/Chart/Download/pdf/AQ0603JRNPO9BN820 | https://www.yageo.com/upload/media/product/productsearch/datasheet/mlcc/UPY-AQ_NP0_16V-to-50V_1.pdf
AS0603JRX7R0BB104 | 0603_180_095_095_065_050.STEP |  | Automotive, Boardflex Sensitive | AS | Automotive with soft termination | 0603 (1608) | X7R | -55 to +125°C | 100 | 100 nF | ±5% | 1.60 ±0.20 | 0.80 ±0.15 | 0.80 ±0.15 | 0.20~0.65 | 0.5 |  |  |  | 5.00% | 5.0 GΩ | 150% | AEC Q200 | Reflow/Wave | Yes | 1 KHz, 1 Vrms | Paper/PE Tape Reel 7 inch | 4,000 | 0.00570 g | Ni-Sn | https://www.yageo.com/en/Chart/Download/pdf/AS0603JRX7R0BB104 | https://www.yageo.com/upload/media/product/productsearch/datasheet/mlcc/UPY-AS_X7R_16V-to-250V_3.pdf
AS0603JRX7R0BB332 | 0603_180_095_095_065_050.STEP |  | Automotive, Boardflex Sensitive | AS | Automotive with soft termination | 0603 (1608) | X7R | -55 to +125°C | 100 | 3.3 nF | ±5% | 1.60 ±0.20 | 0.80 ±0.15 | 0.80 ±0.15 | 0.20~0.65 | 0.5 |  |  |  | 5.00% | 10.0 GΩ | 200% | AEC Q200 | Reflow/Wave | Yes | 1 KHz, 1 Vrms | Paper/PE Tape Reel 7 inch | 4,000 | 0.00570 g | Ni-Sn | https://www.yageo.com/en/Chart/Download/pdf/AS0603JRX7R0BB332 | https://www.yageo.com/upload/media/product/productsearch/datasheet/mlcc/UPY-AS_X7R_16V-to-250V_3.pdf
AS0603JRX7R9BB104 | 0603_180_095_095_065_050.STEP |  | Automotive, Boardflex Sensitive | AS | Automotive with soft termination | 0603 (1608) | X7R | -55 to +125°C | 50 | 100 nF | ±5% | 1.60 ±0.20 | 0.80 ±0.15 | 0.80 ±0.15 | 0.20~0.65 | 0.5 |  |  |  | 3.50% | 5.0 GΩ | 200% | AEC Q200 | Reflow/Wave | Yes | 1 KHz, 1 Vrms | Paper/PE Tape Reel 7 inch | 4,000 | 0.00570 g | Ni-Sn | https://www.yageo.com/en/Chart/Download/pdf/AS0603JRX7R9BB104 | https://www.yageo.com/upload/media/product/productsearch/datasheet/mlcc/UPY-AS_X7R_16V-to-250V_3.pdf
AS0603JRX7R9BB273 | 0603_180_095_095_065_050.STEP |  | Automotive, Boardflex Sensitive | AS | Automotive with soft termination | 0603 (1608) | X7R | -55 to +125°C | 50 | 27 nF | ±5% | 1.60 ±0.20 | 0.80 ±0.15 | 0.80 ±0.15 | 0.20~0.65 | 0.5 |  |  |  | 2.50% | 10.0 GΩ | 200% | AEC Q200 | Reflow/Wave | Yes | 1 KHz, 1 Vrms | Paper/PE Tape Reel 7 inch | 4,000 | 0.00570 g | Ni-Sn | https://www.yageo.com/en/Chart/Download/pdf/AS0603JRX7R9BB273 | https://www.yageo.com/upload/media/product/productsearch/datasheet/mlcc/UPY-AS_X7R_16V-to-250V_3.pdf
AS0603JRX7R9BB332 | 0603_180_095_095_065_050.STEP |  | Automotive, Boardflex Sensitive | AS | Automotive with soft termination | 0603 (1608) | X7R | -55 to +125°C | 50 | 3.3 nF | ±5% | 1.60 ±0.20 | 0.80 ±0.15 | 0.80 ±0.15 | 0.20~0.65 | 0.5 |  |  |  | 2.50% | 10.0 GΩ | 200% | AEC Q200 | Reflow/Wave | Yes | 1 KHz, 1 Vrms | Paper/PE Tape Reel 7 inch | 4,000 | 0.00570 g | Ni-Sn | https://www.yageo.com/en/Chart/Download/pdf/AS0603JRX7R9BB332 | https://www.yageo.com/upload/media/product/productsearch/datasheet/mlcc/UPY-AS_X7R_16V-to-250V_3.pdf
AS0603JRX7R9BB683 | 0603_180_095_095_065_050.STEP |  | Automotive, Boardflex Sensitive | AS | Automotive with soft termination | 0603 (1608) | X7R | -55 to +125°C | 50 | 68 nF | ±5% | 1.60 ±0.20 | 0.80 ±0.15 | 0.80 ±0.15 | 0.20~0.65 | 0.5 |  |  |  | 3.50% | 7.35 GΩ | 200% | AEC Q200 | Reflow/Wave | Yes | 1 KHz, 1 Vrms | Paper/PE Tape Reel 7 inch | 4,000 | 0.00570 g | Ni-Sn | https://www.yageo.com/en/Chart/Download/pdf/AS0603JRX7R9BB683 | https://www.yageo.com/upload/media/product/productsearch/datasheet/mlcc/UPY-AS_X7R_16V-to-250V_3.pdf
AS0603KRX7R0BB102 | 0603_180_095_095_065_050.STEP |  | Automotive, Boardflex Sensitive | AS | Automotive with soft termination | 0603 (1608) | X7R | -55 to +125°C | 100 | 1 nF | ±10% | 1.60 ±0.20 | 0.80 ±0.15 | 0.80 ±0.15 | 0.20~0.65 | 0.5 |  |  |  | 2.50% | 10.0 GΩ | 200% | AEC Q200 | Reflow/Wave | Yes | 1 KHz, 1 Vrms | Paper/PE Tape Reel 7 inch | 4,000 | 0.00570 g | Ni-Sn | https://www.yageo.com/en/Chart/Download/pdf/AS0603KRX7R0BB102 | https://www.yageo.com/upload/media/product/productsearch/datasheet/mlcc/UPY-AS_X7R_16V-to-250V_3.pdf
AS0603KRX7R0BB103 | 0603_180_095_095_065_050.STEP |  | Automotive, Boardflex Sensitive | AS | Automotive with soft termination | 0603 (1608) | X7R | -55 to +125°C | 100 | 10 nF | ±10% | 1.60 ±0.20 | 0.80 ±0.15 | 0.80 ±0.15 | 0.20~0.65 | 0.5 |  |  |  | 2.50% | 10.0 GΩ | 200% | AEC Q200 | Reflow/Wave | Yes | 1 KHz, 1 Vrms | Paper/PE Tape Reel 7 inch | 4,000 | 0.00570 g | Ni-Sn | https://www.yageo.com/en/Chart/Download/pdf/AS0603KRX7R0BB103 | https://www.yageo.com/upload/media/product/productsearch/datasheet/mlcc/UPY-AS_X7R_16V-to-250V_3.pdf
AS0603KRX7R0BB104 | 0603_180_095_095_065_050.STEP |  | Automotive, Boardflex Sensitive | AS | Automotive with soft termination | 0603 (1608) | X7R | -55 to +125°C | 100 | 100 nF | ±10% | 1.60 ±0.20 | 0.80 ±0.15 | 0.80 ±0.15 | 0.20~0.65 | 0.5 |  |  |  | 5.00% | 5.0 GΩ | 150% | AEC Q200 | Reflow/Wave | Yes | 1 KHz, 1 Vrms | Paper/PE Tape Reel 7 inch | 4,000 | 0.00570 g | Ni-Sn | https://www.yageo.com/en/Chart/Download/pdf/AS0603KRX7R0BB104 | https://www.yageo.com/upload/media/product/productsearch/datasheet/mlcc/UPY-AS_X7R_16V-to-250V_3.pdf
AS0603KRX7R0BB152 | 0603_180_095_095_065_050.STEP |  | Automotive, Boardflex Sensitive | AS | Automotive with soft termination | 0603 (1608) | X7R | -55 to +125°C | 100 | 1.5 nF | ±10% | 1.60 ±0.20 | 0.80 ±0.15 | 0.80 ±0.15 | 0.20~0.65 | 0.5 |  |  |  | 2.50% | 10.0 GΩ | 200% | AEC Q200 | Reflow/Wave | Yes | 1 KHz, 1 Vrms | Paper/PE Tape Reel 7 inch | 4,000 | 0.00570 g | Ni-Sn | https://www.yageo.com/en/Chart/Download/pdf/AS0603KRX7R0BB152 | https://www.yageo.com/upload/media/product/productsearch/datasheet/mlcc/UPY-AS_X7R_16V-to-250V_3.pdf
AS0603KRX7R0BB222 | 0603_180_095_095_065_050.STEP |  | Automotive, Boardflex Sensitive | AS | Automotive with soft termination | 0603 (1608) | X7R | -55 to +125°C | 100 | 2.2 nF | ±10% | 1.60 ±0.20 | 0.80 ±0.15 | 0.80 ±0.15 | 0.20~0.65 | 0.5 |  |  |  | 2.50% | 10.0 GΩ | 200% | AEC Q200 | Reflow/Wave | Yes | 1 KHz, 1 Vrms | Paper/PE Tape Reel 7 inch | 4,000 | 0.00570 g | Ni-Sn | https://www.yageo.com/en/Chart/Download/pdf/AS0603KRX7R0BB222 | https://www.yageo.com/upload/media/product/productsearch/datasheet/mlcc/UPY-AS_X7R_16V-to-250V_3.pdf
AS0603KRX7R0BB223 | 0603_180_095_095_065_050.STEP |  | Automotive, Boardflex Sensitive | AS | Automotive with soft termination | 0603 (1608) | X7R | -55 to +125°C | 100 | 22 nF | ±10% | 1.60 ±0.20 | 0.80 ±0.15 | 0.80 ±0.15 | 0.20~0.65 | 0.5 |  |  |  | 5.00% | 10.0 GΩ | 200% | AEC Q200 | Reflow/Wave | Yes | 1 KHz, 1 Vrms | Paper/PE Tape Reel 7 inch | 4,000 | 0.00570 g | Ni-Sn | https://www.yageo.com/en/Chart/Download/pdf/AS0603KRX7R0BB223 | https://www.yageo.com/upload/media/product/productsearch/datasheet/mlcc/UPY-AS_X7R_16V-to-250V_3.pdf
AS0603KRX7R0BB332 | 0603_180_095_095_065_050.STEP |  | Automotive, Boardflex Sensitive | AS | Automotive with soft termination | 0603 (1608) | X7R | -55 to +125°C | 100 | 3.3 nF | ±10% | 1.60 ±0.20 | 0.80 ±0.15 | 0.80 ±0.15 | 0.20~0.65 | 0.5 |  |  |  | 5.00% | 10.0 GΩ | 200% | AEC Q200 | Reflow/Wave | Yes | 1 KHz, 1 Vrms | Paper/PE Tape Reel 7 inch | 4,000 | 0.00570 g | Ni-Sn | https://www.yageo.com/en/Chart/Download/pdf/AS0603KRX7R0BB332 | https://www.yageo.com/upload/media/product/productsearch/datasheet/mlcc/UPY-AS_X7R_16V-to-250V_3.pdf
AS0603KRX7R0BB333 | 0603_180_095_095_065_050.STEP |  | Automotive, Boardflex Sensitive | AS | Automotive with soft termination | 0603 (1608) | X7R | -55 to +125°C | 100 | 33 nF | ±10% | 1.60 ±0.20 | 0.80 ±0.15 | 0.80 ±0.15 | 0.20~0.65 | 0.5 |  |  |  | 5.00% | 10.0 GΩ | 200% | AEC Q200 | Reflow/Wave | Yes | 1 KHz, 1 Vrms | Paper/PE Tape Reel 7 inch | 4,000 | 0.00570 g | Ni-Sn | https://www.yageo.com/en/Chart/Download/pdf/AS0603KRX7R0BB333 | https://www.yageo.com/upload/media/product/productsearch/datasheet/mlcc/UPY-AS_X7R_16V-to-250V_3.pdf
AS0603KRX7R0BB472 | 0603_180_095_095_065_050.STEP |  | Automotive, Boardflex Sensitive | AS | Automotive with soft termination | 0603 (1608) | X7R | -55 to +125°C | 100 | 4.7 nF | ±10% | 1.60 ±0.20 | 0.80 ±0.15 | 0.80 ±0.15 | 0.20~0.65 | 0.5 |  |  |  | 2.50% | 10.0 GΩ | 200% | AEC Q200 | Reflow/Wave | Yes | 1 KHz, 1 Vrms | Paper/PE Tape Reel 7 inch | 4,000 | 0.00570 g | Ni-Sn | https://www.yageo.com/en/Chart/Download/pdf/AS0603KRX7R0BB472 | https://www.yageo.com/upload/media/product/productsearch/datasheet/mlcc/UPY-AS_X7R_16V-to-250V_3.pdf
AS0603KRX7R0BB473 | 0603_180_095_095_065_050.STEP |  | Automotive, Boardflex Sensitive | AS | Automotive with soft termination | 0603 (1608) | X7R | -55 to +125°C | 100 | 47 nF | ±10% | 1.60 ±0.20 | 0.80 ±0.15 | 0.80 ±0.15 | 0.20~0.65 | 0.5 |  |  |  | 5.00% | 10.0 GΩ | 200% | AEC Q200 | Reflow/Wave | Yes | 1 KHz, 1 Vrms | Paper/PE Tape Reel 7 inch | 4,000 | 0.00570 g | Ni-Sn | https://www.yageo.com/en/Chart/Download/pdf/AS0603KRX7R0BB473 | https://www.yageo.com/upload/media/product/productsearch/datasheet/mlcc/UPY-AS_X7R_16V-to-250V_3.pdf
AS0603KRX7R7BB104 | 0603_180_095_095_065_050.STEP |  | Automotive, Boardflex Sensitive | AS | Automotive with soft termination | 0603 (1608) | X7R | -55 to +125°C | 16 | 100 nF | ±10% | 1.60 ±0.20 | 0.80 ±0.15 | 0.80 ±0.15 | 0.20~0.65 | 0.5 |  |  |  | 3.50% | 5.0 GΩ | 200% | AEC Q200 | Reflow/Wave | Yes | 1 KHz, 1 Vrms | Paper/PE Tape Reel 7 inch | 4,000 | 0.00570 g | Ni-Sn | https://www.yageo.com/en/Chart/Download/pdf/AS0603KRX7R7BB104 | https://www.yageo.com/upload/media/product/productsearch/datasheet/mlcc/UPY-AS_X7R_16V-to-250V_3.pdf
AS0603KRX7R7BB223 | 0603_180_095_095_065_050.STEP |  | Automotive, Boardflex Sensitive | AS | Automotive with soft termination | 0603 (1608) | X7R | -55 to +125°C | 16 | 22 nF | ±10% | 1.60 ±0.20 | 0.80 ±0.15 | 0.80 ±0.15 | 0.20~0.65 | 0.5 |  |  |  | 3.50% | 10.0 GΩ | 200% | AEC Q200 | Reflow/Wave | Yes | 1 KHz, 1 Vrms | Paper/PE Tape Reel 7 inch | 4,000 | 0.00570 g | Ni-Sn | https://www.yageo.com/en/Chart/Download/pdf/AS0603KRX7R7BB223 | https://www.yageo.com/upload/media/product/productsearch/datasheet/mlcc/UPY-AS_X7R_16V-to-250V_3.pdf
AS0603KRX7R7BB333 | 0603_180_095_095_065_050.STEP |  | Automotive, Boardflex Sensitive | AS | Automotive with soft termination | 0603 (1608) | X7R | -55 to +125°C | 16 | 33 nF | ±10% | 1.60 ±0.20 | 0.80 ±0.15 | 0.80 ±0.15 | 0.20~0.65 | 0.5 |  |  |  | 3.50% | 10.0 GΩ | 200% | AEC Q200 | Reflow/Wave | Yes | 1 KHz, 1 Vrms | Paper/PE Tape Reel 7 inch | 4,000 | 0.00570 g | Ni-Sn | https://www.yageo.com/en/Chart/Download/pdf/AS0603KRX7R7BB333 | https://www.yageo.com/upload/media/product/productsearch/datasheet/mlcc/UPY-AS_X7R_16V-to-250V_3.pdf
AS0603KRX7R7BB473 | 0603_180_095_095_065_050.STEP |  | Automotive, Boardflex Sensitive | AS | Automotive with soft termination | 0603 (1608) | X7R | -55 to +125°C | 16 | 47 nF | ±10% | 1.60 ±0.20 | 0.80 ±0.15 | 0.80 ±0.15 | 0.20~0.65 | 0.5 |  |  |  | 3.50% | 10.0 GΩ | 200% | AEC Q200 | Reflow/Wave | Yes | 1 KHz, 1 Vrms | Paper/PE Tape Reel 7 inch | 4,000 | 0.00570 g | Ni-Sn | https://www.yageo.com/en/Chart/Download/pdf/AS0603KRX7R7BB473 | https://www.yageo.com/upload/media/product/productsearch/datasheet/mlcc/UPY-AS_X7R_16V-to-250V_3.pdf
AS0603KRX7R7BB683 | 0603_180_095_095_065_050.STEP |  | Automotive, Boardflex Sensitive | AS | Automotive with soft termination | 0603 (1608) | X7R | -55 to +125°C | 16 | 68 nF | ±10% | 1.60 ±0.20 | 0.80 ±0.15 | 0.80 ±0.15 | 0.20~0.65 | 0.5 |  |  |  | 3.50% | 7.35 GΩ | 200% | AEC Q200 | Reflow/Wave | Yes | 1 KHz, 1 Vrms | Paper/PE Tape Reel 7 inch | 4,000 | 0.00570 g | Ni-Sn | https://www.yageo.com/en/Chart/Download/pdf/AS0603KRX7R7BB683 | https://www.yageo.com/upload/media/product/productsearch/datasheet/mlcc/UPY-AS_X7R_16V-to-250V_3.pdf
AS0603KRX7R8BB102 | 0603_180_095_095_065_050.STEP |  | Automotive, Boardflex Sensitive | AS | Automotive with soft termination | 0603 (1608) | X7R | -55 to +125°C | 25 | 1 nF | ±10% | 1.60 ±0.20 | 0.80 ±0.15 | 0.80 ±0.15 | 0.20~0.65 | 0.5 |  |  |  | 2.50% | 10.0 GΩ | 200% | AEC Q200 | Reflow/Wave | Yes | 1 KHz, 1 Vrms | Paper/PE Tape Reel 7 inch | 4,000 | 0.00570 g | Ni-Sn | https://www.yageo.com/en/Chart/Download/pdf/AS0603KRX7R8BB102 | https://www.yageo.com/upload/media/product/productsearch/datasheet/mlcc/UPY-AS_X7R_16V-to-250V_3.pdf
AS0603KRX7R8BB103 | 0603_180_095_095_065_050.STEP |  | Automotive, Boardflex Sensitive | AS | Automotive with soft termination | 0603 (1608) | X7R | -55 to +125°C | 25 | 10 nF | ±10% | 1.60 ±0.20 | 0.80 ±0.15 | 0.80 ±0.15 | 0.20~0.65 | 0.5 |  |  |  | 2.50% | 10.0 GΩ | 200% | AEC Q200 | Reflow/Wave | Yes | 1 KHz, 1 Vrms | Paper/PE Tape Reel 7 inch | 0 | 0.00570 g | Ni-Sn | https://www.yageo.com/en/Chart/Download/pdf/AS0603KRX7R8BB103 | https://www.yageo.com/upload/media/product/productsearch/datasheet/mlcc/UPY-AS_X7R_16V-to-250V_3.pdf
AS0603KRX7R8BB104 | 0603_180_095_095_065_050.STEP |  | Automotive, Boardflex Sensitive | AS | Automotive with soft termination | 0603 (1608) | X7R | -55 to +125°C | 25 | 100 nF | ±10% | 1.60 ±0.20 | 0.80 ±0.15 | 0.80 ±0.15 | 0.20~0.65 | 0.5 |  |  |  | 3.50% | 5.0 GΩ | 200% | AEC Q200 | Reflow/Wave | Yes | 1 KHz, 1 Vrms | Paper/PE Tape Reel 7 inch | 4,000 | 0.00570 g | Ni-Sn | https://www.yageo.com/en/Chart/Download/pdf/AS0603KRX7R8BB104 | https://www.yageo.com/upload/media/product/productsearch/datasheet/mlcc/UPY-AS_X7R_16V-to-250V_3.pdf
AS0603KRX7R8BB223 | 0603_180_095_095_065_050.STEP |  | Automotive, Boardflex Sensitive | AS | Automotive with soft termination | 0603 (1608) | X7R | -55 to +125°C | 25 | 22 nF | ±10% | 1.60 ±0.20 | 0.80 ±0.15 | 0.80 ±0.15 | 0.20~0.65 | 0.5 |  |  |  | 2.50% | 10.0 GΩ | 200% | AEC Q200 | Reflow/Wave | Yes | 1 KHz, 1 Vrms | Paper/PE Tape Reel 7 inch | 4,000 | 0.00570 g | Ni-Sn | https://www.yageo.com/en/Chart/Download/pdf/AS0603KRX7R8BB223 | https://www.yageo.com/upload/media/product/productsearch/datasheet/mlcc/UPY-AS_X7R_16V-to-250V_3.pdf
AS0603KRX7R8BB333 | 0603_180_095_095_065_050.STEP |  | Automotive, Boardflex Sensitive | AS | Automotive with soft termination | 0603 (1608) | X7R | -55 to +125°C | 25 | 33 nF | ±10% | 1.60 ±0.20 | 0.80 ±0.15 | 0.80 ±0.15 | 0.20~0.65 | 0.5 |  |  |  | 2.50% | 10.0 GΩ | 200% | AEC Q200 | Reflow/Wave | Yes | 1 KHz, 1 Vrms | Paper/PE Tape Reel 7 inch | 4,000 | 0.00570 g | Ni-Sn | https://www.yageo.com/en/Chart/Download/pdf/AS0603KRX7R8BB333 | https://www.yageo.com/upload/media/product/productsearch/datasheet/mlcc/UPY-AS_X7R_16V-to-250V_3.pdf
AS0603KRX7R8BB473 | 0603_180_095_095_065_050.STEP |  | Automotive, Boardflex Sensitive | AS | Automotive with soft termination | 0603 (1608) | X7R | -55 to +125°C | 25 | 47 nF | ±10% | 1.60 ±0.20 | 0.80 ±0.15 | 0.80 ±0.15 | 0.20~0.65 | 0.5 |  |  |  | 3.50% | 10.0 GΩ | 200% | AEC Q200 | Reflow/Wave | Yes | 1 KHz, 1 Vrms | Paper/PE Tape Reel 7 inch | 4,000 | 0.00570 g | Ni-Sn | https://www.yageo.com/en/Chart/Download/pdf/AS0603KRX7R8BB473 | https://www.yageo.com/upload/media/product/productsearch/datasheet/mlcc/UPY-AS_X7R_16V-to-250V_3.pdf
AS0603KRX7R8BB683 | 0603_180_095_095_065_050.STEP |  | Automotive, Boardflex Sensitive | AS | Automotive with soft termination | 0603 (1608) | X7R | -55 to +125°C | 25 | 68 nF | ±10% | 1.60 ±0.20 | 0.80 ±0.15 | 0.80 ±0.15 | 0.20~0.65 | 0.5 |  |  |  | 3.50% | 7.35 GΩ | 200% | AEC Q200 | Reflow/Wave | Yes | 1 KHz, 1 Vrms | Paper/PE Tape Reel 7 inch | 4,000 | 0.00570 g | Ni-Sn | https://www.yageo.com/en/Chart/Download/pdf/AS0603KRX7R8BB683 | https://www.yageo.com/upload/media/product/productsearch/datasheet/mlcc/UPY-AS_X7R_16V-to-250V_3.pdf
AS0603KRX7R9BB102 | 0603_180_095_095_065_050.STEP |  | Automotive, Boardflex Sensitive | AS | Automotive with soft termination | 0603 (1608) | X7R | -55 to +125°C | 50 | 1 nF | ±10% | 1.60 ±0.20 | 0.80 ±0.15 | 0.80 ±0.15 | 0.20~0.65 | 0.5 |  |  |  | 2.50% | 10.0 GΩ | 200% | AEC Q200 | Reflow/Wave | Yes | 1 KHz, 1 Vrms | Paper/PE Tape Reel 7 inch | 4,000 | 0.00570 g | Ni-Sn | https://www.yageo.com/en/Chart/Download/pdf/AS0603KRX7R9BB102 | https://www.yageo.com/upload/media/product/productsearch/datasheet/mlcc/UPY-AS_X7R_16V-to-250V_3.pdf
AS0603KRX7R9BB103 | 0603_180_095_095_065_050.STEP |  | Automotive, Boardflex Sensitive | AS | Automotive with soft termination | 0603 (1608) | X7R | -55 to +125°C | 50 | 10 nF | ±10% | 1.60 ±0.20 | 0.80 ±0.15 | 0.80 ±0.15 | 0.20~0.65 | 0.5 |  |  |  | 2.50% | 10.0 GΩ | 200% | AEC Q200 | Reflow/Wave | Yes | 1 KHz, 1 Vrms | Paper/PE Tape Reel 7 inch | 4,000 | 0.00570 g | Ni-Sn | https://www.yageo.com/en/Chart/Download/pdf/AS0603KRX7R9BB103 | https://www.yageo.com/upload/media/product/productsearch/datasheet/mlcc/UPY-AS_X7R_16V-to-250V_3.pdf
AS0603KRX7R9BB104 | 0603_180_095_095_065_050.STEP |  | Automotive, Boardflex Sensitive | AS | Automotive with soft termination | 0603 (1608) | X7R | -55 to +125°C | 50 | 100 nF | ±10% | 1.60 ±0.20 | 0.80 ±0.15 | 0.80 ±0.15 | 0.20~0.65 | 0.5 |  |  |  | 3.50% | 5.0 GΩ | 200% | AEC Q200 | Reflow/Wave | Yes | 1 KHz, 1 Vrms | Paper/PE Tape Reel 7 inch | 4,000 | 0.00570 g | Ni-Sn | https://www.yageo.com/en/Chart/Download/pdf/AS0603KRX7R9BB104 | https://www.yageo.com/upload/media/product/productsearch/datasheet/mlcc/UPY-AS_X7R_16V-to-250V_3.pdf
AS0603KRX7R9BB123 | 0603_180_095_095_065_050.STEP |  | Automotive, Boardflex Sensitive | AS | Automotive with soft termination | 0603 (1608) | X7R | -55 to +125°C | 50 | 12 nF | ±10% | 1.60 ±0.20 | 0.80 ±0.15 | 0.80 ±0.15 | 0.20~0.65 | 0.5 |  |  |  | 2.50% | 10.0 GΩ | 200% | AEC Q200 | Reflow/Wave | Yes | 1 KHz, 1 Vrms | Paper/PE Tape Reel 7 inch | 4,000 | 0.00570 g | Ni-Sn | https://www.yageo.com/en/Chart/Download/pdf/AS0603KRX7R9BB123 | https://www.yageo.com/upload/media/product/productsearch/datasheet/mlcc/UPY-AS_X7R_16V-to-250V_3.pdf
AS0603KRX7R9BB222 | 0603_180_095_095_065_050.STEP |  | Automotive, Boardflex Sensitive | AS | Automotive with soft termination | 0603 (1608) | X7R | -55 to +125°C | 50 | 2.2 nF | ±10% | 1.60 ±0.20 | 0.80 ±0.15 | 0.80 ±0.15 | 0.20~0.65 | 0.5 |  |  |  | 2.50% | 10.0 GΩ | 200% | AEC Q200 | Reflow/Wave | Yes | 1 KHz, 1 Vrms | Paper/PE Tape Reel 7 inch | 4,000 | 0.00570 g | Ni-Sn | https://www.yageo.com/en/Chart/Download/pdf/AS0603KRX7R9BB222 | https://www.yageo.com/upload/media/product/productsearch/datasheet/mlcc/UPY-AS_X7R_16V-to-250V_3.pdf
AS0603KRX7R9BB223 | 0603_180_095_095_065_050.STEP |  | Automotive, Boardflex Sensitive | AS | Automotive with soft termination | 0603 (1608) | X7R | -55 to +125°C | 50 | 22 nF | ±10% | 1.60 ±0.20 | 0.80 ±0.15 | 0.80 ±0.15 | 0.20~0.65 | 0.5 |  |  |  | 2.50% | 10.0 GΩ | 200% | AEC Q200 | Reflow/Wave | Yes | 1 KHz, 1 Vrms | Paper/PE Tape Reel 7 inch | 4,000 | 0.00570 g | Ni-Sn | https://www.yageo.com/en/Chart/Download/pdf/AS0603KRX7R9BB223 | https://www.yageo.com/upload/media/product/productsearch/datasheet/mlcc/UPY-AS_X7R_16V-to-250V_3.pdf
AS0603KRX7R9BB273 | 0603_180_095_095_065_050.STEP |  | Automotive, Boardflex Sensitive | AS | Automotive with soft termination | 0603 (1608) | X7R | -55 to +125°C | 50 | 27 nF | ±10% | 1.60 ±0.20 | 0.80 ±0.15 | 0.80 ±0.15 | 0.20~0.65 | 0.5 |  |  |  | 2.50% | 10.0 GΩ | 200% | AEC Q200 | Reflow/Wave | Yes | 1 KHz, 1 Vrms | Paper/PE Tape Reel 7 inch | 4,000 | 0.00570 g | Ni-Sn | https://www.yageo.com/en/Chart/Download/pdf/AS0603KRX7R9BB273 | https://www.yageo.com/upload/media/product/productsearch/datasheet/mlcc/UPY-AS_X7R_16V-to-250V_3.pdf
AS0603KRX7R9BB332 | 0603_180_095_095_065_050.STEP |  | Automotive, Boardflex Sensitive | AS | Automotive with soft termination | 0603 (1608) | X7R | -55 to +125°C | 50 | 3.3 nF | ±10% | 1.60 ±0.20 | 0.80 ±0.15 | 0.80 ±0.15 | 0.20~0.65 | 0.5 |  |  |  | 2.50% | 10.0 GΩ | 200% | AEC Q200 | Reflow/Wave | Yes | 1 KHz, 1 Vrms | Paper/PE Tape Reel 7 inch | 4,000 | 0.00570 g | Ni-Sn | https://www.yageo.com/en/Chart/Download/pdf/AS0603KRX7R9BB332 | https://www.yageo.com/upload/media/product/productsearch/datasheet/mlcc/UPY-AS_X7R_16V-to-250V_3.pdf
AS0603KRX7R9BB333 | 0603_180_095_095_065_050.STEP |  | Automotive, Boardflex Sensitive | AS | Automotive with soft termination | 0603 (1608) | X7R | -55 to +125°C | 50 | 33 nF | ±10% | 1.60 ±0.20 | 0.80 ±0.15 | 0.80 ±0.15 | 0.20~0.65 | 0.5 |  |  |  | 2.50% | 10.0 GΩ | 200% | AEC Q200 | Reflow/Wave | Yes | 1 KHz, 1 Vrms | Paper/PE Tape Reel 7 inch | 4,000 | 0.00570 g | Ni-Sn | https://www.yageo.com/en/Chart/Download/pdf/AS0603KRX7R9BB333 | https://www.yageo.com/upload/media/product/productsearch/datasheet/mlcc/UPY-AS_X7R_16V-to-250V_3.pdf
AS0603KRX7R9BB472 | 0603_180_095_095_065_050.STEP |  | Automotive, Boardflex Sensitive | AS | Automotive with soft termination | 0603 (1608) | X7R | -55 to +125°C | 50 | 4.7 nF | ±10% | 1.60 ±0.20 | 0.80 ±0.15 | 0.80 ±0.15 | 0.20~0.65 | 0.5 |  |  |  | 2.50% | 10.0 GΩ | 200% | AEC Q200 | Reflow/Wave | Yes | 1 KHz, 1 Vrms | Paper/PE Tape Reel 7 inch | 4,000 | 0.00570 g | Ni-Sn | https://www.yageo.com/en/Chart/Download/pdf/AS0603KRX7R9BB472 | https://www.yageo.com/upload/media/product/productsearch/datasheet/mlcc/UPY-AS_X7R_16V-to-250V_3.pdf
AS0603KRX7R9BB473 | 0603_180_095_095_065_050.STEP |  | Automotive, Boardflex Sensitive | AS | Automotive with soft termination | 0603 (1608) | X7R | -55 to +125°C | 50 | 47 nF | ±10% | 1.60 ±0.20 | 0.80 ±0.15 | 0.80 ±0.15 | 0.20~0.65 | 0.5 |  |  |  | 3.50% | 10.0 GΩ | 200% | AEC Q200 | Reflow/Wave | Yes | 1 KHz, 1 Vrms | Paper/PE Tape Reel 7 inch | 4,000 | 0.00570 g | Ni-Sn | https://www.yageo.com/en/Chart/Download/pdf/AS0603KRX7R9BB473 | https://www.yageo.com/upload/media/product/productsearch/datasheet/mlcc/UPY-AS_X7R_16V-to-250V_3.pdf
AS0603KRX7R9BB683 | 0603_180_095_095_065_050.STEP |  | Automotive, Boardflex Sensitive | AS | Automotive with soft termination | 0603 (1608) | X7R | -55 to +125°C | 50 | 68 nF | ±10% | 1.60 ±0.20 | 0.80 ±0.15 | 0.80 ±0.15 | 0.20~0.65 | 0.5 |  |  |  | 3.50% | 7.35 GΩ | 200% | AEC Q200 | Reflow/Wave | Yes | 1 KHz, 1 Vrms | Paper/PE Tape Reel 7 inch | 4,000 | 0.00570 g | Ni-Sn | https://www.yageo.com/en/Chart/Download/pdf/AS0603KRX7R9BB683 | https://www.yageo.com/upload/media/product/productsearch/datasheet/mlcc/UPY-AS_X7R_16V-to-250V_3.pdf
AS0805JRX7R9BB472 | 0805_230_145_100_075_080.STEP |  | Automotive, Boardflex Sensitive | AS | Automotive with soft termination | 0805 (2012) | X7R | -55 to +125°C | 50 | 4.7 nF | ±5% | 2.00 ±0.30 | 1.25 ±0.20 | 0.85 ±0.15 | 0.25~0.75 | 0.7 |  |  |  | 2.50% | 10.0 GΩ | 200% | AEC Q200 | Reflow/Wave | Yes | 1 KHz, 1 Vrms | Paper/PE Tape Reel 7 inch | 4,000 | 0.01188 g | Ni-Sn | https://www.yageo.com/en/Chart/Download/pdf/AS0805JRX7R9BB472 | https://www.yageo.com/upload/media/product/productsearch/datasheet/mlcc/UPY-AS_X7R_16V-to-250V_3.pdf
AS0805KFX7R0BB104 | 0805_220_145_145_075_070.STEP |  | Automotive, Boardflex Sensitive | AS | Automotive with soft termination | 0805 (2012) | X7R | -55 to +125°C | 100 | 100 nF | ±10% | 2.00 ±0.30 | 1.25 ±0.20 | 1.25 ±0.20 | 0.25~0.75 | 0.7 |  |  |  | 2.50% | 5.0 GΩ | 200% | AEC Q200 | Reflow/Wave | Yes | 1 KHz, 1 Vrms | Embossed Plastic Tape Reel 13 inch | 10,000 | 0.01188 g | Ni-Sn | https://www.yageo.com/en/Chart/Download/pdf/AS0805KFX7R0BB104 | https://www.yageo.com/upload/media/product/productsearch/datasheet/mlcc/UPY-AS_X7R_16V-to-250V_3.pdf
AS0805KFX7R0BB473 | 0805_220_145_145_075_070.STEP |  | Automotive, Boardflex Sensitive | AS | Automotive with soft termination | 0805 (2012) | X7R | -55 to +125°C | 100 | 47 nF | ±10% | 2.00 ±0.30 | 1.25 ±0.20 | 1.25 ±0.20 | 0.25~0.75 | 0.7 |  |  |  | 2.50% | 10.0 GΩ | 200% | AEC Q200 | Reflow/Wave | Yes | 1 KHz, 1 Vrms | Embossed Plastic Tape Reel 13 inch | 10,000 | 0.01188 g | Ni-Sn | https://www.yageo.com/en/Chart/Download/pdf/AS0805KFX7R0BB473 | https://www.yageo.com/upload/media/product/productsearch/datasheet/mlcc/UPY-AS_X7R_16V-to-250V_3.pdf
AS0805KKX7R0BB104 | 0805_220_145_145_075_070.STEP |  | Automotive, Boardflex Sensitive | AS | Automotive with soft termination | 0805 (2012) | X7R | -55 to +125°C | 100 | 100 nF | ±10% | 2.00 ±0.30 | 1.25 ±0.20 | 1.25 ±0.20 | 0.25~0.75 | 0.7 |  |  |  | 2.50% | 5.0 GΩ | 200% | AEC Q200 | Reflow/Wave | Yes | 1 KHz, 1 Vrms | Embossed Plastic Tape Reel 7 inch | 3,000 | 0.01188 g | Ni-Sn | https://www.yageo.com/en/Chart/Download/pdf/AS0805KKX7R0BB104 | https://www.yageo.com/upload/media/product/productsearch/datasheet/mlcc/UPY-AS_X7R_16V-to-250V_3.pdf
AS0805KKX7R0BB333 | 0805_220_145_145_075_070.STEP |  | Automotive, Boardflex Sensitive | AS | Automotive with soft termination | 0805 (2012) | X7R | -55 to +125°C | 100 | 33 nF | ±10% | 2.00 ±0.30 | 1.25 ±0.20 | 1.25 ±0.20 | 0.25~0.75 | 0.7 |  |  |  | 2.50% | 10.0 GΩ | 200% | AEC Q200 | Reflow/Wave | Yes | 1 KHz, 1 Vrms | Embossed Plastic Tape Reel 7 inch | 3,000 | 0.01188 g | Ni-Sn | https://www.yageo.com/en/Chart/Download/pdf/AS0805KKX7R0BB333 | https://www.yageo.com/upload/media/product/productsearch/datasheet/mlcc/UPY-AS_X7R_16V-to-250V_3.pdf
AS0805KKX7R0BB473 | 0805_220_145_145_075_070.STEP |  | Automotive, Boardflex Sensitive | AS | Automotive with soft termination | 0805 (2012) | X7R | -55 to +125°C | 100 | 47 nF | ±10% | 2.00 ±0.30 | 1.25 ±0.20 | 1.25 ±0.20 | 0.25~0.75 | 0.7 |  |  |  | 2.50% | 10.0 GΩ | 200% | AEC Q200 | Reflow/Wave | Yes | 1 KHz, 1 Vrms | Embossed Plastic Tape Reel 7 inch | 3,000 | 0.01188 g | Ni-Sn | https://www.yageo.com/en/Chart/Download/pdf/AS0805KKX7R0BB473 | https://www.yageo.com/upload/media/product/productsearch/datasheet/mlcc/UPY-AS_X7R_16V-to-250V_3.pdf
AS0805KKX7R0BB683 | 0805_220_145_145_075_070.STEP |  | Automotive, Boardflex Sensitive | AS | Automotive with soft termination | 0805 (2012) | X7R | -55 to +125°C | 100 | 68 nF | ±10% | 2.00 ±0.30 | 1.25 ±0.20 | 1.25 ±0.20 | 0.25~0.75 | 0.7 |  |  |  | 2.50% | 7.35 GΩ | 200% | AEC Q200 | Reflow/Wave | Yes | 1 KHz, 1 Vrms | Embossed Plastic Tape Reel 7 inch | 3,000 | 0.01188 g | Ni-Sn | https://www.yageo.com/en/Chart/Download/pdf/AS0805KKX7R0BB683 | https://www.yageo.com/upload/media/product/productsearch/datasheet/mlcc/UPY-AS_X7R_16V-to-250V_3.pdf
AS0805KKX7R7BB105 | 0805_220_145_145_075_070.STEP |  | Automotive, Boardflex Sensitive | AS | Automotive with soft termination | 0805 (2012) | X7R | -55 to +125°C | 16 | 1 uF | ±10% | 2.00 ±0.30 | 1.25 ±0.20 | 1.25 ±0.20 | 0.25~0.75 | 0.7 |  |  |  | 3.50% | 500 MΩ | 150% | AEC Q200 | Reflow/Wave | Yes | 1 KHz, 1 Vrms | Embossed Plastic Tape Reel 7 inch | 3,000 | 0.01188 g | Ni-Sn | https://www.yageo.com/en/Chart/Download/pdf/AS0805KKX7R7BB105 | https://www.yageo.com/upload/media/product/productsearch/datasheet/mlcc/UPY-AS_X7R_16V-to-250V_3.pdf
AS0805KKX7R8BB105 | 0805_220_145_145_075_070.STEP |  | Automotive, Boardflex Sensitive | AS | Automotive with soft termination | 0805 (2012) | X7R | -55 to +125°C | 25 | 1 uF | ±10% | 2.00 ±0.30 | 1.25 ±0.20 | 1.25 ±0.20 | 0.25~0.75 | 0.7 |  |  |  | 5.00% | 500 MΩ | 150% | AEC Q200 | Reflow/Wave | Yes | 1 KHz, 1 Vrms | Embossed Plastic Tape Reel 7 inch | 3,000 | 0.01188 g | Ni-Sn | https://www.yageo.com/en/Chart/Download/pdf/AS0805KKX7R8BB105 | https://www.yageo.com/upload/media/product/productsearch/datasheet/mlcc/UPY-AS_X7R_16V-to-250V_3.pdf
AS0805KKX7R9BB104 | 0805_220_145_145_075_070.STEP |  | Automotive, Boardflex Sensitive | AS | Automotive with soft termination | 0805 (2012) | X7R | -55 to +125°C | 50 | 100 nF | ±10% | 2.00 ±0.30 | 1.25 ±0.20 | 1.25 ±0.20 | 0.25~0.75 | 0.7 |  |  |  | 2.50% | 5.0 GΩ | 200% | AEC Q200 | Reflow/Wave | Yes | 1 KHz, 1 Vrms | Embossed Plastic Tape Reel 7 inch | 3,000 | 0.01188 g | Ni-Sn | https://www.yageo.com/en/Chart/Download/pdf/AS0805KKX7R9BB104 | https://www.yageo.com/upload/media/product/productsearch/datasheet/mlcc/UPY-AS_X7R_16V-to-250V_3.pdf
AS0805KKX7R9BB683 | 0805_220_145_145_075_070.STEP |  | Automotive, Boardflex Sensitive | AS | Automotive with soft termination | 0805 (2012) | X7R | -55 to +125°C | 50 | 68 nF | ±10% | 2.00 ±0.30 | 1.25 ±0.20 | 1.25 ±0.20 | 0.25~0.75 | 0.7 |  |  |  | 2.50% | 7.35 GΩ | 200% | AEC Q200 | Reflow/Wave | Yes | 1 KHz, 1 Vrms | Embossed Plastic Tape Reel 7 inch | 3,000 | 0.01188 g | Ni-Sn | https://www.yageo.com/en/Chart/Download/pdf/AS0805KKX7R9BB683 | https://www.yageo.com/upload/media/product/productsearch/datasheet/mlcc/UPY-AS_X7R_16V-to-250V_3.pdf
AS0805KPX7R0BB102 | 0805_230_145_100_075_080.STEP |  | Automotive, Boardflex Sensitive | AS | Automotive with soft termination | 0805 (2012) | X7R | -55 to +125°C | 100 | 1 nF | ±10% | 2.00 ±0.30 | 1.25 ±0.20 | 0.85 ±0.15 | 0.25~0.75 | 0.7 |  |  |  | 2.50% | 10.0 GΩ | 200% | AEC Q200 | Reflow/Wave | Yes | 1 KHz, 1 Vrms | Paper/PE Tape Reel 13 inch | 15,000 | 0.01188 g | Ni-Sn | https://www.yageo.com/en/Chart/Download/pdf/AS0805KPX7R0BB102 | https://www.yageo.com/upload/media/product/productsearch/datasheet/mlcc/UPY-AS_X7R_16V-to-250V_3.pdf
AS0805KPX7R0BB103 | 0805_230_145_100_075_080.STEP |  | Automotive, Boardflex Sensitive | AS | Automotive with soft termination | 0805 (2012) | X7R | -55 to +125°C | 100 | 10 nF | ±10% | 2.00 ±0.30 | 1.25 ±0.20 | 0.85 ±0.15 | 0.25~0.75 | 0.7 |  |  |  | 2.50% | 10.0 GΩ | 200% | AEC Q200 | Reflow/Wave | Yes | 1 KHz, 1 Vrms | Paper/PE Tape Reel 13 inch | 15,000 | 0.01188 g | Ni-Sn | https://www.yageo.com/en/Chart/Download/pdf/AS0805KPX7R0BB103 | https://www.yageo.com/upload/media/product/productsearch/datasheet/mlcc/UPY-AS_X7R_16V-to-250V_3.pdf
AS0805KRX7R0BB102 | 0805_230_145_100_075_080.STEP |  | Automotive, Boardflex Sensitive | AS | Automotive with soft termination | 0805 (2012) | X7R | -55 to +125°C | 100 | 1 nF | ±10% | 2.00 ±0.30 | 1.25 ±0.20 | 0.85 ±0.15 | 0.25~0.75 | 0.7 |  |  |  | 2.50% | 10.0 GΩ | 200% | AEC Q200 | Reflow/Wave | Yes | 1 KHz, 1 Vrms | Paper/PE Tape Reel 7 inch | 4,000 | 0.01188 g | Ni-Sn | https://www.yageo.com/en/Chart/Download/pdf/AS0805KRX7R0BB102 | https://www.yageo.com/upload/media/product/productsearch/datasheet/mlcc/UPY-AS_X7R_16V-to-250V_3.pdf
AS0805KRX7R0BB103 | 0805_230_145_100_075_080.STEP |  | Automotive, Boardflex Sensitive | AS | Automotive with soft termination | 0805 (2012) | X7R | -55 to +125°C | 100 | 10 nF | ±10% | 2.00 ±0.30 | 1.25 ±0.20 | 0.85 ±0.15 | 0.25~0.75 | 0.7 |  |  |  | 2.50% | 10.0 GΩ | 200% | AEC Q200 | Reflow/Wave | Yes | 1 KHz, 1 Vrms | Paper/PE Tape Reel 7 inch | 4,000 | 0.01188 g | Ni-Sn | https://www.yageo.com/en/Chart/Download/pdf/AS0805KRX7R0BB103 | https://www.yageo.com/upload/media/product/productsearch/datasheet/mlcc/UPY-AS_X7R_16V-to-250V_3.pdf
AS0805KRX7R0BB152 | 0805_230_145_100_075_080.STEP |  | Automotive, Boardflex Sensitive | AS | Automotive with soft termination | 0805 (2012) | X7R | -55 to +125°C | 100 | 1.5 nF | ±10% | 2.00 ±0.30 | 1.25 ±0.20 | 0.85 ±0.15 | 0.25~0.75 | 0.7 |  |  |  | 2.50% | 10.0 GΩ | 200% | AEC Q200 | Reflow/Wave | Yes | 1 KHz, 1 Vrms | Paper/PE Tape Reel 7 inch | 4,000 | 0.01188 g | Ni-Sn | https://www.yageo.com/en/Chart/Download/pdf/AS0805KRX7R0BB152 | https://www.yageo.com/upload/media/product/productsearch/datasheet/mlcc/UPY-AS_X7R_16V-to-250V_3.pdf
AS0805KRX7R0BB222 | 0805_230_145_100_075_080.STEP |  | Automotive, Boardflex Sensitive | AS | Automotive with soft termination | 0805 (2012) | X7R | -55 to +125°C | 100 | 2.2 nF | ±10% | 2.00 ±0.30 | 1.25 ±0.20 | 0.85 ±0.15 | 0.25~0.75 | 0.7 |  |  |  | 2.50% | 10.0 GΩ | 200% | AEC Q200 | Reflow/Wave | Yes | 1 KHz, 1 Vrms | Paper/PE Tape Reel 7 inch | 4,000 | 0.01188 g | Ni-Sn | https://www.yageo.com/en/Chart/Download/pdf/AS0805KRX7R0BB222 | https://www.yageo.com/upload/media/product/productsearch/datasheet/mlcc/UPY-AS_X7R_16V-to-250V_3.pdf
AS0805KRX7R0BB223 | 0805_230_145_100_075_080.STEP |  | Automotive, Boardflex Sensitive | AS | Automotive with soft termination | 0805 (2012) | X7R | -55 to +125°C | 100 | 22 nF | ±10% | 2.00 ±0.30 | 1.25 ±0.20 | 0.85 ±0.15 | 0.25~0.75 | 0.7 |  |  |  | 2.50% | 10.0 GΩ | 200% | AEC Q200 | Reflow/Wave | Yes | 1 KHz, 1 Vrms | Paper/PE Tape Reel 7 inch | 4,000 | 0.01188 g | Ni-Sn | https://www.yageo.com/en/Chart/Download/pdf/AS0805KRX7R0BB223 | https://www.yageo.com/upload/media/product/productsearch/datasheet/mlcc/UPY-AS_X7R_16V-to-250V_3.pdf
AS0805KRX7R0BB332 | 0805_230_145_100_075_080.STEP |  | Automotive, Boardflex Sensitive | AS | Automotive with soft termination | 0805 (2012) | X7R | -55 to +125°C | 100 | 3.3 nF | ±10% | 2.00 ±0.30 | 1.25 ±0.20 | 0.85 ±0.15 | 0.25~0.75 | 0.7 |  |  |  | 2.50% | 10.0 GΩ | 200% | AEC Q200 | Reflow/Wave | Yes | 1 KHz, 1 Vrms | Paper/PE Tape Reel 7 inch | 4,000 | 0.01188 g | Ni-Sn | https://www.yageo.com/en/Chart/Download/pdf/AS0805KRX7R0BB332 | https://www.yageo.com/upload/media/product/productsearch/datasheet/mlcc/UPY-AS_X7R_16V-to-250V_3.pdf
AS0805KRX7R0BB472 | 0805_230_145_100_075_080.STEP |  | Automotive, Boardflex Sensitive | AS | Automotive with soft termination | 0805 (2012) | X7R | -55 to +125°C | 100 | 4.7 nF | ±10% | 2.00 ±0.30 | 1.25 ±0.20 | 0.85 ±0.15 | 0.25~0.75 | 0.7 |  |  |  | 2.50% | 10.0 GΩ | 200% | AEC Q200 | Reflow/Wave | Yes | 1 KHz, 1 Vrms | Paper/PE Tape Reel 7 inch | 4,000 | 0.01188 g | Ni-Sn | https://www.yageo.com/en/Chart/Download/pdf/AS0805KRX7R0BB472 | https://www.yageo.com/upload/media/product/productsearch/datasheet/mlcc/UPY-AS_X7R_16V-to-250V_3.pdf
AS0805KRX7R9BB102 | 0805_230_145_100_075_080.STEP |  | Automotive, Boardflex Sensitive | AS | Automotive with soft termination | 0805 (2012) | X7R | -55 to +125°C | 50 | 1 nF | ±10% | 2.00 ±0.30 | 1.25 ±0.20 | 0.85 ±0.15 | 0.25~0.75 | 0.7 |  |  |  | 2.50% | 10.0 GΩ | 200% | AEC Q200 | Reflow/Wave | Yes | 1 KHz, 1 Vrms | Paper/PE Tape Reel 7 inch | 4,000 | 0.01188 g | Ni-Sn | https://www.yageo.com/en/Chart/Download/pdf/AS0805KRX7R9BB102 | https://www.yageo.com/upload/media/product/productsearch/datasheet/mlcc/UPY-AS_X7R_16V-to-250V_3.pdf
AS0805KRX7R9BB103 | 0805_230_145_100_075_080.STEP |  | Automotive, Boardflex Sensitive | AS | Automotive with soft termination | 0805 (2012) | X7R | -55 to +125°C | 50 | 10 nF | ±10% | 2.00 ±0.30 | 1.25 ±0.20 | 0.85 ±0.15 | 0.25~0.75 | 0.7 |  |  |  | 2.50% | 10.0 GΩ | 200% | AEC Q200 | Reflow/Wave | Yes | 1 KHz, 1 Vrms | Paper/PE Tape Reel 7 inch | 4,000 | 0.01188 g | Ni-Sn | https://www.yageo.com/en/Chart/Download/pdf/AS0805KRX7R9BB103 | https://www.yageo.com/upload/media/product/productsearch/datasheet/mlcc/UPY-AS_X7R_16V-to-250V_3.pdf
AS0805KRX7R9BB152 | 0805_230_145_100_075_080.STEP |  | Automotive, Boardflex Sensitive | AS | Automotive with soft termination | 0805 (2012) | X7R | -55 to +125°C | 50 | 1.5 nF | ±10% | 2.00 ±0.30 | 1.25 ±0.20 | 0.85 ±0.15 | 0.25~0.75 | 0.7 |  |  |  | 2.50% | 10.0 GΩ | 200% | AEC Q200 | Reflow/Wave | Yes | 1 KHz, 1 Vrms | Paper/PE Tape Reel 7 inch | 4,000 | 0.01188 g | Ni-Sn | https://www.yageo.com/en/Chart/Download/pdf/AS0805KRX7R9BB152 | https://www.yageo.com/upload/media/product/productsearch/datasheet/mlcc/UPY-AS_X7R_16V-to-250V_3.pdf
AS0805KRX7R9BB222 | 0805_230_145_100_075_080.STEP |  | Automotive, Boardflex Sensitive | AS | Automotive with soft termination | 0805 (2012) | X7R | -55 to +125°C | 50 | 2.2 nF | ±10% | 2.00 ±0.30 | 1.25 ±0.20 | 0.85 ±0.15 | 0.25~0.75 | 0.7 |  |  |  | 2.50% | 10.0 GΩ | 200% | AEC Q200 | Reflow/Wave | Yes | 1 KHz, 1 Vrms | Paper/PE Tape Reel 7 inch | 4,000 | 0.01188 g | Ni-Sn | https://www.yageo.com/en/Chart/Download/pdf/AS0805KRX7R9BB222 | https://www.yageo.com/upload/media/product/productsearch/datasheet/mlcc/UPY-AS_X7R_16V-to-250V_3.pdf
AS0805KRX7R9BB223 | 0805_230_145_100_075_080.STEP |  | Automotive, Boardflex Sensitive | AS | Automotive with soft termination | 0805 (2012) | X7R | -55 to +125°C | 50 | 22 nF | ±10% | 2.00 ±0.30 | 1.25 ±0.20 | 0.85 ±0.15 | 0.25~0.75 | 0.7 |  |  |  | 2.50% | 10.0 GΩ | 200% | AEC Q200 | Reflow/Wave | Yes | 1 KHz, 1 Vrms | Paper/PE Tape Reel 7 inch | 4,000 | 0.01188 g | Ni-Sn | https://www.yageo.com/en/Chart/Download/pdf/AS0805KRX7R9BB223 | https://www.yageo.com/upload/media/product/productsearch/datasheet/mlcc/UPY-AS_X7R_16V-to-250V_3.pdf
AS0805KRX7R9BB332 | 0805_230_145_100_075_080.STEP |  | Automotive, Boardflex Sensitive | AS | Automotive with soft termination | 0805 (2012) | X7R | -55 to +125°C | 50 | 3.3 nF | ±10% | 2.00 ±0.30 | 1.25 ±0.20 | 0.85 ±0.15 | 0.25~0.75 | 0.7 |  |  |  | 2.50% | 10.0 GΩ | 200% | AEC Q200 | Reflow/Wave | Yes | 1 KHz, 1 Vrms | Paper/PE Tape Reel 7 inch | 0 | 0.01188 g | Ni-Sn | https://www.yageo.com/en/Chart/Download/pdf/AS0805KRX7R9BB332 | https://www.yageo.com/upload/media/product/productsearch/datasheet/mlcc/UPY-AS_X7R_16V-to-250V_3.pdf
AS0805KRX7R9BB333 | 0805_230_145_100_075_080.STEP |  | Automotive, Boardflex Sensitive | AS | Automotive with soft termination | 0805 (2012) | X7R | -55 to +125°C | 50 | 33 nF | ±10% | 2.00 ±0.30 | 1.25 ±0.20 | 0.85 ±0.15 | 0.25~0.75 | 0.7 |  |  |  | 2.50% | 10.0 GΩ | 200% | AEC Q200 | Reflow/Wave | Yes | 1 KHz, 1 Vrms | Paper/PE Tape Reel 7 inch | 4,000 | 0.01188 g | Ni-Sn | https://www.yageo.com/en/Chart/Download/pdf/AS0805KRX7R9BB333 | https://www.yageo.com/upload/media/product/productsearch/datasheet/mlcc/UPY-AS_X7R_16V-to-250V_3.pdf
AS0805KRX7R9BB472 | 0805_230_145_100_075_080.STEP |  | Automotive, Boardflex Sensitive | AS | Automotive with soft termination | 0805 (2012) | X7R | -55 to +125°C | 50 | 4.7 nF | ±10% | 2.00 ±0.30 | 1.25 ±0.20 | 0.85 ±0.15 | 0.25~0.75 | 0.7 |  |  |  | 2.50% | 10.0 GΩ | 200% | AEC Q200 | Reflow/Wave | Yes | 1 KHz, 1 Vrms | Paper/PE Tape Reel 7 inch | 4,000 | 0.01188 g | Ni-Sn | https://www.yageo.com/en/Chart/Download/pdf/AS0805KRX7R9BB472 | https://www.yageo.com/upload/media/product/productsearch/datasheet/mlcc/UPY-AS_X7R_16V-to-250V_3.pdf
AS0805KRX7R9BB473 | 0805_230_145_100_075_080.STEP |  | Automotive, Boardflex Sensitive | AS | Automotive with soft termination | 0805 (2012) | X7R | -55 to +125°C | 50 | 47 nF | ±10% | 2.00 ±0.30 | 1.25 ±0.20 | 0.85 ±0.15 | 0.25~0.75 | 0.7 |  |  |  | 2.50% | 10.0 GΩ | 200% | AEC Q200 | Reflow/Wave | Yes | 1 KHz, 1 Vrms | Paper/PE Tape Reel 7 inch | 4,000 | 0.01188 g | Ni-Sn | https://www.yageo.com/en/Chart/Download/pdf/AS0805KRX7R9BB473 | https://www.yageo.com/upload/media/product/productsearch/datasheet/mlcc/UPY-AS_X7R_16V-to-250V_3.pdf
AS0805KRX7R9BB682 | 0805_230_145_100_075_080.STEP |  | Automotive, Boardflex Sensitive | AS | Automotive with soft termination | 0805 (2012) | X7R | -55 to +125°C | 50 | 6.8 nF | ±10% | 2.00 ±0.30 | 1.25 ±0.20 | 0.85 ±0.15 | 0.25~0.75 | 0.7 |  |  |  | 2.50% | 10.0 GΩ | 200% | AEC Q200 | Reflow/Wave | Yes | 1 KHz, 1 Vrms | Paper/PE Tape Reel 7 inch | 4,000 | 0.01188 g | Ni-Sn | https://www.yageo.com/en/Chart/Download/pdf/AS0805KRX7R9BB682 | https://www.yageo.com/upload/media/product/productsearch/datasheet/mlcc/UPY-AS_X7R_16V-to-250V_3.pdf
AS1206KKX7R0BB104 | 1206_360_180_145_085_190.STEP |  | Automotive, Boardflex Sensitive | AS | Automotive with soft termination | 1206 (3216) | X7R | -55 to +125°C | 100 | 100 nF | ±10% | 3.20 ±0.40 | 1.60 ±0.20 | 1.25 ±0.20 | 0.25~0.85 | 1.5 |  |  |  | 2.50% | 5.0 GΩ | 200% | AEC Q200 | Reflow/Wave | Yes | 1 KHz, 1 Vrms | Embossed Plastic Tape Reel 7 inch | 3,000 | 0.03368 g | Ni-Sn | https://www.yageo.com/en/Chart/Download/pdf/AS1206KKX7R0BB104 | https://www.yageo.com/upload/media/product/productsearch/datasheet/mlcc/UPY-AS_X7R_16V-to-250V_3.pdf
AS1206KKX7R0BB154 | 1206_360_180_145_085_190.STEP |  | Automotive, Boardflex Sensitive | AS | Automotive with soft termination | 1206 (3216) | X7R | -55 to +125°C | 100 | 150 nF | ±10% | 3.20 ±0.40 | 1.60 ±0.20 | 1.25 ±0.20 | 0.25~0.85 | 1.5 |  |  |  | 2.50% | 3.3 GΩ | 200% | AEC Q200 | Reflow/Wave | Yes | 1 KHz, 1 Vrms | Embossed Plastic Tape Reel 7 inch | 3,000 | 0.03368 g | Ni-Sn | https://www.yageo.com/en/Chart/Download/pdf/AS1206KKX7R0BB154 | https://www.yageo.com/upload/media/product/productsearch/datasheet/mlcc/UPY-AS_X7R_16V-to-250V_3.pdf
AS1206KKX7R0BB224 | 1206_360_180_145_085_190.STEP |  | Automotive, Boardflex Sensitive | AS | Automotive with soft termination | 1206 (3216) | X7R | -55 to +125°C | 100 | 220 nF | ±10% | 3.20 ±0.40 | 1.60 ±0.20 | 1.25 ±0.20 | 0.25~0.85 | 1.5 |  |  |  | 2.50% | 2.27 GΩ | 200% | AEC Q200 | Reflow/Wave | Yes | 1 KHz, 1 Vrms | Embossed Plastic Tape Reel 7 inch | 3,000 | 0.03368 g | Ni-Sn | https://www.yageo.com/en/Chart/Download/pdf/AS1206KKX7R0BB224 | https://www.yageo.com/upload/media/product/productsearch/datasheet/mlcc/UPY-AS_X7R_16V-to-250V_3.pdf
AS1206KKX7R0BB474 | 1206_360_180_145_085_190.STEP |  | Automotive, Boardflex Sensitive | AS | Automotive with soft termination | 1206 (3216) | X7R | -55 to +125°C | 100 | 470 nF | ±10% | 3.20 ±0.40 | 1.60 ±0.30 | 1.60 ±0.30 | 0.25~1.0 | 1.2 |  |  |  | 2.50% | 1.1 GΩ | 200% | AEC Q200 | Reflow/Wave | Yes | 1 KHz, 1 Vrms | Embossed Plastic Tape Reel 7 inch | 2,000 | 0.03368 g | Ni-Sn | https://www.yageo.com/en/Chart/Download/pdf/AS1206KKX7R0BB474 | https://www.yageo.com/upload/media/product/productsearch/datasheet/mlcc/UPY-AS_X7R_16V-to-250V_3.pdf
AS1206KKX7R9BB224 | 1206_360_180_145_085_190.STEP |  | Automotive, Boardflex Sensitive | AS | Automotive with soft termination | 1206 (3216) | X7R | -55 to +125°C | 50 | 220 nF | ±10% | 3.20 ±0.40 | 1.60 ±0.20 | 1.25 ±0.20 | 0.25~0.85 | 1.5 |  |  |  | 2.50% | 2.27 GΩ | 200% | AEC Q200 | Reflow/Wave | Yes | 1 KHz, 1 Vrms | Embossed Plastic Tape Reel 7 inch | 3,000 | 0.03368 g | Ni-Sn | https://www.yageo.com/en/Chart/Download/pdf/AS1206KKX7R9BB224 | https://www.yageo.com/upload/media/product/productsearch/datasheet/mlcc/UPY-AS_X7R_16V-to-250V_3.pdf
AS1206KKX7RYBB104 | 1206_360_180_180_085_190.STEP |  | Automotive, Boardflex Sensitive | AS | Automotive with soft termination | 1206 (3216) | X7R | -55 to +125°C | 250 | 100 nF | ±10% | 3.20 ±0.40 | 1.60 ±0.20 | 1.60 ±0.20 | 0.25~0.85 | 1.5 |  |  |  | 2.50% | 5.0 GΩ | 150% | AEC Q200 | Reflow/Wave | Yes | 1 KHz, 1 Vrms | Embossed Plastic Tape Reel 7 inch | 2,000 | 0.03368 g | Ni-Sn | https://www.yageo.com/en/Chart/Download/pdf/AS1206KKX7RYBB104 | https://www.yageo.com/upload/media/product/productsearch/datasheet/mlcc/UPY-AS_X7R_16V-to-250V_3.pdf
AS1206KKX7RYBB223 | 1206_360_180_145_085_190.STEP |  | Automotive, Boardflex Sensitive | AS | Automotive with soft termination | 1206 (3216) | X7R | -55 to +125°C | 250 | 22 nF | ±10% | 3.20 ±0.40 | 1.60 ±0.20 | 1.25 ±0.20 | 0.25~0.85 | 1.5 |  |  |  | 2.50% | 10.0 GΩ | 150% | AEC Q200 | Reflow/Wave | Yes | 1 KHz, 1 Vrms | Embossed Plastic Tape Reel 7 inch | 3,000 | 0.03368 g | Ni-Sn | https://www.yageo.com/en/Chart/Download/pdf/AS1206KKX7RYBB223 | https://www.yageo.com/upload/media/product/productsearch/datasheet/mlcc/UPY-AS_X7R_16V-to-250V_3.pdf
AS1206KKX7RYBB333 | 1206_360_180_145_085_190.STEP |  | Automotive, Boardflex Sensitive | AS | Automotive with soft termination | 1206 (3216) | X7R | -55 to +125°C | 250 | 33 nF | ±10% | 3.20 ±0.40 | 1.60 ±0.20 | 1.25 ±0.20 | 0.25~0.85 | 1.5 |  |  |  | 2.50% | 10.0 GΩ | 150% | AEC Q200 | Reflow/Wave | Yes | 1 KHz, 1 Vrms | Embossed Plastic Tape Reel 7 inch | 3,000 | 0.03368 g | Ni-Sn | https://www.yageo.com/en/Chart/Download/pdf/AS1206KKX7RYBB333 | https://www.yageo.com/upload/media/product/productsearch/datasheet/mlcc/UPY-AS_X7R_16V-to-250V_3.pdf
AS1206KKX7RYBB473 | 1206_360_180_145_085_190.STEP |  | Automotive, Boardflex Sensitive | AS | Automotive with soft termination | 1206 (3216) | X7R | -55 to +125°C | 250 | 47 nF | ±10% | 3.20 ±0.40 | 1.60 ±0.20 | 1.25 ±0.20 | 0.25~0.85 | 1.5 |  |  |  | 2.50% | 10.0 GΩ | 150% | AEC Q200 | Reflow/Wave | Yes | 1 KHz, 1 Vrms | Embossed Plastic Tape Reel 7 inch | 3,000 | 0.03368 g | Ni-Sn | https://www.yageo.com/en/Chart/Download/pdf/AS1206KKX7RYBB473 | https://www.yageo.com/upload/media/product/productsearch/datasheet/mlcc/UPY-AS_X7R_16V-to-250V_3.pdf
AS1206KRX7R9BB104 | 1206_360_180_100_085_190.STEP |  | Automotive, Boardflex Sensitive | AS | Automotive with soft termination | 1206 (3216) | X7R | -55 to +125°C | 50 | 100 nF | ±10% | 3.20 ±0.40 | 1.60 ±0.20 | 0.85 ±0.15 | 0.25~0.85 | 1.5 |  |  |  | 2.50% | 5.0 GΩ | 200% | AEC Q200 | Reflow/Wave | Yes | 1 KHz, 1 Vrms | Paper/PE Tape Reel 7 inch | 4,000 | 0.03368 g | Ni-Sn | https://www.yageo.com/en/Chart/Download/pdf/AS1206KRX7R9BB104 | https://www.yageo.com/upload/media/product/productsearch/datasheet/mlcc/UPY-AS_X7R_16V-to-250V_3.pdf
AS1210JKNPOZBN333 |  |  | Automotive, Boardflex Sensitive | AS | Automotive with soft termination | 1210 (3225) | NPO | -55 to +125°C | 630 | 33 nF | ±5% | 3.2 ± 0.50 | 2.5 ± 0.30 | 2.5 ± 0.30 | 0.25~1.00 | 1.2 |  |  |  | 0.10% | 10.0 GΩ | 120% | AEC Q200 | Reflow | Yes | 1 KHz, 1 Vrms | Embossed Plastic Tape Reel 7 inch | 1,000 | 0.09281 g | Ni-Sn | https://www.yageo.com/en/Chart/Download/pdf/AS1210JKNPOZBN333 | https://www.yageo.com/upload/media/product/productsearch/datasheet/mlcc/UPY-AS_X7R_16V-to-250V_3.pdf
AS1210KFX7R9BB475 | 1210_370_280_280_100_170.STEP |  | Automotive, Boardflex Sensitive | AS | Automotive with soft termination | 1210 (3225) | X7R | -55 to +125°C | 50 | 4.7 uF | ±10% | 3.20 ±0.50 | 2.50 ±0.30 | 2.50 ±0.30 | 0.25~1.00 | 1.2 |  |  |  | 5.00% | 106 MΩ | 150% | AEC Q200 | Reflow | Yes | 1 KHz, 1 Vrms | Embossed Plastic Tape Reel 13 inch | 4,000 | 0.13100 g | Ni-Sn | https://www.yageo.com/en/Chart/Download/pdf/AS1210KFX7R9BB475 | https://www.yageo.com/upload/media/product/productsearch/datasheet/mlcc/UPY-AS_X7R_16V-to-250V_3.pdf | 5C | 16,000 V (AD) to < 25,000 V (AD)
AS1210KKX7R0BB224 | 1210_370_280_145_100_170.STEP |  | Automotive, Boardflex Sensitive | AS | Automotive with soft termination | 1210 (3225) | X7R | -55 to +125°C | 100 | 220 nF | ±10% | 3.20 ±0.50 | 2.50 ±0.30 | 1.25 ±0.20 | 0.25~1.00 | 1.2 |  |  |  | 2.50% | 2.27 GΩ | 200% | AEC Q200 | Reflow | Yes | 1 KHz, 1 Vrms | Embossed Plastic Tape Reel 7 inch | 2,000 | 0.09281 g | Ni-Sn | https://www.yageo.com/en/Chart/Download/pdf/AS1210KKX7R0BB224 | https://www.yageo.com/upload/media/product/productsearch/datasheet/mlcc/UPY-AS_X7R_16V-to-250V_3.pdf
AS1210KKX7R9BB475 | 1210_370_280_280_100_170.STEP |  | Automotive, Boardflex Sensitive | AS | Automotive with soft termination | 1210 (3225) | X7R | -55 to +125°C | 50 | 4.7 uF | ±10% | 3.20 ±0.50 | 2.50 ±0.30 | 2.50 ±0.30 | 0.25~1.00 | 1.2 |  |  |  | 5.00% | 106 MΩ | 150% | AEC Q200 | Reflow | Yes | 1 KHz, 1 Vrms | Embossed Plastic Tape Reel 7 inch | 1,000 | 0.13100 g | Ni-Sn | https://www.yageo.com/en/Chart/Download/pdf/AS1210KKX7R9BB475 | https://www.yageo.com/upload/media/product/productsearch/datasheet/mlcc/UPY-AS_X7R_16V-to-250V_3.pdf | 5C | 16,000 V (AD) to < 25,000 V (AD)
AS1210KKX7RYBB104 | 1210_370_280_145_100_170.STEP |  | Automotive, Boardflex Sensitive | AS | Automotive with soft termination | 1210 (3225) | X7R | -55 to +125°C | 250 | 100 nF | ±10% | 3.20 ±0.50 | 2.50 ±0.30 | 1.25 ±0.20 | 0.25~1.00 | 1.2 |  |  |  | 2.50% | 5.0 GΩ | 150% | AEC Q200 | Reflow | Yes | 1 KHz, 1 Vrms | Embossed Plastic Tape Reel 7 inch | 2,000 | 0.09281 g | Ni-Sn | https://www.yageo.com/en/Chart/Download/pdf/AS1210KKX7RYBB104 | https://www.yageo.com/upload/media/product/productsearch/datasheet/mlcc/UPY-AS_X7R_16V-to-250V_3.pdf
AS1210KKX7RYBB224 | 1210_370_280_145_100_170.STEP |  | Automotive, Boardflex Sensitive | AS | Automotive with soft termination | 1210 (3225) | X7R | -55 to +125°C | 250 | 220 nF | ±10% | 3.20 ±0.50 | 2.50 ±0.30 | 1.25 ±0.20 | 0.25~1.00 | 1.2 |  |  |  | 2.50% | 2.27 GΩ | 150% | AEC Q200 | Reflow | Yes | 1 KHz, 1 Vrms | Embossed Plastic Tape Reel 7 inch | 2,000 | 0.09281 g | Ni-Sn | https://www.yageo.com/en/Chart/Download/pdf/AS1210KKX7RYBB224 | https://www.yageo.com/upload/media/product/productsearch/datasheet/mlcc/UPY-AS_X7R_16V-to-250V_3.pdf
CA0508JRNPO0BN100 | 0508_060_000.STEP |  | Array | CA | Array | 0508 (1220) | NPO | -55 to +125°C | 100 | 10 pF | ±5% | 2.00 ±0.15 | 1.25 ±0.15 | 0.60 ±0.10 |  |  | 0.28±0.10 | 0.20±0.10 | 0.50±0.10 | 0.17% | 10.0 GΩ | 200% | IEC-60384 | Reflow/Wave | No | 1 MHz, 1 Vrms | Paper/PE Tape Reel 7 inch | 4,000 | 0.01170 g | Ni-Sn | https://www.yageo.com/en/Chart/Download/pdf/CA0508JRNPO0BN100 | https://www.yageo.com/upload/media/product/productsearch/datasheet/mlcc/UPY-4C-Array_16V-to-100V_5.pdf
CA0508JRNPO0BN101 | 0508_060_000.STEP |  | Array | CA | Array | 0508 (1220) | NPO | -55 to +125°C | 100 | 100 pF | ±5% | 2.00 ±0.15 | 1.25 ±0.15 | 0.60 ±0.10 |  |  | 0.28±0.10 | 0.20±0.10 | 0.50±0.10 | 0.10% | 10.0 GΩ | 200% | IEC-60384 | Reflow/Wave | No | 1 MHz, 1 Vrms | Paper/PE Tape Reel 7 inch | 4,000 | 0.01170 g | Ni-Sn | https://www.yageo.com/en/Chart/Download/pdf/CA0508JRNPO0BN101 | https://www.yageo.com/upload/media/product/productsearch/datasheet/mlcc/UPY-4C-Array_16V-to-100V_5.pdf
CA0508JRNPO0BN220 | 0508_060_000.STEP |  | Array | CA | Array | 0508 (1220) | NPO | -55 to +125°C | 100 | 22 pF | ±5% | 2.00 ±0.15 | 1.25 ±0.15 | 0.60 ±0.10 |  |  | 0.28±0.10 | 0.20±0.10 | 0.50±0.10 | 0.12% | 10.0 GΩ | 200% | IEC-60384 | Reflow/Wave | No | 1 MHz, 1 Vrms | Paper/PE Tape Reel 7 inch | 4,000 | 0.01170 g | Ni-Sn | https://www.yageo.com/en/Chart/Download/pdf/CA0508JRNPO0BN220 | https://www.yageo.com/upload/media/product/productsearch/datasheet/mlcc/UPY-4C-Array_16V-to-100V_5.pdf
CA0508JRNPO0BN330 | 0508_060_000.STEP |  | Array | CA | Array | 0508 (1220) | NPO | -55 to +125°C | 100 | 33 pF | ±5% | 2.00 ±0.15 | 1.25 ±0.15 | 0.60 ±0.10 |  |  | 0.28±0.10 | 0.20±0.10 | 0.50±0.10 | 0.10% | 10.0 GΩ | 200% | IEC-60384 | Reflow/Wave | No | 1 MHz, 1 Vrms | Paper/PE Tape Reel 7 inch | 4,000 | 0.01170 g | Ni-Sn | https://www.yageo.com/en/Chart/Download/pdf/CA0508JRNPO0BN330 | https://www.yageo.com/upload/media/product/productsearch/datasheet/mlcc/UPY-4C-Array_16V-to-100V_5.pdf
CA0508JRNPO0BN470 | 0508_060_000.STEP |  | Array | CA | Array | 0508 (1220) | NPO | -55 to +125°C | 100 | 47 pF | ±5% | 2.00 ±0.15 | 1.25 ±0.15 | 0.60 ±0.10 |  |  | 0.28±0.10 | 0.20±0.10 | 0.50±0.10 | 0.10% | 10.0 GΩ | 200% | IEC-60384 | Reflow/Wave | No | 1 MHz, 1 Vrms | Paper/PE Tape Reel 7 inch | 4,000 | 0.01170 g | Ni-Sn | https://www.yageo.com/en/Chart/Download/pdf/CA0508JRNPO0BN470 | https://www.yageo.com/upload/media/product/productsearch/datasheet/mlcc/UPY-4C-Array_16V-to-100V_5.pdf
CA0508JRNPO9BN100 | 0508_060_000.STEP |  | Array | CA | Array | 0508 (1220) | NPO | -55 to +125°C | 50 | 10 pF | ±5% | 2.00 ±0.15 | 1.25 ±0.15 | 0.60 ±0.10 |  |  | 0.28±0.10 | 0.20±0.10 | 0.50±0.10 | 0.17% | 10.0 GΩ | 200% | IEC-60384 | Reflow/Wave | No | 1 MHz, 1 Vrms | Paper/PE Tape Reel 7 inch | 4,000 | 0.01170 g | Ni-Sn | https://www.yageo.com/en/Chart/Download/pdf/CA0508JRNPO9BN100 | https://www.yageo.com/upload/media/product/productsearch/datasheet/mlcc/UPY-4C-Array_16V-to-100V_5.pdf
CA0508JRNPO9BN101 | 0508_060_000.STEP |  | Array | CA | Array | 0508 (1220) | NPO | -55 to +125°C | 50 | 100 pF | ±5% | 2.00 ±0.15 | 1.25 ±0.15 | 0.60 ±0.10 |  |  | 0.28±0.10 | 0.20±0.10 | 0.50±0.10 | 0.10% | 10.0 GΩ | 200% | IEC-60384 | Reflow/Wave | No | 1 MHz, 1 Vrms | Paper/PE Tape Reel 7 inch | 4,000 | 0.01170 g | Ni-Sn | https://www.yageo.com/en/Chart/Download/pdf/CA0508JRNPO9BN101 | https://www.yageo.com/upload/media/product/productsearch/datasheet/mlcc/UPY-4C-Array_16V-to-100V_5.pdf
CA0508JRNPO9BN120 | 0508_060_000.STEP |  | Array | CA | Array | 0508 (1220) | NPO | -55 to +125°C | 50 | 12 pF | ±5% | 2.00 ±0.15 | 1.25 ±0.15 | 0.60 ±0.10 |  |  | 0.28±0.10 | 0.20±0.10 | 0.50±0.10 | 0.16% | 10.0 GΩ | 200% | IEC-60384 | Reflow/Wave | No | 1 MHz, 1 Vrms | Paper/PE Tape Reel 7 inch | 4,000 | 0.01170 g | Ni-Sn | https://www.yageo.com/en/Chart/Download/pdf/CA0508JRNPO9BN120 | https://www.yageo.com/upload/media/product/productsearch/datasheet/mlcc/UPY-4C-Array_16V-to-100V_5.pdf
CA0508JRNPO9BN121 | 0508_060_000.STEP |  | Array | CA | Array | 0508 (1220) | NPO | -55 to +125°C | 50 | 120 pF | ±5% | 2.00 ±0.15 | 1.25 ±0.15 | 0.60 ±0.10 |  |  | 0.28±0.10 | 0.20±0.10 | 0.50±0.10 | 0.10% | 10.0 GΩ | 200% | IEC-60384 | Reflow/Wave | No | 1 MHz, 1 Vrms | Paper/PE Tape Reel 7 inch | 4,000 | 0.01170 g | Ni-Sn | https://www.yageo.com/en/Chart/Download/pdf/CA0508JRNPO9BN121 | https://www.yageo.com/upload/media/product/productsearch/datasheet/mlcc/UPY-4C-Array_16V-to-100V_5.pdf
CA0508JRNPO9BN150 | 0508_060_000.STEP |  | Array | CA | Array | 0508 (1220) | NPO | -55 to +125°C | 50 | 15 pF | ±5% | 2.00 ±0.15 | 1.25 ±0.15 | 0.60 ±0.10 |  |  | 0.28±0.10 | 0.20±0.10 | 0.50±0.10 | 0.14% | 10.0 GΩ | 200% | IEC-60384 | Reflow/Wave | No | 1 MHz, 1 Vrms | Paper/PE Tape Reel 7 inch | 4,000 | 0.01170 g | Ni-Sn | https://www.yageo.com/en/Chart/Download/pdf/CA0508JRNPO9BN150 | https://www.yageo.com/upload/media/product/productsearch/datasheet/mlcc/UPY-4C-Array_16V-to-100V_5.pdf
CA0508JRNPO9BN151 | 0508_060_000.STEP |  | Array | CA | Array | 0508 (1220) | NPO | -55 to +125°C | 50 | 150 pF | ±5% | 2.00 ±0.15 | 1.25 ±0.15 | 0.60 ±0.10 |  |  | 0.28±0.10 | 0.20±0.10 | 0.50±0.10 | 0.10% | 10.0 GΩ | 200% | IEC-60384 | Reflow/Wave | No | 1 MHz, 1 Vrms | Paper/PE Tape Reel 7 inch | 4,000 | 0.01170 g | Ni-Sn | https://www.yageo.com/en/Chart/Download/pdf/CA0508JRNPO9BN151 | https://www.yageo.com/upload/media/product/productsearch/datasheet/mlcc/UPY-4C-Array_16V-to-100V_5.pdf
CA0508JRNPO9BN180 | 0508_060_000.STEP |  | Array | CA | Array | 0508 (1220) | NPO | -55 to +125°C | 50 | 18 pF | ±5% | 2.00 ±0.15 | 1.25 ±0.15 | 0.60 ±0.10 |  |  | 0.28±0.10 | 0.20±0.10 | 0.50±0.10 | 0.13% | 10.0 GΩ | 200% | IEC-60384 | Reflow/Wave | No | 1 MHz, 1 Vrms | Paper/PE Tape Reel 7 inch | 4,000 | 0.01170 g | Ni-Sn | https://www.yageo.com/en/Chart/Download/pdf/CA0508JRNPO9BN180 | https://www.yageo.com/upload/media/product/productsearch/datasheet/mlcc/UPY-4C-Array_16V-to-100V_5.pdf