## MLCC
Part Number | 3D Model(STEP) | Status | Application | Series | Series Description | Size | TCC | Temp. Range | Voltage (V) | Capacitance | Tolerance | L (mm) | W (mm) | Thickness (max.)(mm) | L2/L3 | L4 | A | B | P | D.F.(Max) | I.R (Min) | Endurance (% RV) | Test Method | SolderingMethod | AEC-Q200 | CapMeasurementCondition | Packing | SPQ (Pcs) | UnitWeight(typ) | Termination | spec sheet link | Datasheet | ESD_Level | ESD_Max_Voltage
CC0100ARNPO8BN3R6 | 01005_042_022_022_014_014.STEP |  | General Purpose | CC 01005 | Miniaturization | 01005 (0402) | NPO | -55 to +125°C | 25 | 3.6 pF | ±0.05pF | 0.40 ±0.02 | 0.20 ±0.02 | 0.20 ±0.02 | 0.07~0.14 | 0.13 |  |  |  | 0.21% | 10.0 GΩ | 200% | IEC-60384 | Reflow | No | 1 MHz, 1 Vrms | Paper/PE Tape Reel 7 inch | 20,000 | 0.00008 g | Ni-Sn | https://www.yageo.com/en/Chart/Download/pdf/CC0100ARNPO8BN3R6 | https://www.yageo.com/upload/media/product/productsearch/datasheet/mlcc/UPY-NP0X5R_01005_4V-to-25V_V12.pdf
CC0100ARNPO8BN4R7 | 01005_042_022_022_014_014.STEP |  | General Purpose | CC 01005 | Miniaturization | 01005 (0402) | NPO | -55 to +125°C | 25 | 4.7 pF | ±0.05pF | 0.40 ±0.02 | 0.20 ±0.02 | 0.20 ±0.02 | 0.07~0.14 | 0.13 |  |  |  | 0.20% | 10.0 GΩ | 200% | IEC-60384 | Reflow | No | 1 MHz, 1 Vrms | Paper/PE Tape Reel 7 inch | 20,000 | 0.00008 g | Ni-Sn | https://www.yageo.com/en/Chart/Download/pdf/CC0100ARNPO8BN4R7 | https://www.yageo.com/upload/media/product/productsearch/datasheet/mlcc/UPY-NP0X5R_01005_4V-to-25V_V12.pdf
CC0100ARNPO8BN6R8 | 01005_042_022_022_014_014.STEP |  | General Purpose | CC 01005 | Miniaturization | 01005 (0402) | NPO | -55 to +125°C | 25 | 6.8 pF | ±0.05pF | 0.40 ±0.02 | 0.20 ±0.02 | 0.20 ±0.02 | 0.07~0.14 | 0.13 |  |  |  | 0.19% | 10.0 GΩ | 200% | IEC-60384 | Reflow | No | 1 MHz, 1 Vrms | Paper/PE Tape Reel 7 inch | 20,000 | 0.00008 g | Ni-Sn | https://www.yageo.com/en/Chart/Download/pdf/CC0100ARNPO8BN6R8 | https://www.yageo.com/upload/media/product/productsearch/datasheet/mlcc/UPY-NP0X5R_01005_4V-to-25V_V12.pdf
CC0100ARNPO8BN9R0 | 01005_042_022_022_014_014.STEP |  | General Purpose | CC 01005 | Miniaturization | 01005 (0402) | NPO | -55 to +125°C | 25 | 9.0 pF | ±0.05pF | 0.40 ±0.02 | 0.20 ±0.02 | 0.20 ±0.02 | 0.07~0.14 | 0.13 |  |  |  | 0.17% | 10.0 GΩ | 200% | IEC-60384 | Reflow | No | 1 MHz, 1 Vrms | Paper/PE Tape Reel 7 inch | 20,000 | 0.00008 g | Ni-Sn | https://www.yageo.com/en/Chart/Download/pdf/CC0100ARNPO8BN9R0 | https://www.yageo.com/upload/media/product/productsearch/datasheet/mlcc/UPY-NP0X5R_01005_4V-to-25V_V12.pdf
CC0100ARNPO8BNR50 | 01005_042_022_022_014_014.STEP |  | General Purpose | CC 01005 | Miniaturization | 01005 (0402) | NPO | -55 to +125°C | 25 | 0.5 pF | ±0.05pF | 0.40 ±0.02 | 0.20 ±0.02 | 0.20 ±0.02 | 0.07~0.14 | 0.13 |  |  |  | 0.24% | 10.0 GΩ | 200% | IEC-60384 | Reflow | No | 1 MHz, 1 Vrms | Paper/PE Tape Reel 7 inch | 20,000 | 0.00008 g | Ni-Sn | https://www.yageo.com/en/Chart/Download/pdf/CC0100ARNPO8BNR50 | https://www.yageo.com/upload/media/product/productsearch/datasheet/mlcc/UPY-NP0X5R_01005_4V-to-25V_V12.pdf
CC0100ARNPO8BNR70 | 01005_042_022_022_014_014.STEP |  | General Purpose | CC 01005 | Miniaturization | 01005 (0402) | NPO | -55 to +125°C | 25 | 0.7 pF | ±0.05pF | 0.40 ±0.02 | 0.20 ±0.02 | 0.20 ±0.02 | 0.07~0.14 | 0.13 |  |  |  | 0.24% | 10.0 GΩ | 200% | IEC-60384 | Reflow | No | 1 MHz, 1 Vrms | Paper/PE Tape Reel 7 inch | 20,000 | 0.00008 g | Ni-Sn | https://www.yageo.com/en/Chart/Download/pdf/CC0100ARNPO8BNR70 | https://www.yageo.com/upload/media/product/productsearch/datasheet/mlcc/UPY-NP0X5R_01005_4V-to-25V_V12.pdf
CC0100BRNPO7BN1R0 | 01005_042_022_022_014_014.STEP |  | General Purpose | CC 01005 | Miniaturization | 01005 (0402) | NPO | -55 to +125°C | 16 | 1.0 pF | ±0.1pF | 0.40 ±0.02 | 0.20 ±0.02 | 0.20 ±0.02 | 0.07~0.14 | 0.13 |  |  |  | 0.24% | 10.0 GΩ | 200% | IEC-60384 | Reflow | No | 1 MHz, 1 Vrms | Paper/PE Tape Reel 7 inch | 20,000 | 0.00008 g | Ni-Sn | https://www.yageo.com/en/Chart/Download/pdf/CC0100BRNPO7BN1R0 | https://www.yageo.com/upload/media/product/productsearch/datasheet/mlcc/UPY-NP0X5R_01005_4V-to-25V_V12.pdf
CC0100BRNPO7BN1R1 | 01005_042_022_022_014_014.STEP |  | General Purpose | CC 01005 | Miniaturization | 01005 (0402) | NPO | -55 to +125°C | 16 | 1.1 pF | ±0.1pF | 0.40 ±0.02 | 0.20 ±0.02 | 0.20 ±0.02 | 0.07~0.14 | 0.13 |  |  |  | 0.24% | 10.0 GΩ | 200% | IEC-60384 | Reflow | No | 1 MHz, 1 Vrms | Paper/PE Tape Reel 7 inch | 20,000 | 0.00008 g | Ni-Sn | https://www.yageo.com/en/Chart/Download/pdf/CC0100BRNPO7BN1R1 | https://www.yageo.com/upload/media/product/productsearch/datasheet/mlcc/UPY-NP0X5R_01005_4V-to-25V_V12.pdf
CC0100BRNPO7BN1R2 | 01005_042_022_022_014_014.STEP |  | General Purpose | CC 01005 | Miniaturization | 01005 (0402) | NPO | -55 to +125°C | 16 | 1.2 pF | ±0.1pF | 0.40 ±0.02 | 0.20 ±0.02 | 0.20 ±0.02 | 0.07~0.14 | 0.13 |  |  |  | 0.24% | 10.0 GΩ | 200% | IEC-60384 | Reflow | No | 1 MHz, 1 Vrms | Paper/PE Tape Reel 7 inch | 20,000 | 0.00008 g | Ni-Sn | https://www.yageo.com/en/Chart/Download/pdf/CC0100BRNPO7BN1R2 | https://www.yageo.com/upload/media/product/productsearch/datasheet/mlcc/UPY-NP0X5R_01005_4V-to-25V_V12.pdf
CC0100BRNPO7BN1R3 | 01005_042_022_022_014_014.STEP |  | General Purpose | CC 01005 | Miniaturization | 01005 (0402) | NPO | -55 to +125°C | 16 | 1.3 pF | ±0.1pF | 0.40 ±0.02 | 0.20 ±0.02 | 0.20 ±0.02 | 0.07~0.14 | 0.13 |  |  |  | 0.23% | 10.0 GΩ | 200% | IEC-60384 | Reflow | No | 1 MHz, 1 Vrms | Paper/PE Tape Reel 7 inch | 20,000 | 0.00008 g | Ni-Sn | https://www.yageo.com/en/Chart/Download/pdf/CC0100BRNPO7BN1R3 | https://www.yageo.com/upload/media/product/productsearch/datasheet/mlcc/UPY-NP0X5R_01005_4V-to-25V_V12.pdf
CC0100BRNPO7BN1R4 | 01005_042_022_022_014_014.STEP |  | General Purpose | CC 01005 | Miniaturization | 01005 (0402) | NPO | -55 to +125°C | 16 | 1.4 pF | ±0.1pF | 0.40 ±0.02 | 0.20 ±0.02 | 0.20 ±0.02 | 0.07~0.14 | 0.13 |  |  |  | 0.23% | 10.0 GΩ | 200% | IEC-60384 | Reflow | No | 1 MHz, 1 Vrms | Paper/PE Tape Reel 7 inch | 20,000 | 0.00008 g | Ni-Sn | https://www.yageo.com/en/Chart/Download/pdf/CC0100BRNPO7BN1R4 | https://www.yageo.com/upload/media/product/productsearch/datasheet/mlcc/UPY-NP0X5R_01005_4V-to-25V_V12.pdf
CC0100BRNPO7BN1R5 | 01005_042_022_022_014_014.STEP |  | General Purpose | CC 01005 | Miniaturization | 01005 (0402) | NPO | -55 to +125°C | 16 | 1.5 pF | ±0.1pF | 0.40 ±0.02 | 0.20 ±0.02 | 0.20 ±0.02 | 0.07~0.14 | 0.13 |  |  |  | 0.23% | 10.0 GΩ | 200% | IEC-60384 | Reflow | No | 1 MHz, 1 Vrms | Paper/PE Tape Reel 7 inch | 20,000 | 0.00008 g | Ni-Sn | https://www.yageo.com/en/Chart/Download/pdf/CC0100BRNPO7BN1R5 | https://www.yageo.com/upload/media/product/productsearch/datasheet/mlcc/UPY-NP0X5R_01005_4V-to-25V_V12.pdf
CC0100BRNPO7BN1R6 | 01005_042_022_022_014_014.STEP |  | General Purpose | CC 01005 | Miniaturization | 01005 (0402) | NPO | -55 to +125°C | 16 | 1.6 pF | ±0.1pF | 0.40 ±0.02 | 0.20 ±0.02 | 0.20 ±0.02 | 0.07~0.14 | 0.13 |  |  |  | 0.23% | 10.0 GΩ | 200% | IEC-60384 | Reflow | No | 1 MHz, 1 Vrms | Paper/PE Tape Reel 7 inch | 20,000 | 0.00008 g | Ni-Sn | https://www.yageo.com/en/Chart/Download/pdf/CC0100BRNPO7BN1R6 | https://www.yageo.com/upload/media/product/productsearch/datasheet/mlcc/UPY-NP0X5R_01005_4V-to-25V_V12.pdf
CC0100BRNPO7BN1R7 | 01005_042_022_022_014_014.STEP |  | General Purpose | CC 01005 | Miniaturization | 01005 (0402) | NPO | -55 to +125°C | 16 | 1.7 pF | ±0.1pF | 0.40 ±0.02 | 0.20 ±0.02 | 0.20 ±0.02 | 0.07~0.14 | 0.13 |  |  |  | 0.23% | 10.0 GΩ | 200% | IEC-60384 | Reflow | No | 1 MHz, 1 Vrms | Paper/PE Tape Reel 7 inch | 20,000 | 0.00008 g | Ni-Sn | https://www.yageo.com/en/Chart/Download/pdf/CC0100BRNPO7BN1R7 | https://www.yageo.com/upload/media/product/productsearch/datasheet/mlcc/UPY-NP0X5R_01005_4V-to-25V_V12.pdf
CC0100BRNPO7BN1R8 | 01005_042_022_022_014_014.STEP |  | General Purpose | CC 01005 | Miniaturization | 01005 (0402) | NPO | -55 to +125°C | 16 | 1.8 pF | ±0.1pF | 0.40 ±0.02 | 0.20 ±0.02 | 0.20 ±0.02 | 0.07~0.14 | 0.13 |  |  |  | 0.23% | 10.0 GΩ | 200% | IEC-60384 | Reflow | No | 1 MHz, 1 Vrms | Paper/PE Tape Reel 7 inch | 20,000 | 0.00008 g | Ni-Sn | https://www.yageo.com/en/Chart/Download/pdf/CC0100BRNPO7BN1R8 | https://www.yageo.com/upload/media/product/productsearch/datasheet/mlcc/UPY-NP0X5R_01005_4V-to-25V_V12.pdf
CC0100BRNPO7BN2R0 | 01005_042_022_022_014_014.STEP |  | General Purpose | CC 01005 | Miniaturization | 01005 (0402) | NPO | -55 to +125°C | 16 | 2.0 pF | ±0.1pF | 0.40 ±0.02 | 0.20 ±0.02 | 0.20 ±0.02 | 0.07~0.14 | 0.13 |  |  |  | 0.23% | 10.0 GΩ | 200% | IEC-60384 | Reflow | No | 1 MHz, 1 Vrms | Paper/PE Tape Reel 7 inch | 20,000 | 0.00008 g | Ni-Sn | https://www.yageo.com/en/Chart/Download/pdf/CC0100BRNPO7BN2R0 | https://www.yageo.com/upload/media/product/productsearch/datasheet/mlcc/UPY-NP0X5R_01005_4V-to-25V_V12.pdf
CC0100BRNPO7BN2R1 | 01005_042_022_022_014_014.STEP |  | General Purpose | CC 01005 | Miniaturization | 01005 (0402) | NPO | -55 to +125°C | 16 | 2.1 pF | ±0.1pF | 0.40 ±0.02 | 0.20 ±0.02 | 0.20 ±0.02 | 0.07~0.14 | 0.13 |  |  |  | 0.23% | 10.0 GΩ | 200% | IEC-60384 | Reflow | No | 1 MHz, 1 Vrms | Paper/PE Tape Reel 7 inch | 20,000 | 0.00008 g | Ni-Sn | https://www.yageo.com/en/Chart/Download/pdf/CC0100BRNPO7BN2R1 | https://www.yageo.com/upload/media/product/productsearch/datasheet/mlcc/UPY-NP0X5R_01005_4V-to-25V_V12.pdf
CC0100BRNPO7BN2R2 | 01005_042_022_022_014_014.STEP |  | General Purpose | CC 01005 | Miniaturization | 01005 (0402) | NPO | -55 to +125°C | 16 | 2.2 pF | ±0.1pF | 0.40 ±0.02 | 0.20 ±0.02 | 0.20 ±0.02 | 0.07~0.14 | 0.13 |  |  |  | 0.23% | 10.0 GΩ | 200% | IEC-60384 | Reflow | No | 1 MHz, 1 Vrms | Paper/PE Tape Reel 7 inch | 20,000 | 0.00008 g | Ni-Sn | https://www.yageo.com/en/Chart/Download/pdf/CC0100BRNPO7BN2R2 | https://www.yageo.com/upload/media/product/productsearch/datasheet/mlcc/UPY-NP0X5R_01005_4V-to-25V_V12.pdf
CC0100BRNPO7BN2R4 | 01005_042_022_022_014_014.STEP |  | General Purpose | CC 01005 | Miniaturization | 01005 (0402) | NPO | -55 to +125°C | 16 | 2.4 pF | ±0.1pF | 0.40 ±0.02 | 0.20 ±0.02 | 0.20 ±0.02 | 0.07~0.14 | 0.13 |  |  |  | 0.22% | 10.0 GΩ | 200% | IEC-60384 | Reflow | No | 1 MHz, 1 Vrms | Paper/PE Tape Reel 7 inch | 20,000 | 0.00008 g | Ni-Sn | https://www.yageo.com/en/Chart/Download/pdf/CC0100BRNPO7BN2R4 | https://www.yageo.com/upload/media/product/productsearch/datasheet/mlcc/UPY-NP0X5R_01005_4V-to-25V_V12.pdf
CC0100BRNPO7BN2R7 | 01005_042_022_022_014_014.STEP |  | General Purpose | CC 01005 | Miniaturization | 01005 (0402) | NPO | -55 to +125°C | 16 | 2.7 pF | ±0.1pF | 0.40 ±0.02 | 0.20 ±0.02 | 0.20 ±0.02 | 0.07~0.14 | 0.13 |  |  |  | 0.22% | 10.0 GΩ | 200% | IEC-60384 | Reflow | No | 1 MHz, 1 Vrms | Paper/PE Tape Reel 7 inch | 20,000 | 0.00008 g | Ni-Sn | https://www.yageo.com/en/Chart/Download/pdf/CC0100BRNPO7BN2R7 | https://www.yageo.com/upload/media/product/productsearch/datasheet/mlcc/UPY-NP0X5R_01005_4V-to-25V_V12.pdf
CC0100BRNPO7BN2R8 | 01005_042_022_022_014_014.STEP |  | General Purpose | CC 01005 | Miniaturization | 01005 (0402) | NPO | -55 to +125°C | 16 | 2.8 pF | ±0.1pF | 0.40 ±0.02 | 0.20 ±0.02 | 0.20 ±0.02 | 0.07~0.14 | 0.13 |  |  |  | 0.22% | 10.0 GΩ | 200% | IEC-60384 | Reflow | No | 1 MHz, 1 Vrms | Paper/PE Tape Reel 7 inch | 20,000 | 0.00008 g | Ni-Sn | https://www.yageo.com/en/Chart/Download/pdf/CC0100BRNPO7BN2R8 | https://www.yageo.com/upload/media/product/productsearch/datasheet/mlcc/UPY-NP0X5R_01005_4V-to-25V_V12.pdf
CC0100BRNPO7BN3R0 | 01005_042_022_022_014_014.STEP |  | General Purpose | CC 01005 | Miniaturization | 01005 (0402) | NPO | -55 to +125°C | 16 | 3.0 pF | ±0.1pF | 0.40 ±0.02 | 0.20 ±0.02 | 0.20 ±0.02 | 0.07~0.14 | 0.13 |  |  |  | 0.22% | 10.0 GΩ | 200% | IEC-60384 | Reflow | No | 1 MHz, 1 Vrms | Paper/PE Tape Reel 7 inch | 20,000 | 0.00008 g | Ni-Sn | https://www.yageo.com/en/Chart/Download/pdf/CC0100BRNPO7BN3R0 | https://www.yageo.com/upload/media/product/productsearch/datasheet/mlcc/UPY-NP0X5R_01005_4V-to-25V_V12.pdf
CC0100BRNPO7BN3R3 | 01005_042_022_022_014_014.STEP |  | General Purpose | CC 01005 | Miniaturization | 01005 (0402) | NPO | -55 to +125°C | 16 | 3.3 pF | ±0.1pF | 0.40 ±0.02 | 0.20 ±0.02 | 0.20 ±0.02 | 0.07~0.14 | 0.13 |  |  |  | 0.21% | 10.0 GΩ | 200% | IEC-60384 | Reflow | No | 1 MHz, 1 Vrms | Paper/PE Tape Reel 7 inch | 20,000 | 0.00008 g | Ni-Sn | https://www.yageo.com/en/Chart/Download/pdf/CC0100BRNPO7BN3R3 | https://www.yageo.com/upload/media/product/productsearch/datasheet/mlcc/UPY-NP0X5R_01005_4V-to-25V_V12.pdf
CC0100BRNPO7BN3R6 | 01005_042_022_022_014_014.STEP |  | General Purpose | CC 01005 | Miniaturization | 01005 (0402) | NPO | -55 to +125°C | 16 | 3.6 pF | ±0.1pF | 0.40 ±0.02 | 0.20 ±0.02 | 0.20 ±0.02 | 0.07~0.14 | 0.13 |  |  |  | 0.21% | 10.0 GΩ | 200% | IEC-60384 | Reflow | No | 1 MHz, 1 Vrms | Paper/PE Tape Reel 7 inch | 20,000 | 0.00008 g | Ni-Sn | https://www.yageo.com/en/Chart/Download/pdf/CC0100BRNPO7BN3R6 | https://www.yageo.com/upload/media/product/productsearch/datasheet/mlcc/UPY-NP0X5R_01005_4V-to-25V_V12.pdf
CC0100BRNPO7BN3R9 | 01005_042_022_022_014_014.STEP |  | General Purpose | CC 01005 | Miniaturization | 01005 (0402) | NPO | -55 to +125°C | 16 | 3.9 pF | ±0.1pF | 0.40 ±0.02 | 0.20 ±0.02 | 0.20 ±0.02 | 0.07~0.14 | 0.13 |  |  |  | 0.21% | 10.0 GΩ | 200% | IEC-60384 | Reflow | No | 1 MHz, 1 Vrms | Paper/PE Tape Reel 7 inch | 20,000 | 0.00008 g | Ni-Sn | https://www.yageo.com/en/Chart/Download/pdf/CC0100BRNPO7BN3R9 | https://www.yageo.com/upload/media/product/productsearch/datasheet/mlcc/UPY-NP0X5R_01005_4V-to-25V_V12.pdf
CC0100BRNPO7BN4R0 | 01005_042_022_022_014_014.STEP |  | General Purpose | CC 01005 | Miniaturization | 01005 (0402) | NPO | -55 to +125°C | 16 | 4.0 pF | ±0.1pF | 0.40 ±0.02 | 0.20 ±0.02 | 0.20 ±0.02 | 0.07~0.14 | 0.13 |  |  |  | 0.21% | 10.0 GΩ | 200% | IEC-60384 | Reflow | No | 1 MHz, 1 Vrms | Paper/PE Tape Reel 7 inch | 20,000 | 0.00008 g | Ni-Sn | https://www.yageo.com/en/Chart/Download/pdf/CC0100BRNPO7BN4R0 | https://www.yageo.com/upload/media/product/productsearch/datasheet/mlcc/UPY-NP0X5R_01005_4V-to-25V_V12.pdf
CC0100BRNPO7BN4R3 | 01005_042_022_022_014_014.STEP |  | General Purpose | CC 01005 | Miniaturization | 01005 (0402) | NPO | -55 to +125°C | 16 | 4.3 pF | ±0.1pF | 0.40 ±0.02 | 0.20 ±0.02 | 0.20 ±0.02 | 0.07~0.14 | 0.13 |  |  |  | 0.21% | 10.0 GΩ | 200% | IEC-60384 | Reflow | No | 1 MHz, 1 Vrms | Paper/PE Tape Reel 7 inch | 20,000 | 0.00008 g | Ni-Sn | https://www.yageo.com/en/Chart/Download/pdf/CC0100BRNPO7BN4R3 | https://www.yageo.com/upload/media/product/productsearch/datasheet/mlcc/UPY-NP0X5R_01005_4V-to-25V_V12.pdf
CC0100BRNPO7BN4R7 | 01005_042_022_022_014_014.STEP |  | General Purpose | CC 01005 | Miniaturization | 01005 (0402) | NPO | -55 to +125°C | 16 | 4.7 pF | ±0.1pF | 0.40 ±0.02 | 0.20 ±0.02 | 0.20 ±0.02 | 0.07~0.14 | 0.13 |  |  |  | 0.20% | 10.0 GΩ | 200% | IEC-60384 | Reflow | No | 1 MHz, 1 Vrms | Paper/PE Tape Reel 7 inch | 20,000 | 0.00008 g | Ni-Sn | https://www.yageo.com/en/Chart/Download/pdf/CC0100BRNPO7BN4R7 | https://www.yageo.com/upload/media/product/productsearch/datasheet/mlcc/UPY-NP0X5R_01005_4V-to-25V_V12.pdf
CC0100BRNPO7BN5R0 | 01005_042_022_022_014_014.STEP |  | General Purpose | CC 01005 | Miniaturization | 01005 (0402) | NPO | -55 to +125°C | 16 | 5 pF | ±0.1pF | 0.40 ±0.02 | 0.20 ±0.02 | 0.20 ±0.02 | 0.07~0.14 | 0.13 |  |  |  | 0.20% | 10.0 GΩ | 200% | IEC-60384 | Reflow | No | 1 MHz, 1 Vrms | Paper/PE Tape Reel 7 inch | 20,000 | 0.00008 g | Ni-Sn | https://www.yageo.com/en/Chart/Download/pdf/CC0100BRNPO7BN5R0 | https://www.yageo.com/upload/media/product/productsearch/datasheet/mlcc/UPY-NP0X5R_01005_4V-to-25V_V12.pdf
CC0100BRNPO7BN5R1 | 01005_042_022_022_014_014.STEP |  | General Purpose | CC 01005 | Miniaturization | 01005 (0402) | NPO | -55 to +125°C | 16 | 5.1 pF | ±0.1pF | 0.40 ±0.02 | 0.20 ±0.02 | 0.20 ±0.02 | 0.07~0.14 | 0.13 |  |  |  | 0.20% | 10.0 GΩ | 200% | IEC-60384 | Reflow | No | 1 MHz, 1 Vrms | Paper/PE Tape Reel 7 inch | 20,000 | 0.00008 g | Ni-Sn | https://www.yageo.com/en/Chart/Download/pdf/CC0100BRNPO7BN5R1 | https://www.yageo.com/upload/media/product/productsearch/datasheet/mlcc/UPY-NP0X5R_01005_4V-to-25V_V12.pdf
CC0100BRNPO7BN5R6 | 01005_042_022_022_014_014.STEP |  | General Purpose | CC 01005 | Miniaturization | 01005 (0402) | NPO | -55 to +125°C | 16 | 5.6 pF | ±0.1pF | 0.40 ±0.02 | 0.20 ±0.02 | 0.20 ±0.02 | 0.07~0.14 | 0.13 |  |  |  | 0.20% | 10.0 GΩ | 200% | IEC-60384 | Reflow | No | 1 MHz, 1 Vrms | Paper/PE Tape Reel 7 inch | 20,000 | 0.00008 g | Ni-Sn | https://www.yageo.com/en/Chart/Download/pdf/CC0100BRNPO7BN5R6 | https://www.yageo.com/upload/media/product/productsearch/datasheet/mlcc/UPY-NP0X5R_01005_4V-to-25V_V12.pdf
CC0100BRNPO7BN6R2 | 01005_042_022_022_014_014.STEP |  | General Purpose | CC 01005 | Miniaturization | 01005 (0402) | NPO | -55 to +125°C | 16 | 6.2 pF | ±0.1pF | 0.40 ±0.02 | 0.20 ±0.02 | 0.20 ±0.02 | 0.07~0.14 | 0.13 |  |  |  | 0.19% | 10.0 GΩ | 200% | IEC-60384 | Reflow | No | 1 MHz, 1 Vrms | Paper/PE Tape Reel 7 inch | 20,000 | 0.00008 g | Ni-Sn | https://www.yageo.com/en/Chart/Download/pdf/CC0100BRNPO7BN6R2 | https://www.yageo.com/upload/media/product/productsearch/datasheet/mlcc/UPY-NP0X5R_01005_4V-to-25V_V12.pdf
CC0100BRNPO7BN6R8 | 01005_042_022_022_014_014.STEP |  | General Purpose | CC 01005 | Miniaturization | 01005 (0402) | NPO | -55 to +125°C | 16 | 6.8 pF | ±0.1pF | 0.40 ±0.02 | 0.20 ±0.02 | 0.20 ±0.02 | 0.07~0.14 | 0.13 |  |  |  | 0.19% | 10.0 GΩ | 200% | IEC-60384 | Reflow | No | 1 MHz, 1 Vrms | Paper/PE Tape Reel 7 inch | 20,000 | 0.00008 g | Ni-Sn | https://www.yageo.com/en/Chart/Download/pdf/CC0100BRNPO7BN6R8 | https://www.yageo.com/upload/media/product/productsearch/datasheet/mlcc/UPY-NP0X5R_01005_4V-to-25V_V12.pdf
CC0100BRNPO7BN7R0 | 01005_042_022_022_014_014.STEP |  | General Purpose | CC 01005 | Miniaturization | 01005 (0402) | NPO | -55 to +125°C | 16 | 7.0 pF | ±0.1pF | 0.40 ±0.02 | 0.20 ±0.02 | 0.20 ±0.02 | 0.07~0.14 | 0.13 |  |  |  | 0.19% | 10.0 GΩ | 200% | IEC-60384 | Reflow | No | 1 MHz, 1 Vrms | Paper/PE Tape Reel 7 inch | 20,000 | 0.00008 g | Ni-Sn | https://www.yageo.com/en/Chart/Download/pdf/CC0100BRNPO7BN7R0 | https://www.yageo.com/upload/media/product/productsearch/datasheet/mlcc/UPY-NP0X5R_01005_4V-to-25V_V12.pdf
CC0100BRNPO7BN8R2 | 01005_042_022_022_014_014.STEP |  | General Purpose | CC 01005 | Miniaturization | 01005 (0402) | NPO | -55 to +125°C | 16 | 8.2 pF | ±0.1pF | 0.40 ±0.02 | 0.20 ±0.02 | 0.20 ±0.02 | 0.07~0.14 | 0.13 |  |  |  | 0.18% | 10.0 GΩ | 200% | IEC-60384 | Reflow | No | 1 MHz, 1 Vrms | Paper/PE Tape Reel 7 inch | 20,000 | 0.00008 g | Ni-Sn | https://www.yageo.com/en/Chart/Download/pdf/CC0100BRNPO7BN8R2 | https://www.yageo.com/upload/media/product/productsearch/datasheet/mlcc/UPY-NP0X5R_01005_4V-to-25V_V12.pdf
CC0100BRNPO7BNR20 | 01005_042_022_022_014_014.STEP |  | General Purpose | CC 01005 | Miniaturization | 01005 (0402) | NPO | -55 to +125°C | 16 | 0.2 pF | ±0.1pF | 0.40 ±0.02 | 0.20 ±0.02 | 0.20 ±0.02 | 0.07~0.14 | 0.13 |  |  |  | 0.25% | 10.0 GΩ | 200% | IEC-60384 | Reflow | No | 1 MHz, 1 Vrms | Paper/PE Tape Reel 7 inch | 20,000 | 0.00008 g | Ni-Sn | https://www.yageo.com/en/Chart/Download/pdf/CC0100BRNPO7BNR20 | https://www.yageo.com/upload/media/product/productsearch/datasheet/mlcc/UPY-NP0X5R_01005_4V-to-25V_V12.pdf
CC0100BRNPO7BNR30 | 01005_042_022_022_014_014.STEP |  | General Purpose | CC 01005 | Miniaturization | 01005 (0402) | NPO | -55 to +125°C | 16 | 0.3 pF | ±0.1pF | 0.40 ±0.02 | 0.20 ±0.02 | 0.20 ±0.02 | 0.07~0.14 | 0.13 |  |  |  | 0.25% | 10.0 GΩ | 200% | IEC-60384 | Reflow | No | 1 MHz, 1 Vrms | Paper/PE Tape Reel 7 inch | 20,000 | 0.00008 g | Ni-Sn | https://www.yageo.com/en/Chart/Download/pdf/CC0100BRNPO7BNR30 | https://www.yageo.com/upload/media/product/productsearch/datasheet/mlcc/UPY-NP0X5R_01005_4V-to-25V_V12.pdf
CC0100BRNPO7BNR40 | 01005_042_022_022_014_014.STEP |  | General Purpose | CC 01005 | Miniaturization | 01005 (0402) | NPO | -55 to +125°C | 16 | 0.4 pF | ±0.1pF | 0.40 ±0.02 | 0.20 ±0.02 | 0.20 ±0.02 | 0.07~0.14 | 0.13 |  |  |  | 0.25% | 10.0 GΩ | 200% | IEC-60384 | Reflow | No | 1 MHz, 1 Vrms | Paper/PE Tape Reel 7 inch | 20,000 | 0.00008 g | Ni-Sn | https://www.yageo.com/en/Chart/Download/pdf/CC0100BRNPO7BNR40 | https://www.yageo.com/upload/media/product/productsearch/datasheet/mlcc/UPY-NP0X5R_01005_4V-to-25V_V12.pdf
CC0100BRNPO7BNR50 | 01005_042_022_022_014_014.STEP |  | General Purpose | CC 01005 | Miniaturization | 01005 (0402) | NPO | -55 to +125°C | 16 | 0.5 pF | ±0.1pF | 0.40 ±0.02 | 0.20 ±0.02 | 0.20 ±0.02 | 0.07~0.14 | 0.13 |  |  |  | 0.24% | 10.0 GΩ | 200% | IEC-60384 | Reflow | No | 1 MHz, 1 Vrms | Paper/PE Tape Reel 7 inch | 20,000 | 0.00008 g | Ni-Sn | https://www.yageo.com/en/Chart/Download/pdf/CC0100BRNPO7BNR50 | https://www.yageo.com/upload/media/product/productsearch/datasheet/mlcc/UPY-NP0X5R_01005_4V-to-25V_V12.pdf
CC0100BRNPO7BNR60 | 01005_042_022_022_014_014.STEP |  | General Purpose | CC 01005 | Miniaturization | 01005 (0402) | NPO | -55 to +125°C | 16 | 0.6 pF | ±0.1pF | 0.40 ±0.02 | 0.20 ±0.02 | 0.20 ±0.02 | 0.07~0.14 | 0.13 |  |  |  | 0.24% | 10.0 GΩ | 200% | IEC-60384 | Reflow | No | 1 MHz, 1 Vrms | Paper/PE Tape Reel 7 inch | 20,000 | 0.00008 g | Ni-Sn | https://www.yageo.com/en/Chart/Download/pdf/CC0100BRNPO7BNR60 | https://www.yageo.com/upload/media/product/productsearch/datasheet/mlcc/UPY-NP0X5R_01005_4V-to-25V_V12.pdf
CC0100BRNPO7BNR70 | 01005_042_022_022_014_014.STEP |  | General Purpose | CC 01005 | Miniaturization | 01005 (0402) | NPO | -55 to +125°C | 16 | 0.7 pF | ±0.1pF | 0.40 ±0.02 | 0.20 ±0.02 | 0.20 ±0.02 | 0.07~0.14 | 0.13 |  |  |  | 0.24% | 10.0 GΩ | 200% | IEC-60384 | Reflow | No | 1 MHz, 1 Vrms | Paper/PE Tape Reel 7 inch | 20,000 | 0.00008 g | Ni-Sn | https://www.yageo.com/en/Chart/Download/pdf/CC0100BRNPO7BNR70 | https://www.yageo.com/upload/media/product/productsearch/datasheet/mlcc/UPY-NP0X5R_01005_4V-to-25V_V12.pdf
CC0100BRNPO7BNR75 | 01005_042_022_022_014_014.STEP |  | General Purpose | CC 01005 | Miniaturization | 01005 (0402) | NPO | -55 to +125°C | 16 | 0.75 pF | ±0.1pF | 0.40 ±0.02 | 0.20 ±0.02 | 0.20 ±0.02 | 0.07~0.14 | 0.13 |  |  |  | 0.24% | 10.0 GΩ | 200% | IEC-60384 | Reflow | No | 1 MHz, 1 Vrms | Paper/PE Tape Reel 7 inch | 20,000 | 0.00008 g | Ni-Sn | https://www.yageo.com/en/Chart/Download/pdf/CC0100BRNPO7BNR75 | https://www.yageo.com/upload/media/product/productsearch/datasheet/mlcc/UPY-NP0X5R_01005_4V-to-25V_V12.pdf
CC0100BRNPO7BNR80 | 01005_042_022_022_014_014.STEP |  | General Purpose | CC 01005 | Miniaturization | 01005 (0402) | NPO | -55 to +125°C | 16 | 0.8 pF | ±0.1pF | 0.40 ±0.02 | 0.20 ±0.02 | 0.20 ±0.02 | 0.07~0.14 | 0.13 |  |  |  | 0.24% | 10.0 GΩ | 200% | IEC-60384 | Reflow | No | 1 MHz, 1 Vrms | Paper/PE Tape Reel 7 inch | 20,000 | 0.00008 g | Ni-Sn | https://www.yageo.com/en/Chart/Download/pdf/CC0100BRNPO7BNR80 | https://www.yageo.com/upload/media/product/productsearch/datasheet/mlcc/UPY-NP0X5R_01005_4V-to-25V_V12.pdf
CC0100BRNPO7BNR90 | 01005_042_022_022_014_014.STEP |  | General Purpose | CC 01005 | Miniaturization | 01005 (0402) | NPO | -55 to +125°C | 16 | 0.9 pF | ±0.1pF | 0.40 ±0.02 | 0.20 ±0.02 | 0.20 ±0.02 | 0.07~0.14 | 0.13 |  |  |  | 0.24% | 10.0 GΩ | 200% | IEC-60384 | Reflow | No | 1 MHz, 1 Vrms | Paper/PE Tape Reel 7 inch | 20,000 | 0.00008 g | Ni-Sn | https://www.yageo.com/en/Chart/Download/pdf/CC0100BRNPO7BNR90 | https://www.yageo.com/upload/media/product/productsearch/datasheet/mlcc/UPY-NP0X5R_01005_4V-to-25V_V12.pdf
CC0100BRNPO8BN1R0 | 01005_042_022_022_014_014.STEP |  | General Purpose | CC 01005 | Miniaturization | 01005 (0402) | NPO | -55 to +125°C | 25 | 1.0 pF | ±0.1pF | 0.40 ±0.02 | 0.20 ±0.02 | 0.20 ±0.02 | 0.07~0.14 | 0.13 |  |  |  | 0.24% | 10.0 GΩ | 200% | IEC-60384 | Reflow | No | 1 MHz, 1 Vrms | Paper/PE Tape Reel 7 inch | 20,000 | 0.00008 g | Ni-Sn | https://www.yageo.com/en/Chart/Download/pdf/CC0100BRNPO8BN1R0 | https://www.yageo.com/upload/media/product/productsearch/datasheet/mlcc/UPY-NP0X5R_01005_4V-to-25V_V12.pdf
CC0100BRNPO8BN1R2 | 01005_042_022_022_014_014.STEP |  | General Purpose | CC 01005 | Miniaturization | 01005 (0402) | NPO | -55 to +125°C | 25 | 1.2 pF | ±0.1pF | 0.40 ±0.02 | 0.20 ±0.02 | 0.20 ±0.02 | 0.07~0.14 | 0.13 |  |  |  | 0.24% | 10.0 GΩ | 200% | IEC-60384 | Reflow | No | 1 MHz, 1 Vrms | Paper/PE Tape Reel 7 inch | 20,000 | 0.00008 g | Ni-Sn | https://www.yageo.com/en/Chart/Download/pdf/CC0100BRNPO8BN1R2 | https://www.yageo.com/upload/media/product/productsearch/datasheet/mlcc/UPY-NP0X5R_01005_4V-to-25V_V12.pdf
CC0100BRNPO8BN1R5 | 01005_042_022_022_014_014.STEP |  | General Purpose | CC 01005 | Miniaturization | 01005 (0402) | NPO | -55 to +125°C | 25 | 1.5 pF | ±0.1pF | 0.40 ±0.02 | 0.20 ±0.02 | 0.20 ±0.02 | 0.07~0.14 | 0.13 |  |  |  | 0.23% | 10.0 GΩ | 200% | IEC-60384 | Reflow | No | 1 MHz, 1 Vrms | Paper/PE Tape Reel 7 inch | 20,000 | 0.00008 g | Ni-Sn | https://www.yageo.com/en/Chart/Download/pdf/CC0100BRNPO8BN1R5 | https://www.yageo.com/upload/media/product/productsearch/datasheet/mlcc/UPY-NP0X5R_01005_4V-to-25V_V12.pdf
CC0100BRNPO8BN1R8 | 01005_042_022_022_014_014.STEP |  | General Purpose | CC 01005 | Miniaturization | 01005 (0402) | NPO | -55 to +125°C | 25 | 1.8 pF | ±0.1pF | 0.40 ±0.02 | 0.20 ±0.02 | 0.20 ±0.02 | 0.07~0.14 | 0.13 |  |  |  | 0.23% | 10.0 GΩ | 200% | IEC-60384 | Reflow | No | 1 MHz, 1 Vrms | Paper/PE Tape Reel 7 inch | 20,000 | 0.00008 g | Ni-Sn | https://www.yageo.com/en/Chart/Download/pdf/CC0100BRNPO8BN1R8 | https://www.yageo.com/upload/media/product/productsearch/datasheet/mlcc/UPY-NP0X5R_01005_4V-to-25V_V12.pdf
CC0100BRNPO8BN2R0 | 01005_042_022_022_014_014.STEP |  | General Purpose | CC 01005 | Miniaturization | 01005 (0402) | NPO | -55 to +125°C | 25 | 2.0 pF | ±0.1pF | 0.40 ±0.02 | 0.20 ±0.02 | 0.20 ±0.02 | 0.07~0.14 | 0.13 |  |  |  | 0.23% | 10.0 GΩ | 200% | IEC-60384 | Reflow | No | 1 MHz, 1 Vrms | Paper/PE Tape Reel 7 inch | 20,000 | 0.00008 g | Ni-Sn | https://www.yageo.com/en/Chart/Download/pdf/CC0100BRNPO8BN2R0 | https://www.yageo.com/upload/media/product/productsearch/datasheet/mlcc/UPY-NP0X5R_01005_4V-to-25V_V12.pdf
CC0100BRNPO8BN2R2 | 01005_042_022_022_014_014.STEP |  | General Purpose | CC 01005 | Miniaturization | 01005 (0402) | NPO | -55 to +125°C | 25 | 2.2 pF | ±0.1pF | 0.40 ±0.02 | 0.20 ±0.02 | 0.20 ±0.02 | 0.07~0.14 | 0.13 |  |  |  | 0.23% | 10.0 GΩ | 200% | IEC-60384 | Reflow | No | 1 MHz, 1 Vrms | Paper/PE Tape Reel 7 inch | 20,000 | 0.00008 g | Ni-Sn | https://www.yageo.com/en/Chart/Download/pdf/CC0100BRNPO8BN2R2 | https://www.yageo.com/upload/media/product/productsearch/datasheet/mlcc/UPY-NP0X5R_01005_4V-to-25V_V12.pdf
CC0100BRNPO8BN2R4 | 01005_042_022_022_014_014.STEP |  | General Purpose | CC 01005 | Miniaturization | 01005 (0402) | NPO | -55 to +125°C | 25 | 2.4 pF | ±0.1pF | 0.40 ±0.02 | 0.20 ±0.02 | 0.20 ±0.02 | 0.07~0.14 | 0.13 |  |  |  | 0.22% | 10.0 GΩ | 200% | IEC-60384 | Reflow | No | 1 MHz, 1 Vrms | Paper/PE Tape Reel 7 inch | 20,000 | 0.00008 g | Ni-Sn | https://www.yageo.com/en/Chart/Download/pdf/CC0100BRNPO8BN2R4 | https://www.yageo.com/upload/media/product/productsearch/datasheet/mlcc/UPY-NP0X5R_01005_4V-to-25V_V12.pdf
CC0100BRNPO8BN2R7 | 01005_042_022_022_014_014.STEP |  | General Purpose | CC 01005 | Miniaturization | 01005 (0402) | NPO | -55 to +125°C | 25 | 2.7 pF | ±0.1pF | 0.40 ±0.02 | 0.20 ±0.02 | 0.20 ±0.02 | 0.07~0.14 | 0.13 |  |  |  | 0.22% | 10.0 GΩ | 200% | IEC-60384 | Reflow | No | 1 MHz, 1 Vrms | Paper/PE Tape Reel 7 inch | 20,000 | 0.00008 g | Ni-Sn | https://www.yageo.com/en/Chart/Download/pdf/CC0100BRNPO8BN2R7 | https://www.yageo.com/upload/media/product/productsearch/datasheet/mlcc/UPY-NP0X5R_01005_4V-to-25V_V12.pdf
CC0100BRNPO8BN2R8 | 01005_042_022_022_014_014.STEP |  | General Purpose | CC 01005 | Miniaturization | 01005 (0402) | NPO | -55 to +125°C | 25 | 2.8 pF | ±0.1pF | 0.40 ±0.02 | 0.20 ±0.02 | 0.20 ±0.02 | 0.07~0.14 | 0.13 |  |  |  | 0.22% | 10.0 GΩ | 200% | IEC-60384 | Reflow | No | 1 MHz, 1 Vrms | Paper/PE Tape Reel 7 inch | 20,000 | 0.00008 g | Ni-Sn | https://www.yageo.com/en/Chart/Download/pdf/CC0100BRNPO8BN2R8 | https://www.yageo.com/upload/media/product/productsearch/datasheet/mlcc/UPY-NP0X5R_01005_4V-to-25V_V12.pdf
CC0100BRNPO8BN3R0 | 01005_042_022_022_014_014.STEP |  | General Purpose | CC 01005 | Miniaturization | 01005 (0402) | NPO | -55 to +125°C | 25 | 3.0 pF | ±0.1pF | 0.40 ±0.02 | 0.20 ±0.02 | 0.20 ±0.02 | 0.07~0.14 | 0.13 |  |  |  | 0.22% | 10.0 GΩ | 200% | IEC-60384 | Reflow | No | 1 MHz, 1 Vrms | Paper/PE Tape Reel 7 inch | 20,000 | 0.00008 g | Ni-Sn | https://www.yageo.com/en/Chart/Download/pdf/CC0100BRNPO8BN3R0 | https://www.yageo.com/upload/media/product/productsearch/datasheet/mlcc/UPY-NP0X5R_01005_4V-to-25V_V12.pdf
CC0100BRNPO8BN3R3 | 01005_042_022_022_014_014.STEP |  | General Purpose | CC 01005 | Miniaturization | 01005 (0402) | NPO | -55 to +125°C | 25 | 3.3 pF | ±0.1pF | 0.40 ±0.02 | 0.20 ±0.02 | 0.20 ±0.02 | 0.07~0.14 | 0.13 |  |  |  | 0.21% | 10.0 GΩ | 200% | IEC-60384 | Reflow | No | 1 MHz, 1 Vrms | Paper/PE Tape Reel 7 inch | 20,000 | 0.00008 g | Ni-Sn | https://www.yageo.com/en/Chart/Download/pdf/CC0100BRNPO8BN3R3 | https://www.yageo.com/upload/media/product/productsearch/datasheet/mlcc/UPY-NP0X5R_01005_4V-to-25V_V12.pdf
CC0100BRNPO8BN3R5 | 01005_042_022_022_014_014.STEP |  | General Purpose | CC 01005 | Miniaturization | 01005 (0402) | NPO | -55 to +125°C | 25 | 3.5 pF | ±0.1pF | 0.40 ±0.02 | 0.20 ±0.02 | 0.20 ±0.02 | 0.07~0.14 | 0.13 |  |  |  | 0.21% | 10.0 GΩ | 200% | IEC-60384 | Reflow | No | 1 MHz, 1 Vrms | Paper/PE Tape Reel 7 inch | 20,000 | 0.00008 g | Ni-Sn | https://www.yageo.com/en/Chart/Download/pdf/CC0100BRNPO8BN3R5 | https://www.yageo.com/upload/media/product/productsearch/datasheet/mlcc/UPY-NP0X5R_01005_4V-to-25V_V12.pdf
CC0100BRNPO8BN3R9 | 01005_042_022_022_014_014.STEP |  | General Purpose | CC 01005 | Miniaturization | 01005 (0402) | NPO | -55 to +125°C | 25 | 3.9 pF | ±0.1pF | 0.40 ±0.02 | 0.20 ±0.02 | 0.20 ±0.02 | 0.07~0.14 | 0.13 |  |  |  | 0.21% | 10.0 GΩ | 200% | IEC-60384 | Reflow | No | 1 MHz, 1 Vrms | Paper/PE Tape Reel 7 inch | 20,000 | 0.00008 g | Ni-Sn | https://www.yageo.com/en/Chart/Download/pdf/CC0100BRNPO8BN3R9 | https://www.yageo.com/upload/media/product/productsearch/datasheet/mlcc/UPY-NP0X5R_01005_4V-to-25V_V12.pdf
CC0100BRNPO8BN4R2 | 01005_042_022_022_014_014.STEP |  | General Purpose | CC 01005 | Miniaturization | 01005 (0402) | NPO | -55 to +125°C | 25 | 4.2 pF | ±0.1pF | 0.40 ±0.02 | 0.20 ±0.02 | 0.20 ±0.02 | 0.07~0.14 | 0.13 |  |  |  | 0.21% | 10.0 GΩ | 200% | IEC-60384 | Reflow | No | 1 MHz, 1 Vrms | Paper/PE Tape Reel 7 inch | 20,000 | 0.00008 g | Ni-Sn | https://www.yageo.com/en/Chart/Download/pdf/CC0100BRNPO8BN4R2 | https://www.yageo.com/upload/media/product/productsearch/datasheet/mlcc/UPY-NP0X5R_01005_4V-to-25V_V12.pdf
CC0100BRNPO8BN4R3 | 01005_042_022_022_014_014.STEP |  | General Purpose | CC 01005 | Miniaturization | 01005 (0402) | NPO | -55 to +125°C | 25 | 4.3 pF | ±0.1pF | 0.40 ±0.02 | 0.20 ±0.02 | 0.20 ±0.02 | 0.07~0.14 | 0.13 |  |  |  | 0.21% | 10.0 GΩ | 200% | IEC-60384 | Reflow | No | 1 MHz, 1 Vrms | Paper/PE Tape Reel 7 inch | 20,000 | 0.00008 g | Ni-Sn | https://www.yageo.com/en/Chart/Download/pdf/CC0100BRNPO8BN4R3 | https://www.yageo.com/upload/media/product/productsearch/datasheet/mlcc/UPY-NP0X5R_01005_4V-to-25V_V12.pdf
CC0100BRNPO8BN6R7 | 01005_042_022_022_014_014.STEP |  | General Purpose | CC 01005 | Miniaturization | 01005 (0402) | NPO | -55 to +125°C | 25 | 6.7 pF | ±0.1pF | 0.40 ±0.02 | 0.20 ±0.02 | 0.20 ±0.02 | 0.07~0.14 | 0.13 |  |  |  | 0.19% | 10.0 GΩ | 200% | IEC-60384 | Reflow | No | 1 MHz, 1 Vrms | Paper/PE Tape Reel 7 inch | 20,000 | 0.00008 g | Ni-Sn | https://www.yageo.com/en/Chart/Download/pdf/CC0100BRNPO8BN6R7 | https://www.yageo.com/upload/media/product/productsearch/datasheet/mlcc/UPY-NP0X5R_01005_4V-to-25V_V12.pdf
CC0100BRNPO8BN6R8 | 01005_042_022_022_014_014.STEP |  | General Purpose | CC 01005 | Miniaturization | 01005 (0402) | NPO | -55 to +125°C | 25 | 6.8 pF | ±0.1pF | 0.40 ±0.02 | 0.20 ±0.02 | 0.20 ±0.02 | 0.07~0.14 | 0.13 |  |  |  | 0.19% | 10.0 GΩ | 200% | IEC-60384 | Reflow | No | 1 MHz, 1 Vrms | Paper/PE Tape Reel 7 inch | 20,000 | 0.00008 g | Ni-Sn | https://www.yageo.com/en/Chart/Download/pdf/CC0100BRNPO8BN6R8 | https://www.yageo.com/upload/media/product/productsearch/datasheet/mlcc/UPY-NP0X5R_01005_4V-to-25V_V12.pdf
CC0100BRNPO8BN7R0 | 01005_042_022_022_014_014.STEP |  | General Purpose | CC 01005 | Miniaturization | 01005 (0402) | NPO | -55 to +125°C | 25 | 7.0 pF | ±0.1pF | 0.40 ±0.02 | 0.20 ±0.02 | 0.20 ±0.02 | 0.07~0.14 | 0.13 |  |  |  | 0.19% | 10.0 GΩ | 200% | IEC-60384 | Reflow | No | 1 MHz, 1 Vrms | Paper/PE Tape Reel 7 inch | 20,000 | 0.00008 g | Ni-Sn | https://www.yageo.com/en/Chart/Download/pdf/CC0100BRNPO8BN7R0 | https://www.yageo.com/upload/media/product/productsearch/datasheet/mlcc/UPY-NP0X5R_01005_4V-to-25V_V12.pdf
CC0100BRNPO8BN7R2 | 01005_042_022_022_014_014.STEP |  | General Purpose | CC 01005 | Miniaturization | 01005 (0402) | NPO | -55 to +125°C | 25 | 7.2 pF | ±0.1pF | 0.40 ±0.02 | 0.20 ±0.02 | 0.20 ±0.02 | 0.07~0.14 | 0.13 |  |  |  | 0.18% | 10.0 GΩ | 200% | IEC-60384 | Reflow | No | 1 MHz, 1 Vrms | Paper/PE Tape Reel 7 inch | 20,000 | 0.00008 g | Ni-Sn | https://www.yageo.com/en/Chart/Download/pdf/CC0100BRNPO8BN7R2 | https://www.yageo.com/upload/media/product/productsearch/datasheet/mlcc/UPY-NP0X5R_01005_4V-to-25V_V12.pdf
CC0100BRNPO8BN8R2 | 01005_042_022_022_014_014.STEP |  | General Purpose | CC 01005 | Miniaturization | 01005 (0402) | NPO | -55 to +125°C | 25 | 8.2 pF | ±0.1pF | 0.40 ±0.02 | 0.20 ±0.02 | 0.20 ±0.02 | 0.07~0.14 | 0.13 |  |  |  | 0.18% | 10.0 GΩ | 200% | IEC-60384 | Reflow | No | 1 MHz, 1 Vrms | Paper/PE Tape Reel 7 inch | 20,000 | 0.00008 g | Ni-Sn | https://www.yageo.com/en/Chart/Download/pdf/CC0100BRNPO8BN8R2 | https://www.yageo.com/upload/media/product/productsearch/datasheet/mlcc/UPY-NP0X5R_01005_4V-to-25V_V12.pdf
CC0100BRNPO8BNR20 | 01005_042_022_022_014_014.STEP |  | General Purpose | CC 01005 | Miniaturization | 01005 (0402) | NPO | -55 to +125°C | 25 | 0.2 pF | ±0.1pF | 0.40 ±0.02 | 0.20 ±0.02 | 0.20 ±0.02 | 0.07~0.14 | 0.13 |  |  |  | 0.25% | 10.0 GΩ | 200% | IEC-60384 | Reflow | No | 1 MHz, 1 Vrms | Paper/PE Tape Reel 7 inch | 20,000 | 0.00008 g | Ni-Sn | https://www.yageo.com/en/Chart/Download/pdf/CC0100BRNPO8BNR20 | https://www.yageo.com/upload/media/product/productsearch/datasheet/mlcc/UPY-NP0X5R_01005_4V-to-25V_V12.pdf
CC0100BRNPO8BNR30 | 01005_042_022_022_014_014.STEP |  | General Purpose | CC 01005 | Miniaturization | 01005 (0402) | NPO | -55 to +125°C | 25 | 0.3 pF | ±0.1pF | 0.40 ±0.02 | 0.20 ±0.02 | 0.20 ±0.02 | 0.07~0.14 | 0.13 |  |  |  | 0.25% | 10.0 GΩ | 200% | IEC-60384 | Reflow | No | 1 MHz, 1 Vrms | Paper/PE Tape Reel 7 inch | 20,000 | 0.00008 g | Ni-Sn | https://www.yageo.com/en/Chart/Download/pdf/CC0100BRNPO8BNR30 | https://www.yageo.com/upload/media/product/productsearch/datasheet/mlcc/UPY-NP0X5R_01005_4V-to-25V_V12.pdf
CC0100BRNPO8BNR40 | 01005_042_022_022_014_014.STEP |  | General Purpose | CC 01005 | Miniaturization | 01005 (0402) | NPO | -55 to +125°C | 25 | 0.4 pF | ±0.1pF | 0.40 ±0.02 | 0.20 ±0.02 | 0.20 ±0.02 | 0.07~0.14 | 0.13 |  |  |  | 0.25% | 10.0 GΩ | 200% | IEC-60384 | Reflow | No | 1 MHz, 1 Vrms | Paper/PE Tape Reel 7 inch | 20,000 | 0.00008 g | Ni-Sn | https://www.yageo.com/en/Chart/Download/pdf/CC0100BRNPO8BNR40 | https://www.yageo.com/upload/media/product/productsearch/datasheet/mlcc/UPY-NP0X5R_01005_4V-to-25V_V12.pdf
CC0100BRNPO8BNR50 | 01005_042_022_022_014_014.STEP |  | General Purpose | CC 01005 | Miniaturization | 01005 (0402) | NPO | -55 to +125°C | 25 | 0.5 pF | ±0.1pF | 0.40 ±0.02 | 0.20 ±0.02 | 0.20 ±0.02 | 0.07~0.14 | 0.13 |  |  |  | 0.24% | 10.0 GΩ | 200% | IEC-60384 | Reflow | No | 1 MHz, 1 Vrms | Paper/PE Tape Reel 7 inch | 20,000 | 0.00008 g | Ni-Sn | https://www.yageo.com/en/Chart/Download/pdf/CC0100BRNPO8BNR50 | https://www.yageo.com/upload/media/product/productsearch/datasheet/mlcc/UPY-NP0X5R_01005_4V-to-25V_V12.pdf
CC0100BRNPO8BNR60 | 01005_042_022_022_014_014.STEP |  | General Purpose | CC 01005 | Miniaturization | 01005 (0402) | NPO | -55 to +125°C | 25 | 0.6 pF | ±0.1pF | 0.40 ±0.02 | 0.20 ±0.02 | 0.20 ±0.02 | 0.07~0.14 | 0.13 |  |  |  | 0.24% | 10.0 GΩ | 200% | IEC-60384 | Reflow | No | 1 MHz, 1 Vrms | Paper/PE Tape Reel 7 inch | 20,000 | 0.00008 g | Ni-Sn | https://www.yageo.com/en/Chart/Download/pdf/CC0100BRNPO8BNR60 | https://www.yageo.com/upload/media/product/productsearch/datasheet/mlcc/UPY-NP0X5R_01005_4V-to-25V_V12.pdf
CC0100BRNPO8BNR75 | 01005_042_022_022_014_014.STEP |  | General Purpose | CC 01005 | Miniaturization | 01005 (0402) | NPO | -55 to +125°C | 25 | 0.75 pF | ±0.1pF | 0.40 ±0.02 | 0.20 ±0.02 | 0.20 ±0.02 | 0.07~0.14 | 0.13 |  |  |  | 0.24% | 10.0 GΩ | 200% | IEC-60384 | Reflow | No | 1 MHz, 1 Vrms | Paper/PE Tape Reel 7 inch | 20,000 | 0.00008 g | Ni-Sn | https://www.yageo.com/en/Chart/Download/pdf/CC0100BRNPO8BNR75 | https://www.yageo.com/upload/media/product/productsearch/datasheet/mlcc/UPY-NP0X5R_01005_4V-to-25V_V12.pdf
CC0100BRNPO9BN1R0 | 01005_042_022_022_014_014.STEP |  | General Purpose | CC 01005 | Miniaturization | 01005 (0402) | NPO | -55 to +125°C | 50 | 1.0 pF | ±0.1pF | 0.40 ±0.02 | 0.20 ±0.02 | 0.20 ±0.02 | 0.07~0.14 | 0.13 |  |  |  | 0.24% | MΩ | 200% | IEC-60384 | Reflow | No | 1 MHz, 1 Vrms | Paper/PE Tape Reel 7 inch | 20,000 | 0.00008 g | Ni-Sn | https://www.yageo.com/en/Chart/Download/pdf/CC0100BRNPO9BN1R0 | https://www.yageo.com/upload/media/product/productsearch/datasheet/mlcc/UPY-NP0X5R_01005_4V-to-25V_V12.pdf
CC0100BRNPO9BNR50 | 01005_042_022_022_014_014.STEP |  | General Purpose | CC 01005 | Miniaturization | 01005 (0402) | NPO | -55 to +125°C | 50 | 0.5 pF | ±0.1pF | 0.40 ±0.02 | 0.20 ±0.02 | 0.20 ±0.02 | 0.07~0.14 | 0.13 |  |  |  | 0.24% | MΩ | 200% | IEC-60384 | Reflow | No | 1 MHz, 1 Vrms | Paper/PE Tape Reel 7 inch | 20,000 | 0.00008 g | Ni-Sn | https://www.yageo.com/en/Chart/Download/pdf/CC0100BRNPO9BNR50 | https://www.yageo.com/upload/media/product/productsearch/datasheet/mlcc/UPY-NP0X5R_01005_4V-to-25V_V12.pdf
CC0100BRNPO9BNR70 | 01005_042_022_022_014_014.STEP |  | General Purpose | CC 01005 | Miniaturization | 01005 (0402) | NPO | -55 to +125°C | 50 | 0.7 pF | ±0.1pF | 0.40 ±0.02 | 0.20 ±0.02 | 0.20 ±0.02 | 0.07~0.14 | 0.13 |  |  |  | 0.24% | MΩ | 200% | IEC-60384 | Reflow | No | 1 MHz, 1 Vrms | Paper/PE Tape Reel 7 inch | 20,000 | 0.00008 g | Ni-Sn | https://www.yageo.com/en/Chart/Download/pdf/CC0100BRNPO9BNR70 | https://www.yageo.com/upload/media/product/productsearch/datasheet/mlcc/UPY-NP0X5R_01005_4V-to-25V_V12.pdf
CC0100BRNPO9BNR75 | 01005_042_022_022_014_014.STEP |  | General Purpose | CC 01005 | Miniaturization | 01005 (0402) | NPO | -55 to +125°C | 50 | 0.75 pF | ±0.1pF | 0.40 ±0.02 | 0.20 ±0.02 | 0.20 ±0.02 | 0.07~0.14 | 0.13 |  |  |  | 0.24% | MΩ | 200% | IEC-60384 | Reflow | No | 1 MHz, 1 Vrms | Paper/PE Tape Reel 7 inch | 20,000 | 0.00008 g | Ni-Sn | https://www.yageo.com/en/Chart/Download/pdf/CC0100BRNPO9BNR75 | https://www.yageo.com/upload/media/product/productsearch/datasheet/mlcc/UPY-NP0X5R_01005_4V-to-25V_V12.pdf
CC0100CRNPO7BN1R0 | 01005_042_022_022_014_014.STEP |  | General Purpose | CC 01005 | Miniaturization | 01005 (0402) | NPO | -55 to +125°C | 16 | 1.0 pF | ±0.25pF | 0.40 ±0.02 | 0.20 ±0.02 | 0.20 ±0.02 | 0.07~0.14 | 0.13 |  |  |  | 0.24% | 10.0 GΩ | 200% | IEC-60384 | Reflow | No | 1 MHz, 1 Vrms | Paper/PE Tape Reel 7 inch | 20,000 | 0.00008 g | Ni-Sn | https://www.yageo.com/en/Chart/Download/pdf/CC0100CRNPO7BN1R0 | https://www.yageo.com/upload/media/product/productsearch/datasheet/mlcc/UPY-NP0X5R_01005_4V-to-25V_V12.pdf
CC0100CRNPO7BN1R2 | 01005_042_022_022_014_014.STEP |  | General Purpose | CC 01005 | Miniaturization | 01005 (0402) | NPO | -55 to +125°C | 16 | 1.2 pF | ±0.25pF | 0.40 ±0.02 | 0.20 ±0.02 | 0.20 ±0.02 | 0.07~0.14 | 0.13 |  |  |  | 0.24% | 10.0 GΩ | 200% | IEC-60384 | Reflow | No | 1 MHz, 1 Vrms | Paper/PE Tape Reel 7 inch | 20,000 | 0.00008 g | Ni-Sn | https://www.yageo.com/en/Chart/Download/pdf/CC0100CRNPO7BN1R2 | https://www.yageo.com/upload/media/product/productsearch/datasheet/mlcc/UPY-NP0X5R_01005_4V-to-25V_V12.pdf
CC0100CRNPO7BN1R5 | 01005_042_022_022_014_014.STEP |  | General Purpose | CC 01005 | Miniaturization | 01005 (0402) | NPO | -55 to +125°C | 16 | 1.5 pF | ±0.25pF | 0.40 ±0.02 | 0.20 ±0.02 | 0.20 ±0.02 | 0.07~0.14 | 0.13 |  |  |  | 0.23% | 10.0 GΩ | 200% | IEC-60384 | Reflow | No | 1 MHz, 1 Vrms | Paper/PE Tape Reel 7 inch | 20,000 | 0.00008 g | Ni-Sn | https://www.yageo.com/en/Chart/Download/pdf/CC0100CRNPO7BN1R5 | https://www.yageo.com/upload/media/product/productsearch/datasheet/mlcc/UPY-NP0X5R_01005_4V-to-25V_V12.pdf
CC0100CRNPO7BN1R8 | 01005_042_022_022_014_014.STEP |  | General Purpose | CC 01005 | Miniaturization | 01005 (0402) | NPO | -55 to +125°C | 16 | 1.8 pF | ±0.25pF | 0.40 ±0.02 | 0.20 ±0.02 | 0.20 ±0.02 | 0.07~0.14 | 0.13 |  |  |  | 0.23% | 10.0 GΩ | 200% | IEC-60384 | Reflow | No | 1 MHz, 1 Vrms | Paper/PE Tape Reel 7 inch | 20,000 | 0.00008 g | Ni-Sn | https://www.yageo.com/en/Chart/Download/pdf/CC0100CRNPO7BN1R8 | https://www.yageo.com/upload/media/product/productsearch/datasheet/mlcc/UPY-NP0X5R_01005_4V-to-25V_V12.pdf
CC0100CRNPO7BN2R0 | 01005_042_022_022_014_014.STEP |  | General Purpose | CC 01005 | Miniaturization | 01005 (0402) | NPO | -55 to +125°C | 16 | 2.0 pF | ±0.25pF | 0.40 ±0.02 | 0.20 ±0.02 | 0.20 ±0.02 | 0.07~0.14 | 0.13 |  |  |  | 0.23% | 10.0 GΩ | 200% | IEC-60384 | Reflow | No | 1 MHz, 1 Vrms | Paper/PE Tape Reel 7 inch | 20,000 | 0.00008 g | Ni-Sn | https://www.yageo.com/en/Chart/Download/pdf/CC0100CRNPO7BN2R0 | https://www.yageo.com/upload/media/product/productsearch/datasheet/mlcc/UPY-NP0X5R_01005_4V-to-25V_V12.pdf
CC0100CRNPO7BN2R2 | 01005_042_022_022_014_014.STEP |  | General Purpose | CC 01005 | Miniaturization | 01005 (0402) | NPO | -55 to +125°C | 16 | 2.2 pF | ±0.25pF | 0.40 ±0.02 | 0.20 ±0.02 | 0.20 ±0.02 | 0.07~0.14 | 0.13 |  |  |  | 0.23% | 10.0 GΩ | 200% | IEC-60384 | Reflow | No | 1 MHz, 1 Vrms | Paper/PE Tape Reel 7 inch | 20,000 | 0.00008 g | Ni-Sn | https://www.yageo.com/en/Chart/Download/pdf/CC0100CRNPO7BN2R2 | https://www.yageo.com/upload/media/product/productsearch/datasheet/mlcc/UPY-NP0X5R_01005_4V-to-25V_V12.pdf
CC0100CRNPO7BN2R4 | 01005_042_022_022_014_014.STEP |  | General Purpose | CC 01005 | Miniaturization | 01005 (0402) | NPO | -55 to +125°C | 16 | 2.4 pF | ±0.25pF | 0.40 ±0.02 | 0.20 ±0.02 | 0.20 ±0.02 | 0.07~0.14 | 0.13 |  |  |  | 0.22% | 10.0 GΩ | 200% | IEC-60384 | Reflow | No | 1 MHz, 1 Vrms | Paper/PE Tape Reel 7 inch | 20,000 | 0.00008 g | Ni-Sn | https://www.yageo.com/en/Chart/Download/pdf/CC0100CRNPO7BN2R4 | https://www.yageo.com/upload/media/product/productsearch/datasheet/mlcc/UPY-NP0X5R_01005_4V-to-25V_V12.pdf
CC0100CRNPO7BN2R7 | 01005_042_022_022_014_014.STEP |  | General Purpose | CC 01005 | Miniaturization | 01005 (0402) | NPO | -55 to +125°C | 16 | 2.7 pF | ±0.25pF | 0.40 ±0.02 | 0.20 ±0.02 | 0.20 ±0.02 | 0.07~0.14 | 0.13 |  |  |  | 0.22% | 10.0 GΩ | 200% | IEC-60384 | Reflow | No | 1 MHz, 1 Vrms | Paper/PE Tape Reel 7 inch | 20,000 | 0.00008 g | Ni-Sn | https://www.yageo.com/en/Chart/Download/pdf/CC0100CRNPO7BN2R7 | https://www.yageo.com/upload/media/product/productsearch/datasheet/mlcc/UPY-NP0X5R_01005_4V-to-25V_V12.pdf
CC0100CRNPO7BN3R0 | 01005_042_022_022_014_014.STEP |  | General Purpose | CC 01005 | Miniaturization | 01005 (0402) | NPO | -55 to +125°C | 16 | 3.0 pF | ±0.25pF | 0.40 ±0.02 | 0.20 ±0.02 | 0.20 ±0.02 | 0.07~0.14 | 0.13 |  |  |  | 0.22% | 10.0 GΩ | 200% | IEC-60384 | Reflow | No | 1 MHz, 1 Vrms | Paper/PE Tape Reel 7 inch | 20,000 | 0.00008 g | Ni-Sn | https://www.yageo.com/en/Chart/Download/pdf/CC0100CRNPO7BN3R0 | https://www.yageo.com/upload/media/product/productsearch/datasheet/mlcc/UPY-NP0X5R_01005_4V-to-25V_V12.pdf
CC0100CRNPO7BN3R3 | 01005_042_022_022_014_014.STEP |  | General Purpose | CC 01005 | Miniaturization | 01005 (0402) | NPO | -55 to +125°C | 16 | 3.3 pF | ±0.25pF | 0.40 ±0.02 | 0.20 ±0.02 | 0.20 ±0.02 | 0.07~0.14 | 0.13 |  |  |  | 0.21% | 10.0 GΩ | 200% | IEC-60384 | Reflow | No | 1 MHz, 1 Vrms | Paper/PE Tape Reel 7 inch | 20,000 | 0.00008 g | Ni-Sn | https://www.yageo.com/en/Chart/Download/pdf/CC0100CRNPO7BN3R3 | https://www.yageo.com/upload/media/product/productsearch/datasheet/mlcc/UPY-NP0X5R_01005_4V-to-25V_V12.pdf
CC0100CRNPO7BN3R6 | 01005_042_022_022_014_014.STEP |  | General Purpose | CC 01005 | Miniaturization | 01005 (0402) | NPO | -55 to +125°C | 16 | 3.6 pF | ±0.25pF | 0.40 ±0.02 | 0.20 ±0.02 | 0.20 ±0.02 | 0.07~0.14 | 0.13 |  |  |  | 0.21% | 10.0 GΩ | 200% | IEC-60384 | Reflow | No | 1 MHz, 1 Vrms | Paper/PE Tape Reel 7 inch | 20,000 | 0.00008 g | Ni-Sn | https://www.yageo.com/en/Chart/Download/pdf/CC0100CRNPO7BN3R6 | https://www.yageo.com/upload/media/product/productsearch/datasheet/mlcc/UPY-NP0X5R_01005_4V-to-25V_V12.pdf
CC0100CRNPO7BN3R9 | 01005_042_022_022_014_014.STEP |  | General Purpose | CC 01005 | Miniaturization | 01005 (0402) | NPO | -55 to +125°C | 16 | 3.9 pF | ±0.25pF | 0.40 ±0.02 | 0.20 ±0.02 | 0.20 ±0.02 | 0.07~0.14 | 0.13 |  |  |  | 0.21% | 10.0 GΩ | 200% | IEC-60384 | Reflow | No | 1 MHz, 1 Vrms | Paper/PE Tape Reel 7 inch | 20,000 | 0.00008 g | Ni-Sn | https://www.yageo.com/en/Chart/Download/pdf/CC0100CRNPO7BN3R9 | https://www.yageo.com/upload/media/product/productsearch/datasheet/mlcc/UPY-NP0X5R_01005_4V-to-25V_V12.pdf
CC0100CRNPO7BN4R0 | 01005_042_022_022_014_014.STEP |  | General Purpose | CC 01005 | Miniaturization | 01005 (0402) | NPO | -55 to +125°C | 16 | 4.0 pF | ±0.25pF | 0.40 ±0.02 | 0.20 ±0.02 | 0.20 ±0.02 | 0.07~0.14 | 0.13 |  |  |  | 0.21% | 10.0 GΩ | 200% | IEC-60384 | Reflow | No | 1 MHz, 1 Vrms | Paper/PE Tape Reel 7 inch | 20,000 | 0.00008 g | Ni-Sn | https://www.yageo.com/en/Chart/Download/pdf/CC0100CRNPO7BN4R0 | https://www.yageo.com/upload/media/product/productsearch/datasheet/mlcc/UPY-NP0X5R_01005_4V-to-25V_V12.pdf
CC0100CRNPO7BN4R5 | 01005_042_022_022_014_014.STEP |  | General Purpose | CC 01005 | Miniaturization | 01005 (0402) | NPO | -55 to +125°C | 16 | 4.5 pF | ±0.25pF | 0.40 ±0.02 | 0.20 ±0.02 | 0.20 ±0.02 | 0.07~0.14 | 0.13 |  |  |  | 0.20% | 10.0 GΩ | 200% | IEC-60384 | Reflow | No | 1 MHz, 1 Vrms | Paper/PE Tape Reel 7 inch | 20,000 | 0.00008 g | Ni-Sn | https://www.yageo.com/en/Chart/Download/pdf/CC0100CRNPO7BN4R5 | https://www.yageo.com/upload/media/product/productsearch/datasheet/mlcc/UPY-NP0X5R_01005_4V-to-25V_V12.pdf
CC0100CRNPO7BN4R7 | 01005_042_022_022_014_014.STEP |  | General Purpose | CC 01005 | Miniaturization | 01005 (0402) | NPO | -55 to +125°C | 16 | 4.7 pF | ±0.25pF | 0.40 ±0.02 | 0.20 ±0.02 | 0.20 ±0.02 | 0.07~0.14 | 0.13 |  |  |  | 0.20% | 10.0 GΩ | 200% | IEC-60384 | Reflow | No | 1 MHz, 1 Vrms | Paper/PE Tape Reel 7 inch | 20,000 | 0.00008 g | Ni-Sn | https://www.yageo.com/en/Chart/Download/pdf/CC0100CRNPO7BN4R7 | https://www.yageo.com/upload/media/product/productsearch/datasheet/mlcc/UPY-NP0X5R_01005_4V-to-25V_V12.pdf
CC0100CRNPO7BN5R0 | 01005_042_022_022_014_014.STEP |  | General Purpose | CC 01005 | Miniaturization | 01005 (0402) | NPO | -55 to +125°C | 16 | 5 pF | ±0.25pF | 0.40 ±0.02 | 0.20 ±0.02 | 0.20 ±0.02 | 0.07~0.14 | 0.13 |  |  |  | 0.20% | 10.0 GΩ | 200% | IEC-60384 | Reflow | No | 1 MHz, 1 Vrms | Paper/PE Tape Reel 7 inch | 20,000 | 0.00008 g | Ni-Sn | https://www.yageo.com/en/Chart/Download/pdf/CC0100CRNPO7BN5R0 | https://www.yageo.com/upload/media/product/productsearch/datasheet/mlcc/UPY-NP0X5R_01005_4V-to-25V_V12.pdf
CC0100CRNPO7BN5R6 | 01005_042_022_022_014_014.STEP |  | General Purpose | CC 01005 | Miniaturization | 01005 (0402) | NPO | -55 to +125°C | 16 | 5.6 pF | ±0.25pF | 0.40 ±0.02 | 0.20 ±0.02 | 0.20 ±0.02 | 0.07~0.14 | 0.13 |  |  |  | 0.20% | 10.0 GΩ | 200% | IEC-60384 | Reflow | No | 1 MHz, 1 Vrms | Paper/PE Tape Reel 7 inch | 20,000 | 0.00008 g | Ni-Sn | https://www.yageo.com/en/Chart/Download/pdf/CC0100CRNPO7BN5R6 | https://www.yageo.com/upload/media/product/productsearch/datasheet/mlcc/UPY-NP0X5R_01005_4V-to-25V_V12.pdf
CC0100CRNPO7BN6R0 | 01005_042_022_022_014_014.STEP |  | General Purpose | CC 01005 | Miniaturization | 01005 (0402) | NPO | -55 to +125°C | 16 | 6.0 pF | ±0.25pF | 0.40 ±0.02 | 0.20 ±0.02 | 0.20 ±0.02 | 0.07~0.14 | 0.13 |  |  |  | 0.19% | 10.0 GΩ | 200% | IEC-60384 | Reflow | No | 1 MHz, 1 Vrms | Paper/PE Tape Reel 7 inch | 20,000 | 0.00008 g | Ni-Sn | https://www.yageo.com/en/Chart/Download/pdf/CC0100CRNPO7BN6R0 | https://www.yageo.com/upload/media/product/productsearch/datasheet/mlcc/UPY-NP0X5R_01005_4V-to-25V_V12.pdf
CC0100CRNPO7BN6R2 | 01005_042_022_022_014_014.STEP |  | General Purpose | CC 01005 | Miniaturization | 01005 (0402) | NPO | -55 to +125°C | 16 | 6.2 pF | ±0.25pF | 0.40 ±0.02 | 0.20 ±0.02 | 0.20 ±0.02 | 0.07~0.14 | 0.13 |  |  |  | 0.19% | 10.0 GΩ | 200% | IEC-60384 | Reflow | No | 1 MHz, 1 Vrms | Paper/PE Tape Reel 7 inch | 20,000 | 0.00008 g | Ni-Sn | https://www.yageo.com/en/Chart/Download/pdf/CC0100CRNPO7BN6R2 | https://www.yageo.com/upload/media/product/productsearch/datasheet/mlcc/UPY-NP0X5R_01005_4V-to-25V_V12.pdf
CC0100CRNPO7BN6R8 | 01005_042_022_022_014_014.STEP |  | General Purpose | CC 01005 | Miniaturization | 01005 (0402) | NPO | -55 to +125°C | 16 | 6.8 pF | ±0.25pF | 0.40 ±0.02 | 0.20 ±0.02 | 0.20 ±0.02 | 0.07~0.14 | 0.13 |  |  |  | 0.19% | 10.0 GΩ | 200% | IEC-60384 | Reflow | No | 1 MHz, 1 Vrms | Paper/PE Tape Reel 7 inch | 20,000 | 0.00008 g | Ni-Sn | https://www.yageo.com/en/Chart/Download/pdf/CC0100CRNPO7BN6R8 | https://www.yageo.com/upload/media/product/productsearch/datasheet/mlcc/UPY-NP0X5R_01005_4V-to-25V_V12.pdf
CC0100CRNPO7BN7R0 | 01005_042_022_022_014_014.STEP |  | General Purpose | CC 01005 | Miniaturization | 01005 (0402) | NPO | -55 to +125°C | 16 | 7.0 pF | ±0.25pF | 0.40 ±0.02 | 0.20 ±0.02 | 0.20 ±0.02 | 0.07~0.14 | 0.13 |  |  |  | 0.19% | 10.0 GΩ | 200% | IEC-60384 | Reflow | No | 1 MHz, 1 Vrms | Paper/PE Tape Reel 7 inch | 20,000 | 0.00008 g | Ni-Sn | https://www.yageo.com/en/Chart/Download/pdf/CC0100CRNPO7BN7R0 | https://www.yageo.com/upload/media/product/productsearch/datasheet/mlcc/UPY-NP0X5R_01005_4V-to-25V_V12.pdf
CC0100CRNPO7BN8R0 | 01005_042_022_022_014_014.STEP |  | General Purpose | CC 01005 | Miniaturization | 01005 (0402) | NPO | -55 to +125°C | 16 | 8.0 pF | ±0.25pF | 0.40 ±0.02 | 0.20 ±0.02 | 0.20 ±0.02 | 0.07~0.14 | 0.13 |  |  |  | 0.18% | 10.0 GΩ | 200% | IEC-60384 | Reflow | No | 1 MHz, 1 Vrms | Paper/PE Tape Reel 7 inch | 20,000 | 0.00008 g | Ni-Sn | https://www.yageo.com/en/Chart/Download/pdf/CC0100CRNPO7BN8R0 | https://www.yageo.com/upload/media/product/productsearch/datasheet/mlcc/UPY-NP0X5R_01005_4V-to-25V_V12.pdf
CC0100CRNPO7BN8R2 | 01005_042_022_022_014_014.STEP |  | General Purpose | CC 01005 | Miniaturization | 01005 (0402) | NPO | -55 to +125°C | 16 | 8.2 pF | ±0.25pF | 0.40 ±0.02 | 0.20 ±0.02 | 0.20 ±0.02 | 0.07~0.14 | 0.13 |  |  |  | 0.18% | 10.0 GΩ | 200% | IEC-60384 | Reflow | No | 1 MHz, 1 Vrms | Paper/PE Tape Reel 7 inch | 20,000 | 0.00008 g | Ni-Sn | https://www.yageo.com/en/Chart/Download/pdf/CC0100CRNPO7BN8R2 | https://www.yageo.com/upload/media/product/productsearch/datasheet/mlcc/UPY-NP0X5R_01005_4V-to-25V_V12.pdf
CC0100CRNPO7BNR50 | 01005_042_022_022_014_014.STEP |  | General Purpose | CC 01005 | Miniaturization | 01005 (0402) | NPO | -55 to +125°C | 16 | 0.5 pF | ±0.25pF | 0.40 ±0.02 | 0.20 ±0.02 | 0.20 ±0.02 | 0.07~0.14 | 0.13 |  |  |  | 0.24% | 10.0 GΩ | 200% | IEC-60384 | Reflow | No | 1 MHz, 1 Vrms | Paper/PE Tape Reel 7 inch | 20,000 | 0.00008 g | Ni-Sn | https://www.yageo.com/en/Chart/Download/pdf/CC0100CRNPO7BNR50 | https://www.yageo.com/upload/media/product/productsearch/datasheet/mlcc/UPY-NP0X5R_01005_4V-to-25V_V12.pdf
CC0100CRNPO8BN1R0 | 01005_042_022_022_014_014.STEP |  | General Purpose | CC 01005 | Miniaturization | 01005 (0402) | NPO | -55 to +125°C | 25 | 1.0 pF | ±0.25pF | 0.40 ±0.02 | 0.20 ±0.02 | 0.20 ±0.02 | 0.07~0.14 | 0.13 |  |  |  | 0.24% | 10.0 GΩ | 200% | IEC-60384 | Reflow | No | 1 MHz, 1 Vrms | Paper/PE Tape Reel 7 inch | 20,000 | 0.00008 g | Ni-Sn | https://www.yageo.com/en/Chart/Download/pdf/CC0100CRNPO8BN1R0 | https://www.yageo.com/upload/media/product/productsearch/datasheet/mlcc/UPY-NP0X5R_01005_4V-to-25V_V12.pdf
CC0100CRNPO8BN1R2 | 01005_042_022_022_014_014.STEP |  | General Purpose | CC 01005 | Miniaturization | 01005 (0402) | NPO | -55 to +125°C | 25 | 1.2 pF | ±0.25pF | 0.40 ±0.02 | 0.20 ±0.02 | 0.20 ±0.02 | 0.07~0.14 | 0.13 |  |  |  | 0.24% | 10.0 GΩ | 200% | IEC-60384 | Reflow | No | 1 MHz, 1 Vrms | Paper/PE Tape Reel 7 inch | 20,000 | 0.00008 g | Ni-Sn | https://www.yageo.com/en/Chart/Download/pdf/CC0100CRNPO8BN1R2 | https://www.yageo.com/upload/media/product/productsearch/datasheet/mlcc/UPY-NP0X5R_01005_4V-to-25V_V12.pdf