## MLCC
Part Number | 3D Model(STEP) | Status | Application | Series | Series Description | Size | TCC | Temp. Range | Voltage (V) | Capacitance | Tolerance | L (mm) | W (mm) | Thickness (max.)(mm) | L2/L3 | L4 | A | B | P | D.F.(Max) | I.R (Min) | Endurance (% RV) | Test Method | SolderingMethod | AEC-Q200 | CapMeasurementCondition | Packing | SPQ (Pcs) | UnitWeight(typ) | Termination | spec sheet link | Datasheet | ESD_Level | ESD_Max_Voltage
CC0100JRNPO9BN150 | 01005_042_022_022_014_014.STEP |  | General Purpose | CC 01005 | Miniaturization | 01005 (0402) | NPO | -55 to +125°C | 50 | 15 pF | ±5% | 0.40 ±0.02 | 0.20 ±0.02 | 0.20 ±0.02 | 0.07~0.14 | 0.13 |  |  |  | 0.14% | MΩ | 200% | IEC-60384 | Reflow | No | 1 MHz, 1 Vrms | Paper/PE Tape Reel 7 inch | 20,000 | 0.00008 g | Ni-Sn | https://www.yageo.com/en/Chart/Download/pdf/CC0100JRNPO9BN150 | https://www.yageo.com/upload/media/product/productsearch/datasheet/mlcc/UPY-NP0X5R_01005_4V-to-25V_V12.pdf
CC0100JRNPO9BN180 | 01005_042_022_022_014_014.STEP |  | General Purpose | CC 01005 | Miniaturization | 01005 (0402) | NPO | -55 to +125°C | 50 | 18 pF | ±5% | 0.40 ±0.02 | 0.20 ±0.02 | 0.20 ±0.02 | 0.07~0.14 | 0.13 |  |  |  | 0.13% | MΩ | 200% | IEC-60384 | Reflow | No | 1 MHz, 1 Vrms | Paper/PE Tape Reel 7 inch | 20,000 | 0.00008 g | Ni-Sn | https://www.yageo.com/en/Chart/Download/pdf/CC0100JRNPO9BN180 | https://www.yageo.com/upload/media/product/productsearch/datasheet/mlcc/UPY-NP0X5R_01005_4V-to-25V_V12.pdf
CC0100JRNPO9BN220 | 01005_042_022_022_014_014.STEP |  | General Purpose | CC 01005 | Miniaturization | 01005 (0402) | NPO | -55 to +125°C | 50 | 22 pF | ±5% | 0.40 ±0.02 | 0.20 ±0.02 | 0.20 ±0.02 | 0.07~0.14 | 0.13 |  |  |  | 0.12% | MΩ | 200% | IEC-60384 | Reflow | No | 1 MHz, 1 Vrms | Paper/PE Tape Reel 7 inch | 20,000 | 0.00008 g | Ni-Sn | https://www.yageo.com/en/Chart/Download/pdf/CC0100JRNPO9BN220 | https://www.yageo.com/upload/media/product/productsearch/datasheet/mlcc/UPY-NP0X5R_01005_4V-to-25V_V12.pdf
CC0100JRNPO9BN270 | 01005_042_022_022_014_014.STEP |  | General Purpose | CC 01005 | Miniaturization | 01005 (0402) | NPO | -55 to +125°C | 50 | 27 pF | ±5% | 0.40 ±0.02 | 0.20 ±0.02 | 0.20 ±0.02 | 0.07~0.14 | 0.13 |  |  |  | 0.11% | MΩ | 200% | IEC-60384 | Reflow | No | 1 MHz, 1 Vrms | Paper/PE Tape Reel 7 inch | 20,000 | 0.00008 g | Ni-Sn | https://www.yageo.com/en/Chart/Download/pdf/CC0100JRNPO9BN270 | https://www.yageo.com/upload/media/product/productsearch/datasheet/mlcc/UPY-NP0X5R_01005_4V-to-25V_V12.pdf
CC0100JRNPO9BN330 | 01005_042_022_022_014_014.STEP |  | General Purpose | CC 01005 | Miniaturization | 01005 (0402) | NPO | -55 to +125°C | 50 | 33 pF | ±5% | 0.40 ±0.02 | 0.20 ±0.02 | 0.20 ±0.02 | 0.07~0.14 | 0.13 |  |  |  | 0.10% | MΩ | 200% | IEC-60384 | Reflow | No | 1 MHz, 1 Vrms | Paper/PE Tape Reel 7 inch | 20,000 | 0.00008 g | Ni-Sn | https://www.yageo.com/en/Chart/Download/pdf/CC0100JRNPO9BN330 | https://www.yageo.com/upload/media/product/productsearch/datasheet/mlcc/UPY-NP0X5R_01005_4V-to-25V_V12.pdf
CC0100JRX5R5BB102 | 01005_042_022_022_014_014.STEP |  | General Purpose | CC 01005 | Miniaturization | 01005 (0402) | X5R | -55 to +85°C | 6.3 | 1 nF | ±5% | 0.40 ±0.02 | 0.20 ±0.02 | 0.20 ±0.02 | 0.07~0.14 | 0.13 |  |  |  | 10.00% | 10.0 GΩ | 150% | IEC-60384 | Reflow | No | 1 KHz, 1 Vrms | Paper/PE Tape Reel 7 inch | 20,000 | 0.00008 g | Ni-Sn | https://www.yageo.com/en/Chart/Download/pdf/CC0100JRX5R5BB102 | https://www.yageo.com/upload/media/product/productsearch/datasheet/mlcc/UPY-NP0X5R_01005_4V-to-25V_V12.pdf
CC0100JRX5R5BB222 | 01005_042_022_022_014_014.STEP |  | General Purpose | CC 01005 | Miniaturization | 01005 (0402) | X5R | -55 to +85°C | 6.3 | 2.2 nF | ±5% | 0.40 ±0.02 | 0.20 ±0.02 | 0.20 ±0.02 | 0.07~0.14 | 0.13 |  |  |  | 10.00% | 10.0 GΩ | 150% | IEC-60384 | Reflow | No | 1 KHz, 1 Vrms | Paper/PE Tape Reel 7 inch | 20,000 | 0.00008 g | Ni-Sn | https://www.yageo.com/en/Chart/Download/pdf/CC0100JRX5R5BB222 | https://www.yageo.com/upload/media/product/productsearch/datasheet/mlcc/UPY-NP0X5R_01005_4V-to-25V_V12.pdf
CC0100JRX5R6BB102 | 01005_042_022_022_014_014.STEP |  | General Purpose | CC 01005 | Miniaturization | 01005 (0402) | X5R | -55 to +85°C | 10 | 1 nF | ±5% | 0.40 ±0.02 | 0.20 ±0.02 | 0.20 ±0.02 | 0.07~0.14 | 0.13 |  |  |  | 10.00% | 10.0 GΩ | 150% | IEC-60384 | Reflow | No | 1 KHz, 1 Vrms | Paper/PE Tape Reel 7 inch | 20,000 | 0.00008 g | Ni-Sn | https://www.yageo.com/en/Chart/Download/pdf/CC0100JRX5R6BB102 | https://www.yageo.com/upload/media/product/productsearch/datasheet/mlcc/UPY-NP0X5R_01005_4V-to-25V_V12.pdf
CC0100JRX7R6BB681 | 01005_042_022_022_014_014.STEP |  | General Purpose | CC 01005 | Miniaturization | 01005 (0402) | X7R | -55 to +125°C | 10 | 680 pF | ±5% | 0.40 ±0.02 | 0.20 ±0.02 | 0.20 ±0.02 | 0.07~0.14 | 0.13 |  |  |  | 10.00% | 10.0 GΩ | 150% | IEC-60384 | Reflow | No | 1 KHz, 1 Vrms | Paper/PE Tape Reel 7 inch | 20,000 | 0.00008 g | Ni-Sn | https://www.yageo.com/en/Chart/Download/pdf/CC0100JRX7R6BB681 | https://www.yageo.com/upload/media/product/productsearch/datasheet/mlcc/UPY-NP0X5R_01005_4V-to-25V_V12.pdf
CC0100JRX7R7BB331 | 01005_042_022_022_014_014.STEP |  | General Purpose | CC 01005 | Miniaturization | 01005 (0402) | X7R | -55 to +125°C | 16 | 330 pF | ±5% | 0.40 ±0.02 | 0.20 ±0.02 | 0.20 ±0.02 | 0.07~0.14 | 0.13 |  |  |  | 10.00% | 10.0 GΩ | 150% | IEC-60384 | Reflow | No | 1 KHz, 1 Vrms | Paper/PE Tape Reel 7 inch | 20,000 | 0.00008 g | Ni-Sn | https://www.yageo.com/en/Chart/Download/pdf/CC0100JRX7R7BB331 | https://www.yageo.com/upload/media/product/productsearch/datasheet/mlcc/UPY-NP0X5R_01005_4V-to-25V_V12.pdf
CC0100KRX5R4BB101 | 01005_042_022_022_014_014.STEP |  | General Purpose | CC 01005 | Miniaturization | 01005 (0402) | X5R | -55 to +85°C | 4 | 100 pF | ±10% | 0.40 ±0.02 | 0.20 ±0.02 | 0.20 ±0.02 | 0.07~0.14 | 0.13 |  |  |  | 10.00% | 10.0 GΩ | 150% | IEC-60384 | Reflow | No | 1 KHz, 1 Vrms | Paper/PE Tape Reel 7 inch | 20,000 | 0.00008 g | Ni-Sn | https://www.yageo.com/en/Chart/Download/pdf/CC0100KRX5R4BB101 | https://www.yageo.com/upload/media/product/productsearch/datasheet/mlcc/UPY-NP0X5R_01005_4V-to-25V_V12.pdf
CC0100KRX5R4BB102 | 01005_042_022_022_014_014.STEP |  | General Purpose | CC 01005 | Miniaturization | 01005 (0402) | X5R | -55 to +85°C | 4 | 1 nF | ±10% | 0.40 ±0.02 | 0.20 ±0.02 | 0.20 ±0.02 | 0.07~0.14 | 0.13 |  |  |  | 10.00% | 10.0 GΩ | 150% | IEC-60384 | Reflow | No | 1 KHz, 1 Vrms | Paper/PE Tape Reel 7 inch | 20,000 | 0.00008 g | Ni-Sn | https://www.yageo.com/en/Chart/Download/pdf/CC0100KRX5R4BB102 | https://www.yageo.com/upload/media/product/productsearch/datasheet/mlcc/UPY-NP0X5R_01005_4V-to-25V_V12.pdf
CC0100KRX5R4BB103 | 01005_042_022_022_014_014.STEP |  | General Purpose | CC 01005 | Miniaturization | 01005 (0402) | X5R | -55 to +85°C | 4 | 10 nF | ±10% | 0.40 ±0.02 | 0.20 ±0.02 | 0.20 ±0.02 | 0.07~0.14 | 0.13 |  |  |  | 10.00% | 10.0 GΩ | 150% | IEC-60384 | Reflow | No | 1 KHz, 1 Vrms | Paper/PE Tape Reel 7 inch | 20,000 | 0.00008 g | Ni-Sn | https://www.yageo.com/en/Chart/Download/pdf/CC0100KRX5R4BB103 | https://www.yageo.com/upload/media/product/productsearch/datasheet/mlcc/UPY-NP0X5R_01005_4V-to-25V_V12.pdf
CC0100KRX5R4BB221 | 01005_042_022_022_014_014.STEP |  | General Purpose | CC 01005 | Miniaturization | 01005 (0402) | X5R | -55 to +85°C | 4 | 220 pF | ±10% | 0.40 ±0.02 | 0.20 ±0.02 | 0.20 ±0.02 | 0.07~0.14 | 0.13 |  |  |  | 10.00% | 10.0 GΩ | 150% | IEC-60384 | Reflow | No | 1 KHz, 1 Vrms | Paper/PE Tape Reel 7 inch | 20,000 | 0.00008 g | Ni-Sn | https://www.yageo.com/en/Chart/Download/pdf/CC0100KRX5R4BB221 | https://www.yageo.com/upload/media/product/productsearch/datasheet/mlcc/UPY-NP0X5R_01005_4V-to-25V_V12.pdf
CC0100KRX5R4BB222 | 01005_042_022_022_014_014.STEP |  | General Purpose | CC 01005 | Miniaturization | 01005 (0402) | X5R | -55 to +85°C | 4 | 2.2 nF | ±10% | 0.40 ±0.02 | 0.20 ±0.02 | 0.20 ±0.02 | 0.07~0.14 | 0.13 |  |  |  | 10.00% | 10.0 GΩ | 150% | IEC-60384 | Reflow | No | 1 KHz, 1 Vrms | Paper/PE Tape Reel 7 inch | 20,000 | 0.00008 g | Ni-Sn | https://www.yageo.com/en/Chart/Download/pdf/CC0100KRX5R4BB222 | https://www.yageo.com/upload/media/product/productsearch/datasheet/mlcc/UPY-NP0X5R_01005_4V-to-25V_V12.pdf
CC0100KRX5R4BB471 | 01005_042_022_022_014_014.STEP |  | General Purpose | CC 01005 | Miniaturization | 01005 (0402) | X5R | -55 to +85°C | 4 | 470 pF | ±10% | 0.40 ±0.02 | 0.20 ±0.02 | 0.20 ±0.02 | 0.07~0.14 | 0.13 |  |  |  | 10.00% | 10.0 GΩ | 150% | IEC-60384 | Reflow | No | 1 KHz, 1 Vrms | Paper/PE Tape Reel 7 inch | 20,000 | 0.00008 g | Ni-Sn | https://www.yageo.com/en/Chart/Download/pdf/CC0100KRX5R4BB471 | https://www.yageo.com/upload/media/product/productsearch/datasheet/mlcc/UPY-NP0X5R_01005_4V-to-25V_V12.pdf
CC0100KRX5R4BB472 | 01005_042_022_022_014_014.STEP |  | General Purpose | CC 01005 | Miniaturization | 01005 (0402) | X5R | -55 to +85°C | 4 | 4.7 nF | ±10% | 0.40 ±0.02 | 0.20 ±0.02 | 0.20 ±0.02 | 0.07~0.14 | 0.13 |  |  |  | 10.00% | 10.0 GΩ | 150% | IEC-60384 | Reflow | No | 1 KHz, 1 Vrms | Paper/PE Tape Reel 7 inch | 20,000 | 0.00008 g | Ni-Sn | https://www.yageo.com/en/Chart/Download/pdf/CC0100KRX5R4BB472 | https://www.yageo.com/upload/media/product/productsearch/datasheet/mlcc/UPY-NP0X5R_01005_4V-to-25V_V12.pdf
CC0100KRX5R5BB101 | 01005_042_022_022_014_014.STEP |  | General Purpose | CC 01005 | Miniaturization | 01005 (0402) | X5R | -55 to +85°C | 6.3 | 100 pF | ±10% | 0.40 ±0.02 | 0.20 ±0.02 | 0.20 ±0.02 | 0.07~0.14 | 0.13 |  |  |  | 10.00% | 10.0 GΩ | 150% | IEC-60384 | Reflow | No | 1 KHz, 1 Vrms | Paper/PE Tape Reel 7 inch | 20,000 | 0.00008 g | Ni-Sn | https://www.yageo.com/en/Chart/Download/pdf/CC0100KRX5R5BB101 | https://www.yageo.com/upload/media/product/productsearch/datasheet/mlcc/UPY-NP0X5R_01005_4V-to-25V_V12.pdf
CC0100KRX5R5BB102 | 01005_042_022_022_014_014.STEP |  | General Purpose | CC 01005 | Miniaturization | 01005 (0402) | X5R | -55 to +85°C | 6.3 | 1 nF | ±10% | 0.40 ±0.02 | 0.20 ±0.02 | 0.20 ±0.02 | 0.07~0.14 | 0.13 |  |  |  | 10.00% | 10.0 GΩ | 150% | IEC-60384 | Reflow | No | 1 KHz, 1 Vrms | Paper/PE Tape Reel 7 inch | 20,000 | 0.00008 g | Ni-Sn | https://www.yageo.com/en/Chart/Download/pdf/CC0100KRX5R5BB102 | https://www.yageo.com/upload/media/product/productsearch/datasheet/mlcc/UPY-NP0X5R_01005_4V-to-25V_V12.pdf
CC0100KRX5R5BB103 | 01005_042_022_022_014_014.STEP |  | General Purpose | CC 01005 | Miniaturization | 01005 (0402) | X5R | -55 to +85°C | 6.3 | 10 nF | ±10% | 0.40 ±0.02 | 0.20 ±0.02 | 0.20 ±0.02 | 0.07~0.14 | 0.13 |  |  |  | 10.00% | 10.0 GΩ | 150% | IEC-60384 | Reflow | No | 1 KHz, 1 Vrms | Paper/PE Tape Reel 7 inch | 20,000 | 0.00008 g | Ni-Sn | https://www.yageo.com/en/Chart/Download/pdf/CC0100KRX5R5BB103 | https://www.yageo.com/upload/media/product/productsearch/datasheet/mlcc/UPY-NP0X5R_01005_4V-to-25V_V12.pdf
CC0100KRX5R5BB104 | 01005_042_022_022_014_014.STEP |  | General Purpose | CC 01005 | Miniaturization | 01005 (0402) | X5R | -55 to +85°C | 6.3 | 100 nF | ±10% | 0.40 ±0.02 | 0.20 ±0.02 | 0.20 ±0.02 | 0.07~0.14 | 0.13 |  |  |  | 10.00% | 500 MΩ | 150% | IEC-60384 | Reflow | No | 1 KHz, 1 Vrms | Paper/PE Tape Reel 7 inch | 20,000 | 0.00008 g | Ni-Sn | https://www.yageo.com/en/Chart/Download/pdf/CC0100KRX5R5BB104 | https://www.yageo.com/upload/media/product/productsearch/datasheet/mlcc/UPY-NP0X5R_01005_4V-to-25V_V12.pdf
CC0100KRX5R5BB151 | 01005_042_022_022_014_014.STEP |  | General Purpose | CC 01005 | Miniaturization | 01005 (0402) | X5R | -55 to +85°C | 6.3 | 150 pF | ±10% | 0.40 ±0.02 | 0.20 ±0.02 | 0.20 ±0.02 | 0.07~0.14 | 0.13 |  |  |  | 10.00% | 10.0 GΩ | 150% | IEC-60384 | Reflow | No | 1 KHz, 1 Vrms | Paper/PE Tape Reel 7 inch | 20,000 | 0.00008 g | Ni-Sn | https://www.yageo.com/en/Chart/Download/pdf/CC0100KRX5R5BB151 | https://www.yageo.com/upload/media/product/productsearch/datasheet/mlcc/UPY-NP0X5R_01005_4V-to-25V_V12.pdf
CC0100KRX5R5BB152 | 01005_042_022_022_014_014.STEP |  | General Purpose | CC 01005 | Miniaturization | 01005 (0402) | X5R | -55 to +85°C | 6.3 | 1.5 nF | ±10% | 0.40 ±0.02 | 0.20 ±0.02 | 0.20 ±0.02 | 0.07~0.14 | 0.13 |  |  |  | 10.00% | 10.0 GΩ | 150% | IEC-60384 | Reflow | No | 1 KHz, 1 Vrms | Paper/PE Tape Reel 7 inch | 20,000 | 0.00008 g | Ni-Sn | https://www.yageo.com/en/Chart/Download/pdf/CC0100KRX5R5BB152 | https://www.yageo.com/upload/media/product/productsearch/datasheet/mlcc/UPY-NP0X5R_01005_4V-to-25V_V12.pdf
CC0100KRX5R5BB221 | 01005_042_022_022_014_014.STEP |  | General Purpose | CC 01005 | Miniaturization | 01005 (0402) | X5R | -55 to +85°C | 6.3 | 220 pF | ±10% | 0.40 ±0.02 | 0.20 ±0.02 | 0.20 ±0.02 | 0.07~0.14 | 0.13 |  |  |  | 10.00% | 10.0 GΩ | 150% | IEC-60384 | Reflow | No | 1 KHz, 1 Vrms | Paper/PE Tape Reel 7 inch | 20,000 | 0.00008 g | Ni-Sn | https://www.yageo.com/en/Chart/Download/pdf/CC0100KRX5R5BB221 | https://www.yageo.com/upload/media/product/productsearch/datasheet/mlcc/UPY-NP0X5R_01005_4V-to-25V_V12.pdf
CC0100KRX5R5BB222 | 01005_042_022_022_014_014.STEP |  | General Purpose | CC 01005 | Miniaturization | 01005 (0402) | X5R | -55 to +85°C | 6.3 | 2.2 nF | ±10% | 0.40 ±0.02 | 0.20 ±0.02 | 0.20 ±0.02 | 0.07~0.14 | 0.13 |  |  |  | 10.00% | 10.0 GΩ | 150% | IEC-60384 | Reflow | No | 1 KHz, 1 Vrms | Paper/PE Tape Reel 7 inch | 20,000 | 0.00008 g | Ni-Sn | https://www.yageo.com/en/Chart/Download/pdf/CC0100KRX5R5BB222 | https://www.yageo.com/upload/media/product/productsearch/datasheet/mlcc/UPY-NP0X5R_01005_4V-to-25V_V12.pdf
CC0100KRX5R5BB223 | 01005_042_022_022_014_014.STEP |  | General Purpose | CC 01005 | Miniaturization | 01005 (0402) | X5R | -55 to +85°C | 6.3 | 22 nF | ±10% | 0.40 ±0.02 | 0.20 ±0.02 | 0.20 ±0.02 | 0.07~0.14 | 0.13 |  |  |  | 10.00% | 2.27 GΩ | 150% | IEC-60384 | Reflow | No | 1 KHz, 1 Vrms | Paper/PE Tape Reel 7 inch | 20,000 | 0.00008 g | Ni-Sn | https://www.yageo.com/en/Chart/Download/pdf/CC0100KRX5R5BB223 | https://www.yageo.com/upload/media/product/productsearch/datasheet/mlcc/UPY-NP0X5R_01005_4V-to-25V_V12.pdf
CC0100KRX5R5BB331 | 01005_042_022_022_014_014.STEP |  | General Purpose | CC 01005 | Miniaturization | 01005 (0402) | X5R | -55 to +85°C | 6.3 | 330 pF | ±10% | 0.40 ±0.02 | 0.20 ±0.02 | 0.20 ±0.02 | 0.07~0.14 | 0.13 |  |  |  | 10.00% | 10.0 GΩ | 150% | IEC-60384 | Reflow | No | 1 KHz, 1 Vrms | Paper/PE Tape Reel 7 inch | 20,000 | 0.00008 g | Ni-Sn | https://www.yageo.com/en/Chart/Download/pdf/CC0100KRX5R5BB331 | https://www.yageo.com/upload/media/product/productsearch/datasheet/mlcc/UPY-NP0X5R_01005_4V-to-25V_V12.pdf
CC0100KRX5R5BB332 | 01005_042_022_022_014_014.STEP |  | General Purpose | CC 01005 | Miniaturization | 01005 (0402) | X5R | -55 to +85°C | 6.3 | 3.3 nF | ±10% | 0.40 ±0.02 | 0.20 ±0.02 | 0.20 ±0.02 | 0.07~0.14 | 0.13 |  |  |  | 10.00% | 10.0 GΩ | 150% | IEC-60384 | Reflow | No | 1 KHz, 1 Vrms | Paper/PE Tape Reel 7 inch | 20,000 | 0.00008 g | Ni-Sn | https://www.yageo.com/en/Chart/Download/pdf/CC0100KRX5R5BB332 | https://www.yageo.com/upload/media/product/productsearch/datasheet/mlcc/UPY-NP0X5R_01005_4V-to-25V_V12.pdf
CC0100KRX5R5BB471 | 01005_042_022_022_014_014.STEP |  | General Purpose | CC 01005 | Miniaturization | 01005 (0402) | X5R | -55 to +85°C | 6.3 | 470 pF | ±10% | 0.40 ±0.02 | 0.20 ±0.02 | 0.20 ±0.02 | 0.07~0.14 | 0.13 |  |  |  | 10.00% | 10.0 GΩ | 150% | IEC-60384 | Reflow | No | 1 KHz, 1 Vrms | Paper/PE Tape Reel 7 inch | 20,000 | 0.00008 g | Ni-Sn | https://www.yageo.com/en/Chart/Download/pdf/CC0100KRX5R5BB471 | https://www.yageo.com/upload/media/product/productsearch/datasheet/mlcc/UPY-NP0X5R_01005_4V-to-25V_V12.pdf
CC0100KRX5R5BB472 | 01005_042_022_022_014_014.STEP |  | General Purpose | CC 01005 | Miniaturization | 01005 (0402) | X5R | -55 to +85°C | 6.3 | 4.7 nF | ±10% | 0.40 ±0.02 | 0.20 ±0.02 | 0.20 ±0.02 | 0.07~0.14 | 0.13 |  |  |  | 10.00% | 10.0 GΩ | 150% | IEC-60384 | Reflow | No | 1 KHz, 1 Vrms | Paper/PE Tape Reel 7 inch | 20,000 | 0.00008 g | Ni-Sn | https://www.yageo.com/en/Chart/Download/pdf/CC0100KRX5R5BB472 | https://www.yageo.com/upload/media/product/productsearch/datasheet/mlcc/UPY-NP0X5R_01005_4V-to-25V_V12.pdf
CC0100KRX5R5BB473 | 01005_042_022_022_014_014.STEP |  | General Purpose | CC 01005 | Miniaturization | 01005 (0402) | X5R | -55 to +85°C | 6.3 | 47 nF | ±10% | 0.40 ±0.02 | 0.20 ±0.02 | 0.20 ±0.02 | 0.07~0.14 | 0.13 |  |  |  | 10.00% | 1.06 GΩ | 150% | IEC-60384 | Reflow | No | 1 KHz, 1 Vrms | Paper/PE Tape Reel 7 inch | 20,000 | 0.00008 g | Ni-Sn | https://www.yageo.com/en/Chart/Download/pdf/CC0100KRX5R5BB473 | https://www.yageo.com/upload/media/product/productsearch/datasheet/mlcc/UPY-NP0X5R_01005_4V-to-25V_V12.pdf
CC0100KRX5R5BB681 | 01005_042_022_022_014_014.STEP |  | General Purpose | CC 01005 | Miniaturization | 01005 (0402) | X5R | -55 to +85°C | 6.3 | 680 pF | ±10% | 0.40 ±0.02 | 0.20 ±0.02 | 0.20 ±0.02 | 0.07~0.14 | 0.13 |  |  |  | 10.00% | 10.0 GΩ | 150% | IEC-60384 | Reflow | No | 1 KHz, 1 Vrms | Paper/PE Tape Reel 7 inch | 20,000 | 0.00008 g | Ni-Sn | https://www.yageo.com/en/Chart/Download/pdf/CC0100KRX5R5BB681 | https://www.yageo.com/upload/media/product/productsearch/datasheet/mlcc/UPY-NP0X5R_01005_4V-to-25V_V12.pdf
CC0100KRX5R5BB682 | 01005_042_022_022_014_014.STEP |  | General Purpose | CC 01005 | Miniaturization | 01005 (0402) | X5R | -55 to +85°C | 6.3 | 6.8 nF | ±10% | 0.40 ±0.02 | 0.20 ±0.02 | 0.20 ±0.02 | 0.07~0.14 | 0.13 |  |  |  | 10.00% | 10.0 GΩ | 150% | IEC-60384 | Reflow | No | 1 KHz, 1 Vrms | Paper/PE Tape Reel 7 inch | 20,000 | 0.00008 g | Ni-Sn | https://www.yageo.com/en/Chart/Download/pdf/CC0100KRX5R5BB682 | https://www.yageo.com/upload/media/product/productsearch/datasheet/mlcc/UPY-NP0X5R_01005_4V-to-25V_V12.pdf
CC0100KRX5R6BB101 | 01005_042_022_022_014_014.STEP |  | General Purpose | CC 01005 | Miniaturization | 01005 (0402) | X5R | -55 to +85°C | 10 | 100 pF | ±10% | 0.40 ±0.02 | 0.20 ±0.02 | 0.20 ±0.02 | 0.07~0.14 | 0.13 |  |  |  | 10.00% | 10.0 GΩ | 150% | IEC-60384 | Reflow | No | 1 KHz, 1 Vrms | Paper/PE Tape Reel 7 inch | 20,000 | 0.00008 g | Ni-Sn | https://www.yageo.com/en/Chart/Download/pdf/CC0100KRX5R6BB101 | https://www.yageo.com/upload/media/product/productsearch/datasheet/mlcc/UPY-NP0X5R_01005_4V-to-25V_V12.pdf
CC0100KRX5R6BB102 | 01005_042_022_022_014_014.STEP |  | General Purpose | CC 01005 | Miniaturization | 01005 (0402) | X5R | -55 to +85°C | 10 | 1 nF | ±10% | 0.40 ±0.02 | 0.20 ±0.02 | 0.20 ±0.02 | 0.07~0.14 | 0.13 |  |  |  | 10.00% | 10.0 GΩ | 150% | IEC-60384 | Reflow | No | 1 KHz, 1 Vrms | Paper/PE Tape Reel 7 inch | 20,000 | 0.00008 g | Ni-Sn | https://www.yageo.com/en/Chart/Download/pdf/CC0100KRX5R6BB102 | https://www.yageo.com/upload/media/product/productsearch/datasheet/mlcc/UPY-NP0X5R_01005_4V-to-25V_V12.pdf
CC0100KRX5R6BB103 | 01005_042_022_022_014_014.STEP |  | General Purpose | CC 01005 | Miniaturization | 01005 (0402) | X5R | -55 to +85°C | 10 | 10 nF | ±10% | 0.40 ±0.02 | 0.20 ±0.02 | 0.20 ±0.02 | 0.07~0.14 | 0.13 |  |  |  | 10.00% | 10.0 GΩ | 150% | IEC-60384 | Reflow | No | 1 KHz, 1 Vrms | Paper/PE Tape Reel 7 inch | 20,000 | 0.00008 g | Ni-Sn | https://www.yageo.com/en/Chart/Download/pdf/CC0100KRX5R6BB103 | https://www.yageo.com/upload/media/product/productsearch/datasheet/mlcc/UPY-NP0X5R_01005_4V-to-25V_V12.pdf
CC0100KRX5R6BB151 | 01005_042_022_022_014_014.STEP |  | General Purpose | CC 01005 | Miniaturization | 01005 (0402) | X5R | -55 to +85°C | 10 | 150 pF | ±10% | 0.40 ±0.02 | 0.20 ±0.02 | 0.20 ±0.02 | 0.07~0.14 | 0.13 |  |  |  | 10.00% | 10.0 GΩ | 150% | IEC-60384 | Reflow | No | 1 KHz, 1 Vrms | Paper/PE Tape Reel 7 inch | 20,000 | 0.00008 g | Ni-Sn | https://www.yageo.com/en/Chart/Download/pdf/CC0100KRX5R6BB151 | https://www.yageo.com/upload/media/product/productsearch/datasheet/mlcc/UPY-NP0X5R_01005_4V-to-25V_V12.pdf
CC0100KRX5R6BB152 | 01005_042_022_022_014_014.STEP |  | General Purpose | CC 01005 | Miniaturization | 01005 (0402) | X5R | -55 to +85°C | 10 | 1.5 nF | ±10% | 0.40 ±0.02 | 0.20 ±0.02 | 0.20 ±0.02 | 0.07~0.14 | 0.13 |  |  |  | 10.00% | 10.0 GΩ | 150% | IEC-60384 | Reflow | No | 1 KHz, 1 Vrms | Paper/PE Tape Reel 7 inch | 20,000 | 0.00008 g | Ni-Sn | https://www.yageo.com/en/Chart/Download/pdf/CC0100KRX5R6BB152 | https://www.yageo.com/upload/media/product/productsearch/datasheet/mlcc/UPY-NP0X5R_01005_4V-to-25V_V12.pdf
CC0100KRX5R6BB221 | 01005_042_022_022_014_014.STEP |  | General Purpose | CC 01005 | Miniaturization | 01005 (0402) | X5R | -55 to +85°C | 10 | 220 pF | ±10% | 0.40 ±0.02 | 0.20 ±0.02 | 0.20 ±0.02 | 0.07~0.14 | 0.13 |  |  |  | 10.00% | 10.0 GΩ | 150% | IEC-60384 | Reflow | No | 1 KHz, 1 Vrms | Paper/PE Tape Reel 7 inch | 20,000 | 0.00008 g | Ni-Sn | https://www.yageo.com/en/Chart/Download/pdf/CC0100KRX5R6BB221 | https://www.yageo.com/upload/media/product/productsearch/datasheet/mlcc/UPY-NP0X5R_01005_4V-to-25V_V12.pdf
CC0100KRX5R6BB222 | 01005_042_022_022_014_014.STEP |  | General Purpose | CC 01005 | Miniaturization | 01005 (0402) | X5R | -55 to +85°C | 10 | 2.2 nF | ±10% | 0.40 ±0.02 | 0.20 ±0.02 | 0.20 ±0.02 | 0.07~0.14 | 0.13 |  |  |  | 10.00% | 10.0 GΩ | 150% | IEC-60384 | Reflow | No | 1 KHz, 1 Vrms | Paper/PE Tape Reel 7 inch | 20,000 | 0.00008 g | Ni-Sn | https://www.yageo.com/en/Chart/Download/pdf/CC0100KRX5R6BB222 | https://www.yageo.com/upload/media/product/productsearch/datasheet/mlcc/UPY-NP0X5R_01005_4V-to-25V_V12.pdf
CC0100KRX5R6BB331 | 01005_042_022_022_014_014.STEP |  | General Purpose | CC 01005 | Miniaturization | 01005 (0402) | X5R | -55 to +85°C | 10 | 330 pF | ±10% | 0.40 ±0.02 | 0.20 ±0.02 | 0.20 ±0.02 | 0.07~0.14 | 0.13 |  |  |  | 10.00% | 10.0 GΩ | 150% | IEC-60384 | Reflow | No | 1 KHz, 1 Vrms | Paper/PE Tape Reel 7 inch | 20,000 | 0.00008 g | Ni-Sn | https://www.yageo.com/en/Chart/Download/pdf/CC0100KRX5R6BB331 | https://www.yageo.com/upload/media/product/productsearch/datasheet/mlcc/UPY-NP0X5R_01005_4V-to-25V_V12.pdf
CC0100KRX5R6BB471 | 01005_042_022_022_014_014.STEP |  | General Purpose | CC 01005 | Miniaturization | 01005 (0402) | X5R | -55 to +85°C | 10 | 470 pF | ±10% | 0.40 ±0.02 | 0.20 ±0.02 | 0.20 ±0.02 | 0.07~0.14 | 0.13 |  |  |  | 10.00% | 10.0 GΩ | 150% | IEC-60384 | Reflow | No | 1 KHz, 1 Vrms | Paper/PE Tape Reel 7 inch | 20,000 | 0.00008 g | Ni-Sn | https://www.yageo.com/en/Chart/Download/pdf/CC0100KRX5R6BB471 | https://www.yageo.com/upload/media/product/productsearch/datasheet/mlcc/UPY-NP0X5R_01005_4V-to-25V_V12.pdf
CC0100KRX5R6BB472 | 01005_042_022_022_014_014.STEP |  | General Purpose | CC 01005 | Miniaturization | 01005 (0402) | X5R | -55 to +85°C | 10 | 4.7 nF | ±10% | 0.40 ±0.02 | 0.20 ±0.02 | 0.20 ±0.02 | 0.07~0.14 | 0.13 |  |  |  | 10.00% | 10.0 GΩ | 150% | IEC-60384 | Reflow | No | 1 KHz, 1 Vrms | Paper/PE Tape Reel 7 inch | 20,000 | 0.00008 g | Ni-Sn | https://www.yageo.com/en/Chart/Download/pdf/CC0100KRX5R6BB472 | https://www.yageo.com/upload/media/product/productsearch/datasheet/mlcc/UPY-NP0X5R_01005_4V-to-25V_V12.pdf
CC0100KRX7R4BB101 | 01005_042_022_022_014_014.STEP |  | General Purpose | CC 01005 | Miniaturization | 01005 (0402) | X7R | -55 to +125°C | 4 | 100 pF | ±10% | 0.40 ±0.02 | 0.20 ±0.02 | 0.20 ±0.02 | 0.07~0.14 | 0.13 |  |  |  | 10.00% | 10.0 GΩ | 150% | IEC-60384 | Reflow | No | 1 KHz, 1 Vrms | Paper/PE Tape Reel 7 inch | 20,000 | 0.00008 g | Ni-Sn | https://www.yageo.com/en/Chart/Download/pdf/CC0100KRX7R4BB101 | https://www.yageo.com/upload/media/product/productsearch/datasheet/mlcc/UPY-NP0X5R_01005_4V-to-25V_V12.pdf
CC0100KRX7R4BB221 | 01005_042_022_022_014_014.STEP |  | General Purpose | CC 01005 | Miniaturization | 01005 (0402) | X7R | -55 to +125°C | 4 | 220 pF | ±10% | 0.40 ±0.02 | 0.20 ±0.02 | 0.20 ±0.02 | 0.07~0.14 | 0.13 |  |  |  | 10.00% | 10.0 GΩ | 150% | IEC-60384 | Reflow | No | 1 KHz, 1 Vrms | Paper/PE Tape Reel 7 inch | 20,000 | 0.00008 g | Ni-Sn | https://www.yageo.com/en/Chart/Download/pdf/CC0100KRX7R4BB221 | https://www.yageo.com/upload/media/product/productsearch/datasheet/mlcc/UPY-NP0X5R_01005_4V-to-25V_V12.pdf
CC0100KRX7R4BB471 | 01005_042_022_022_014_014.STEP |  | General Purpose | CC 01005 | Miniaturization | 01005 (0402) | X7R | -55 to +125°C | 4 | 470 pF | ±10% | 0.40 ±0.02 | 0.20 ±0.02 | 0.20 ±0.02 | 0.07~0.14 | 0.13 |  |  |  | 10.00% | 10.0 GΩ | 150% | IEC-60384 | Reflow | No | 1 KHz, 1 Vrms | Paper/PE Tape Reel 7 inch | 20,000 | 0.00008 g | Ni-Sn | https://www.yageo.com/en/Chart/Download/pdf/CC0100KRX7R4BB471 | https://www.yageo.com/upload/media/product/productsearch/datasheet/mlcc/UPY-NP0X5R_01005_4V-to-25V_V12.pdf
CC0100KRX7R5BB101 | 01005_042_022_022_014_014.STEP |  | General Purpose | CC 01005 | Miniaturization | 01005 (0402) | X7R | -55 to +125°C | 6.3 | 100 pF | ±10% | 0.40 ±0.02 | 0.20 ±0.02 | 0.20 ±0.02 | 0.07~0.14 | 0.13 |  |  |  | 10.00% | 10.0 GΩ | 150% | IEC-60384 | Reflow | No | 1 KHz, 1 Vrms | Paper/PE Tape Reel 7 inch | 20,000 | 0.00008 g | Ni-Sn | https://www.yageo.com/en/Chart/Download/pdf/CC0100KRX7R5BB101 | https://www.yageo.com/upload/media/product/productsearch/datasheet/mlcc/UPY-NP0X5R_01005_4V-to-25V_V12.pdf
CC0100KRX7R5BB221 | 01005_042_022_022_014_014.STEP |  | General Purpose | CC 01005 | Miniaturization | 01005 (0402) | X7R | -55 to +125°C | 6.3 | 220 pF | ±10% | 0.40 ±0.02 | 0.20 ±0.02 | 0.20 ±0.02 | 0.07~0.14 | 0.13 |  |  |  | 10.00% | 10.0 GΩ | 150% | IEC-60384 | Reflow | No | 1 KHz, 1 Vrms | Paper/PE Tape Reel 7 inch | 20,000 | 0.00008 g | Ni-Sn | https://www.yageo.com/en/Chart/Download/pdf/CC0100KRX7R5BB221 | https://www.yageo.com/upload/media/product/productsearch/datasheet/mlcc/UPY-NP0X5R_01005_4V-to-25V_V12.pdf
CC0100KRX7R5BB471 | 01005_042_022_022_014_014.STEP |  | General Purpose | CC 01005 | Miniaturization | 01005 (0402) | X7R | -55 to +125°C | 6.3 | 470 pF | ±10% | 0.40 ±0.02 | 0.20 ±0.02 | 0.20 ±0.02 | 0.07~0.14 | 0.13 |  |  |  | 10.00% | 10.0 GΩ | 150% | IEC-60384 | Reflow | No | 1 KHz, 1 Vrms | Paper/PE Tape Reel 7 inch | 20,000 | 0.00008 g | Ni-Sn | https://www.yageo.com/en/Chart/Download/pdf/CC0100KRX7R5BB471 | https://www.yageo.com/upload/media/product/productsearch/datasheet/mlcc/UPY-NP0X5R_01005_4V-to-25V_V12.pdf
CC0100KRX7R6BB101 | 01005_042_022_022_014_014.STEP |  | General Purpose | CC 01005 | Miniaturization | 01005 (0402) | X7R | -55 to +125°C | 10 | 100 pF | ±10% | 0.40 ±0.02 | 0.20 ±0.02 | 0.20 ±0.02 | 0.07~0.14 | 0.13 |  |  |  | 10.00% | 10.0 GΩ | 150% | IEC-60384 | Reflow | No | 1 KHz, 1 Vrms | Paper/PE Tape Reel 7 inch | 20,000 | 0.00008 g | Ni-Sn | https://www.yageo.com/en/Chart/Download/pdf/CC0100KRX7R6BB101 | https://www.yageo.com/upload/media/product/productsearch/datasheet/mlcc/UPY-NP0X5R_01005_4V-to-25V_V12.pdf
CC0100KRX7R6BB102 | 01005_042_022_022_014_014.STEP |  | General Purpose | CC 01005 | Miniaturization | 01005 (0402) | X7R | -55 to +125°C | 10 | 1 nF | ±10% | 0.40 ±0.02 | 0.20 ±0.02 | 0.20 ±0.02 | 0.07~0.14 | 0.13 |  |  |  | 10.00% | 10.0 GΩ | 150% | IEC-60384 | Reflow | No | 1 KHz, 1 Vrms | Paper/PE Tape Reel 7 inch | 20,000 | 0.00008 g | Ni-Sn | https://www.yageo.com/en/Chart/Download/pdf/CC0100KRX7R6BB102 | https://www.yageo.com/upload/media/product/productsearch/datasheet/mlcc/UPY-NP0X5R_01005_4V-to-25V_V12.pdf
CC0100KRX7R6BB121 | 01005_042_022_022_014_014.STEP |  | General Purpose | CC 01005 | Miniaturization | 01005 (0402) | X7R | -55 to +125°C | 10 | 120 pF | ±10% | 0.40 ±0.02 | 0.20 ±0.02 | 0.20 ±0.02 | 0.07~0.14 | 0.13 |  |  |  | 10.00% | 10.0 GΩ | 150% | IEC-60384 | Reflow | No | 1 KHz, 1 Vrms | Paper/PE Tape Reel 7 inch | 20,000 | 0.00008 g | Ni-Sn | https://www.yageo.com/en/Chart/Download/pdf/CC0100KRX7R6BB121 | https://www.yageo.com/upload/media/product/productsearch/datasheet/mlcc/UPY-NP0X5R_01005_4V-to-25V_V12.pdf
CC0100KRX7R6BB151 | 01005_042_022_022_014_014.STEP |  | General Purpose | CC 01005 | Miniaturization | 01005 (0402) | X7R | -55 to +125°C | 10 | 150 pF | ±10% | 0.40 ±0.02 | 0.20 ±0.02 | 0.20 ±0.02 | 0.07~0.14 | 0.13 |  |  |  | 10.00% | 10.0 GΩ | 150% | IEC-60384 | Reflow | No | 1 KHz, 1 Vrms | Paper/PE Tape Reel 7 inch | 20,000 | 0.00008 g | Ni-Sn | https://www.yageo.com/en/Chart/Download/pdf/CC0100KRX7R6BB151 | https://www.yageo.com/upload/media/product/productsearch/datasheet/mlcc/UPY-NP0X5R_01005_4V-to-25V_V12.pdf
CC0100KRX7R6BB221 | 01005_042_022_022_014_014.STEP |  | General Purpose | CC 01005 | Miniaturization | 01005 (0402) | X7R | -55 to +125°C | 10 | 220 pF | ±10% | 0.40 ±0.02 | 0.20 ±0.02 | 0.20 ±0.02 | 0.07~0.14 | 0.13 |  |  |  | 10.00% | 10.0 GΩ | 150% | IEC-60384 | Reflow | No | 1 KHz, 1 Vrms | Paper/PE Tape Reel 7 inch | 20,000 | 0.00008 g | Ni-Sn | https://www.yageo.com/en/Chart/Download/pdf/CC0100KRX7R6BB221 | https://www.yageo.com/upload/media/product/productsearch/datasheet/mlcc/UPY-NP0X5R_01005_4V-to-25V_V12.pdf
CC0100KRX7R6BB331 | 01005_042_022_022_014_014.STEP |  | General Purpose | CC 01005 | Miniaturization | 01005 (0402) | X7R | -55 to +125°C | 10 | 330 pF | ±10% | 0.40 ±0.02 | 0.20 ±0.02 | 0.20 ±0.02 | 0.07~0.14 | 0.13 |  |  |  | 10.00% | 10.0 GΩ | 150% | IEC-60384 | Reflow | No | 1 KHz, 1 Vrms | Paper/PE Tape Reel 7 inch | 20,000 | 0.00008 g | Ni-Sn | https://www.yageo.com/en/Chart/Download/pdf/CC0100KRX7R6BB331 | https://www.yageo.com/upload/media/product/productsearch/datasheet/mlcc/UPY-NP0X5R_01005_4V-to-25V_V12.pdf
CC0100KRX7R6BB391 | 01005_042_022_022_014_014.STEP |  | General Purpose | CC 01005 | Miniaturization | 01005 (0402) | X7R | -55 to +125°C | 10 | 390 pF | ±10% | 0.40 ±0.02 | 0.20 ±0.02 | 0.20 ±0.02 | 0.07~0.14 | 0.13 |  |  |  | 10.00% | 10.0 GΩ | 150% | IEC-60384 | Reflow | No | 1 KHz, 1 Vrms | Paper/PE Tape Reel 7 inch | 20,000 | 0.00008 g | Ni-Sn | https://www.yageo.com/en/Chart/Download/pdf/CC0100KRX7R6BB391 | https://www.yageo.com/upload/media/product/productsearch/datasheet/mlcc/UPY-NP0X5R_01005_4V-to-25V_V12.pdf
CC0100KRX7R6BB471 | 01005_042_022_022_014_014.STEP |  | General Purpose | CC 01005 | Miniaturization | 01005 (0402) | X7R | -55 to +125°C | 10 | 470 pF | ±10% | 0.40 ±0.02 | 0.20 ±0.02 | 0.20 ±0.02 | 0.07~0.14 | 0.13 |  |  |  | 10.00% | 10.0 GΩ | 150% | IEC-60384 | Reflow | No | 1 KHz, 1 Vrms | Paper/PE Tape Reel 7 inch | 20,000 | 0.00008 g | Ni-Sn | https://www.yageo.com/en/Chart/Download/pdf/CC0100KRX7R6BB471 | https://www.yageo.com/upload/media/product/productsearch/datasheet/mlcc/UPY-NP0X5R_01005_4V-to-25V_V12.pdf
CC0100KRX7R7BB101 | 01005_042_022_022_014_014.STEP |  | General Purpose | CC 01005 | Miniaturization | 01005 (0402) | X7R | -55 to +125°C | 16 | 100 pF | ±10% | 0.40 ±0.02 | 0.20 ±0.02 | 0.20 ±0.02 | 0.07~0.14 | 0.13 |  |  |  | 10.00% | 10.0 GΩ | 150% | IEC-60384 | Reflow | No | 1 KHz, 1 Vrms | Paper/PE Tape Reel 7 inch | 20,000 | 0.00008 g | Ni-Sn | https://www.yageo.com/en/Chart/Download/pdf/CC0100KRX7R7BB101 | https://www.yageo.com/upload/media/product/productsearch/datasheet/mlcc/UPY-NP0X5R_01005_4V-to-25V_V12.pdf
CC0100KRX7R7BB102 | 01005_042_022_022_014_014.STEP |  | General Purpose | CC 01005 | Miniaturization | 01005 (0402) | X7R | -55 to +125°C | 16 | 1 nF | ±10% | 0.40 ±0.02 | 0.20 ±0.02 | 0.20 ±0.02 | 0.07~0.14 | 0.13 |  |  |  | 10.00% | 10.0 GΩ | 150% | IEC-60384 | Reflow | No | 1 KHz, 1 Vrms | Paper/PE Tape Reel 7 inch | 20,000 | 0.00008 g | Ni-Sn | https://www.yageo.com/en/Chart/Download/pdf/CC0100KRX7R7BB102 | https://www.yageo.com/upload/media/product/productsearch/datasheet/mlcc/UPY-NP0X5R_01005_4V-to-25V_V12.pdf
CC0100KRX7R7BB121 | 01005_042_022_022_014_014.STEP |  | General Purpose | CC 01005 | Miniaturization | 01005 (0402) | X7R | -55 to +125°C | 16 | 120 pF | ±10% | 0.40 ±0.02 | 0.20 ±0.02 | 0.20 ±0.02 | 0.07~0.14 | 0.13 |  |  |  | 10.00% | 10.0 GΩ | 150% | IEC-60384 | Reflow | No | 1 KHz, 1 Vrms | Paper/PE Tape Reel 7 inch | 20,000 | 0.00008 g | Ni-Sn | https://www.yageo.com/en/Chart/Download/pdf/CC0100KRX7R7BB121 | https://www.yageo.com/upload/media/product/productsearch/datasheet/mlcc/UPY-NP0X5R_01005_4V-to-25V_V12.pdf
CC0100KRX7R7BB122 | 01005_042_022_022_014_014.STEP |  | General Purpose | CC 01005 | Miniaturization | 01005 (0402) | X7R | -55 to +125°C | 16 | 1.2 nF | ±10% | 0.40 ±0.02 | 0.20 ±0.02 | 0.20 ±0.02 | 0.07~0.14 | 0.13 |  |  |  | 10.00% | 10.0 GΩ | 150% | IEC-60384 | Reflow | No | 1 KHz, 1 Vrms | Paper/PE Tape Reel 7 inch | 20,000 | 0.00008 g | Ni-Sn | https://www.yageo.com/en/Chart/Download/pdf/CC0100KRX7R7BB122 | https://www.yageo.com/upload/media/product/productsearch/datasheet/mlcc/UPY-NP0X5R_01005_4V-to-25V_V12.pdf
CC0100KRX7R7BB151 | 01005_042_022_022_014_014.STEP |  | General Purpose | CC 01005 | Miniaturization | 01005 (0402) | X7R | -55 to +125°C | 16 | 150 pF | ±10% | 0.40 ±0.02 | 0.20 ±0.02 | 0.20 ±0.02 | 0.07~0.14 | 0.13 |  |  |  | 10.00% | 10.0 GΩ | 150% | IEC-60384 | Reflow | No | 1 KHz, 1 Vrms | Paper/PE Tape Reel 7 inch | 20,000 | 0.00008 g | Ni-Sn | https://www.yageo.com/en/Chart/Download/pdf/CC0100KRX7R7BB151 | https://www.yageo.com/upload/media/product/productsearch/datasheet/mlcc/UPY-NP0X5R_01005_4V-to-25V_V12.pdf
CC0100KRX7R7BB221 | 01005_042_022_022_014_014.STEP |  | General Purpose | CC 01005 | Miniaturization | 01005 (0402) | X7R | -55 to +125°C | 16 | 220 pF | ±10% | 0.40 ±0.02 | 0.20 ±0.02 | 0.20 ±0.02 | 0.07~0.14 | 0.13 |  |  |  | 10.00% | 10.0 GΩ | 150% | IEC-60384 | Reflow | No | 1 KHz, 1 Vrms | Paper/PE Tape Reel 7 inch | 20,000 | 0.00008 g | Ni-Sn | https://www.yageo.com/en/Chart/Download/pdf/CC0100KRX7R7BB221 | https://www.yageo.com/upload/media/product/productsearch/datasheet/mlcc/UPY-NP0X5R_01005_4V-to-25V_V12.pdf
CC0100KRX7R7BB271 | 01005_042_022_022_014_014.STEP |  | General Purpose | CC 01005 | Miniaturization | 01005 (0402) | X7R | -55 to +125°C | 16 | 270 pF | ±10% | 0.40 ±0.02 | 0.20 ±0.02 | 0.20 ±0.02 | 0.07~0.14 | 0.13 |  |  |  | 10.00% | 10.0 GΩ | 150% | IEC-60384 | Reflow | No | 1 KHz, 1 Vrms | Paper/PE Tape Reel 7 inch | 20,000 | 0.00008 g | Ni-Sn | https://www.yageo.com/en/Chart/Download/pdf/CC0100KRX7R7BB271 | https://www.yageo.com/upload/media/product/productsearch/datasheet/mlcc/UPY-NP0X5R_01005_4V-to-25V_V12.pdf
CC0100KRX7R7BB331 | 01005_042_022_022_014_014.STEP |  | General Purpose | CC 01005 | Miniaturization | 01005 (0402) | X7R | -55 to +125°C | 16 | 330 pF | ±10% | 0.40 ±0.02 | 0.20 ±0.02 | 0.20 ±0.02 | 0.07~0.14 | 0.13 |  |  |  | 10.00% | 10.0 GΩ | 150% | IEC-60384 | Reflow | No | 1 KHz, 1 Vrms | Paper/PE Tape Reel 7 inch | 20,000 | 0.00008 g | Ni-Sn | https://www.yageo.com/en/Chart/Download/pdf/CC0100KRX7R7BB331 | https://www.yageo.com/upload/media/product/productsearch/datasheet/mlcc/UPY-NP0X5R_01005_4V-to-25V_V12.pdf
CC0100KRX7R7BB471 | 01005_042_022_022_014_014.STEP |  | General Purpose | CC 01005 | Miniaturization | 01005 (0402) | X7R | -55 to +125°C | 16 | 470 pF | ±10% | 0.40 ±0.02 | 0.20 ±0.02 | 0.20 ±0.02 | 0.07~0.14 | 0.13 |  |  |  | 10.00% | 10.0 GΩ | 150% | IEC-60384 | Reflow | No | 1 KHz, 1 Vrms | Paper/PE Tape Reel 7 inch | 20,000 | 0.00008 g | Ni-Sn | https://www.yageo.com/en/Chart/Download/pdf/CC0100KRX7R7BB471 | https://www.yageo.com/upload/media/product/productsearch/datasheet/mlcc/UPY-NP0X5R_01005_4V-to-25V_V12.pdf
CC0100KRX7R7BB561 | 01005_042_022_022_014_014.STEP |  | General Purpose | CC 01005 | Miniaturization | 01005 (0402) | X7R | -55 to +125°C | 16 | 560 pF | ±10% | 0.40 ±0.02 | 0.20 ±0.02 | 0.20 ±0.02 | 0.07~0.14 | 0.13 |  |  |  | 10.00% | 10.0 GΩ | 150% | IEC-60384 | Reflow | No | 1 KHz, 1 Vrms | Paper/PE Tape Reel 7 inch | 20,000 | 0.00008 g | Ni-Sn | https://www.yageo.com/en/Chart/Download/pdf/CC0100KRX7R7BB561 | https://www.yageo.com/upload/media/product/productsearch/datasheet/mlcc/UPY-NP0X5R_01005_4V-to-25V_V12.pdf
CC0100KRX7R7BB681 | 01005_042_022_022_014_014.STEP |  | General Purpose | CC 01005 | Miniaturization | 01005 (0402) | X7R | -55 to +125°C | 16 | 680 pF | ±10% | 0.40 ±0.02 | 0.20 ±0.02 | 0.20 ±0.02 | 0.07~0.14 | 0.13 |  |  |  | 10.00% | 10.0 GΩ | 150% | IEC-60384 | Reflow | No | 1 KHz, 1 Vrms | Paper/PE Tape Reel 7 inch | 20,000 | 0.00008 g | Ni-Sn | https://www.yageo.com/en/Chart/Download/pdf/CC0100KRX7R7BB681 | https://www.yageo.com/upload/media/product/productsearch/datasheet/mlcc/UPY-NP0X5R_01005_4V-to-25V_V12.pdf
CC0100KRX7R7BB821 | 01005_042_022_022_014_014.STEP |  | General Purpose | CC 01005 | Miniaturization | 01005 (0402) | X7R | -55 to +125°C | 16 | 820 pF | ±10% | 0.40 ±0.02 | 0.20 ±0.02 | 0.20 ±0.02 | 0.07~0.14 | 0.13 |  |  |  | 10.00% | 10.0 GΩ | 150% | IEC-60384 | Reflow | No | 1 KHz, 1 Vrms | Paper/PE Tape Reel 7 inch | 20,000 | 0.00008 g | Ni-Sn | https://www.yageo.com/en/Chart/Download/pdf/CC0100KRX7R7BB821 | https://www.yageo.com/upload/media/product/productsearch/datasheet/mlcc/UPY-NP0X5R_01005_4V-to-25V_V12.pdf
CC0100MRX5R4BB104 | 01005_042_022_022_014_014.STEP |  | General Purpose | CC 01005 | Miniaturization | 01005 (0402) | X5R | -55 to +85°C | 4 | 100 nF | ±20% | 0.40 ±0.02 | 0.20 ±0.02 | 0.20 ±0.02 | 0.07~0.14 | 0.13 |  |  |  | 10.00% | 500 MΩ | 150% | IEC-60384 | Reflow | No | 1 KHz, 1 Vrms | Paper/PE Tape Reel 7 inch | 20,000 | 0.00008 g | Ni-Sn | https://www.yageo.com/en/Chart/Download/pdf/CC0100MRX5R4BB104 | https://www.yageo.com/upload/media/product/productsearch/datasheet/mlcc/UPY-NP0X5R_01005_4V-to-25V_V12.pdf
CC0100MRX5R4BB224 |  |  | General Purpose | CC 01005 | Miniaturization | 01005 (0402) | X5R | -55 to +85°C | 4 | 220 nF | ±20% | 0.40 ±0.02 | 0.20 ±0.02 | 0.20 ±0.02 | 0.07~0.14 | 0.13 |  |  |  | 10.00% | 227 MΩ | 150% | IEC-60384 |  |  | 1 KHz, 1 Vrms | Paper/PE Tape Reel 7 inch | 20,000 |  | Ni-Sn | https://www.yageo.com/en/Chart/Download/pdf/CC0100MRX5R4BB224 | https://www.yageo.com/upload/media/product/productsearch/datasheet/mlcc/UPY-NP0X5R_01005_4V-to-25V_V12.pdf | Reflow | 01005_020002_013.STEP
CC0100MRX5R5BB104 | 01005_042_022_022_014_014.STEP |  | General Purpose | CC 01005 | Miniaturization | 01005 (0402) | X5R | -55 to +85°C | 6.3 | 100 nF | ±20% | 0.40 ±0.02 | 0.20 ±0.02 | 0.20 ±0.02 | 0.07~0.14 | 0.13 |  |  |  | 10.00% | 500 MΩ | 150% | IEC-60384 | Reflow | No | 1 KHz, 1 Vrms | Paper/PE Tape Reel 7 inch | 20,000 | 0.00008 g | Ni-Sn | https://www.yageo.com/en/Chart/Download/pdf/CC0100MRX5R5BB104 | https://www.yageo.com/upload/media/product/productsearch/datasheet/mlcc/UPY-NP0X5R_01005_4V-to-25V_V12.pdf
CC0100MRX5R5BB223 | 01005_042_022_022_014_014.STEP |  | General Purpose | CC 01005 | Miniaturization | 01005 (0402) | X5R | -55 to +85°C | 6.3 | 22 nF | ±20% | 0.40 ±0.02 | 0.20 ±0.02 | 0.20 ±0.02 | 0.07~0.14 | 0.13 |  |  |  | 10.00% | 2.27 GΩ | 150% | IEC-60384 | Reflow | No | 1 KHz, 1 Vrms | Paper/PE Tape Reel 7 inch | 20,000 | 0.00008 g | Ni-Sn | https://www.yageo.com/en/Chart/Download/pdf/CC0100MRX5R5BB223 | https://www.yageo.com/upload/media/product/productsearch/datasheet/mlcc/UPY-NP0X5R_01005_4V-to-25V_V12.pdf
CC0100MRX5R5BB224 | 01005_042_022_022_014_014.STEP |  | General Purpose | CC 01005 | Miniaturization | 01005 (0402) | X5R | -55 to +85°C | 6.3 | 220 nF | ±20% | 0.40 ±0.02 | 0.20 ±0.02 | 0.20 ±0.02 | 0.07~0.14 | 0.13 |  |  |  | 10.00% | 227 MΩ | 150% | IEC-60384 | Reflow | No | 1 KHz, 1 Vrms | Paper/PE Tape Reel 7 inch | 20,000 | 0.00008 g | Ni-Sn | https://www.yageo.com/en/Chart/Download/pdf/CC0100MRX5R5BB224 | https://www.yageo.com/upload/media/product/productsearch/datasheet/mlcc/UPY-NP0X5R_01005_4V-to-25V_V12.pdf
CC0100MRX5R5BB333 | 01005_042_022_022_014_014.STEP |  | General Purpose | CC 01005 | Miniaturization | 01005 (0402) | X5R | -55 to +85°C | 6.3 | 33 nF | ±20% | 0.40 ±0.02 | 0.20 ±0.02 | 0.20 ±0.02 | 0.07~0.14 | 0.13 |  |  |  | 10.00% | 1.51 GΩ | 150% | IEC-60384 | Reflow | No | 1 KHz, 1 Vrms | Paper/PE Tape Reel 7 inch | 20,000 | 0.00008 g | Ni-Sn | https://www.yageo.com/en/Chart/Download/pdf/CC0100MRX5R5BB333 | https://www.yageo.com/upload/media/product/productsearch/datasheet/mlcc/UPY-NP0X5R_01005_4V-to-25V_V12.pdf
CC0100MRX5R5BB473 | 01005_042_022_022_014_014.STEP |  | General Purpose | CC 01005 | Miniaturization | 01005 (0402) | X5R | -55 to +85°C | 6.3 | 47 nF | ±20% | 0.40 ±0.02 | 0.20 ±0.02 | 0.20 ±0.02 | 0.07~0.14 | 0.13 |  |  |  | 10.00% | 1.06 GΩ | 150% | IEC-60384 | Reflow | No | 1 KHz, 1 Vrms | Paper/PE Tape Reel 7 inch | 20,000 | 0.00008 g | Ni-Sn | https://www.yageo.com/en/Chart/Download/pdf/CC0100MRX5R5BB473 | https://www.yageo.com/upload/media/product/productsearch/datasheet/mlcc/UPY-NP0X5R_01005_4V-to-25V_V12.pdf
CC0100MRX5R5BB474 | 01005_042_022_022_014_014.STEP |  | General Purpose | CC 01005 | Miniaturization | 01005 (0402) | X5R | -55 to +85°C | 6.3 | 470 nF | ±20% | 0.40 ±0.02 | 0.20 ±0.02 | 0.20 ±0.02 | 0.07~0.14 | 0.13 |  |  |  | 10.00% | 106 MΩ | 150% | IEC-60384 | Reflow | No | 1 KHz, 1 Vrms | Paper/PE Tape Reel 7 inch | 20,000 | 0.00008 g | Ni-Sn | https://www.yageo.com/en/Chart/Download/pdf/CC0100MRX5R5BB474 | https://www.yageo.com/upload/media/product/productsearch/datasheet/mlcc/UPY-NP0X5R_01005_4V-to-25V_V12.pdf
CC0100MRX5R6BB104 | 01005_042_022_022_014_014.STEP |  | General Purpose | CC 01005 | Miniaturization | 01005 (0402) | X5R | -55 to +85°C | 10 | 100 nF | ±20% | 0.40 ±0.02 | 0.20 ±0.02 | 0.20 ±0.02 | 0.07~0.14 | 0.13 |  |  |  | 10.00% | 500 MΩ | 150% | IEC-60384 | Reflow | No | 1 KHz, 1 Vrms | Paper/PE Tape Reel 7 inch | 20,000 | 0.00008 g | Ni-Sn | https://www.yageo.com/en/Chart/Download/pdf/CC0100MRX5R6BB104 | https://www.yageo.com/upload/media/product/productsearch/datasheet/mlcc/UPY-NP0X5R_01005_4V-to-25V_V12.pdf
CC0100MRX7R6BB221 | 01005_042_022_022_014_014.STEP |  | General Purpose | CC 01005 | Miniaturization | 01005 (0402) | X7R | -55 to +125°C | 10 | 220 pF | ±20% | 0.40 ±0.02 | 0.20 ±0.02 | 0.20 ±0.02 | 0.07~0.14 | 0.13 |  |  |  | 10.00% | 10.0 GΩ | 150% | IEC-60384 | Reflow | No | 1 KHz, 1 Vrms | Paper/PE Tape Reel 7 inch | 20,000 | 0.00008 g | Ni-Sn | https://www.yageo.com/en/Chart/Download/pdf/CC0100MRX7R6BB221 | https://www.yageo.com/upload/media/product/productsearch/datasheet/mlcc/UPY-NP0X5R_01005_4V-to-25V_V12.pdf
CC0201ARNPO9BN1R0 | 0201_063_033_033_020_023.STEP |  | General Purpose | CC NPO | General purpose NPO | 0201 (0603) | NPO | -55 to +125°C | 50 | 1.0 pF | ±0.05pF | 0.60 ±0.03 | 0.30 ±0.03 | 0.30 ±0.03 | 0.10~0.20 | 0.2 |  |  |  | 0.24% | 10.0 GΩ | 200% | IEC-60384 | Reflow | No | 1 MHz, 1 Vrms | Paper/PE Tape Reel 7 inch | 15,000 | 0.00030 g | Ni-Sn | https://www.yageo.com/en/Chart/Download/pdf/CC0201ARNPO9BN1R0 | https://www.yageo.com/upload/media/product/productsearch/datasheet/mlcc/UPY-GP_NP0_16V-to-250V_19.pdf
CC0201ARNPO9BN1R2 | 0201_063_033_033_020_023.STEP |  | General Purpose | CC NPO | General purpose NPO | 0201 (0603) | NPO | -55 to +125°C | 50 | 1.2 pF | ±0.05pF | 0.60 ±0.03 | 0.30 ±0.03 | 0.30 ±0.03 | 0.10~0.20 | 0.2 |  |  |  | 0.24% | 10.0 GΩ | 200% | IEC-60384 | Reflow | No | 1 MHz, 1 Vrms | Paper/PE Tape Reel 7 inch | 15,000 | 0.00030 g | Ni-Sn | https://www.yageo.com/en/Chart/Download/pdf/CC0201ARNPO9BN1R2 | https://www.yageo.com/upload/media/product/productsearch/datasheet/mlcc/UPY-GP_NP0_16V-to-250V_19.pdf
CC0201ARNPO9BN1R5 | 0201_063_033_033_020_023.STEP |  | General Purpose | CC NPO | General purpose NPO | 0201 (0603) | NPO | -55 to +125°C | 50 | 1.5 pF | ±0.05pF | 0.60 ±0.03 | 0.30 ±0.03 | 0.30 ±0.03 | 0.10~0.20 | 0.2 |  |  |  | 0.23% | 10.0 GΩ | 200% | IEC-60384 | Reflow | No | 1 MHz, 1 Vrms | Paper/PE Tape Reel 7 inch | 15,000 | 0.00030 g | Ni-Sn | https://www.yageo.com/en/Chart/Download/pdf/CC0201ARNPO9BN1R5 | https://www.yageo.com/upload/media/product/productsearch/datasheet/mlcc/UPY-GP_NP0_16V-to-250V_19.pdf
CC0201ARNPO9BN1R8 | 0201_063_033_033_020_023.STEP |  | General Purpose | CC NPO | General purpose NPO | 0201 (0603) | NPO | -55 to +125°C | 50 | 1.8 pF | ±0.05pF | 0.60 ±0.03 | 0.30 ±0.03 | 0.30 ±0.03 | 0.10~0.20 | 0.2 |  |  |  | 0.23% | 10.0 GΩ | 200% | IEC-60384 | Reflow | No | 1 MHz, 1 Vrms | Paper/PE Tape Reel 7 inch | 15,000 | 0.00030 g | Ni-Sn | https://www.yageo.com/en/Chart/Download/pdf/CC0201ARNPO9BN1R8 | https://www.yageo.com/upload/media/product/productsearch/datasheet/mlcc/UPY-GP_NP0_16V-to-250V_19.pdf
CC0201ARNPO9BN2R4 | 0201_063_033_033_020_023.STEP |  | General Purpose | CC NPO | General purpose NPO | 0201 (0603) | NPO | -55 to +125°C | 50 | 2.4 pF | ±0.05pF | 0.60 ±0.03 | 0.30 ±0.03 | 0.30 ±0.03 | 0.10~0.20 | 0.2 |  |  |  | 0.22% | 10.0 GΩ | 200% | IEC-60384 | Reflow | No | 1 MHz, 1 Vrms | Paper/PE Tape Reel 7 inch | 15,000 | 0.00030 g | Ni-Sn | https://www.yageo.com/en/Chart/Download/pdf/CC0201ARNPO9BN2R4 | https://www.yageo.com/upload/media/product/productsearch/datasheet/mlcc/UPY-GP_NP0_16V-to-250V_19.pdf
CC0201ARNPO9BN2R5 | 0201_063_033_033_020_023.STEP |  | General Purpose | CC NPO | General purpose NPO | 0201 (0603) | NPO | -55 to +125°C | 50 | 2.5 pF | ±0.05pF | 0.60 ±0.03 | 0.30 ±0.03 | 0.30 ±0.03 | 0.10~0.20 | 0.2 |  |  |  | 0.22% | 10.0 GΩ | 200% | IEC-60384 | Reflow | No | 1 MHz, 1 Vrms | Paper/PE Tape Reel 7 inch | 15,000 | 0.00030 g | Ni-Sn | https://www.yageo.com/en/Chart/Download/pdf/CC0201ARNPO9BN2R5 | https://www.yageo.com/upload/media/product/productsearch/datasheet/mlcc/UPY-GP_NP0_16V-to-250V_19.pdf
CC0201ARNPO9BNR30 | 0201_063_033_033_020_023.STEP |  | General Purpose | CC NPO | General purpose NPO | 0201 (0603) | NPO | -55 to +125°C | 50 | 0.3 pF | ±0.05pF | 0.60 ±0.03 | 0.30 ±0.03 | 0.30 ±0.03 | 0.10~0.20 | 0.2 |  |  |  | 0.25% | 10.0 GΩ | 200% | IEC-60384 | Reflow | No | 1 MHz, 1 Vrms | Paper/PE Tape Reel 7 inch | 15,000 | 0.00030 g | Ni-Sn | https://www.yageo.com/en/Chart/Download/pdf/CC0201ARNPO9BNR30 | https://www.yageo.com/upload/media/product/productsearch/datasheet/mlcc/UPY-GP_NP0_16V-to-250V_19.pdf
CC0201BPNPO8BN1R2 | 0201_063_033_033_020_023.STEP |  | General Purpose | CC NPO | General purpose NPO | 0201 (0603) | NPO | -55 to +125°C | 25 | 1.2 pF | ±0.1pF | 0.60 ±0.03 | 0.30 ±0.03 | 0.30 ±0.03 | 0.10~0.20 | 0.2 |  |  |  | 0.24% | 10.0 GΩ | 200% | IEC-60384 | Reflow | No | 1 MHz, 1 Vrms | Paper/PE Tape Reel 13 inch | 50,000 | 0.00030 g | Ni-Sn | https://www.yageo.com/en/Chart/Download/pdf/CC0201BPNPO8BN1R2 | https://www.yageo.com/upload/media/product/productsearch/datasheet/mlcc/UPY-GP_NP0_16V-to-250V_19.pdf
CC0201BPNPO8BN1R5 | 0201_063_033_033_020_023.STEP |  | General Purpose | CC NPO | General purpose NPO | 0201 (0603) | NPO | -55 to +125°C | 25 | 1.5 pF | ±0.1pF | 0.60 ±0.03 | 0.30 ±0.03 | 0.30 ±0.03 | 0.10~0.20 | 0.2 |  |  |  | 0.23% | 10.0 GΩ | 200% | IEC-60384 | Reflow | No | 1 MHz, 1 Vrms | Paper/PE Tape Reel 13 inch | 50,000 | 0.00030 g | Ni-Sn | https://www.yageo.com/en/Chart/Download/pdf/CC0201BPNPO8BN1R5 | https://www.yageo.com/upload/media/product/productsearch/datasheet/mlcc/UPY-GP_NP0_16V-to-250V_19.pdf
CC0201BPNPO8BN2R0 | 0201_063_033_033_020_023.STEP |  | General Purpose | CC NPO | General purpose NPO | 0201 (0603) | NPO | -55 to +125°C | 25 | 2.0 pF | ±0.1pF | 0.60 ±0.03 | 0.30 ±0.03 | 0.30 ±0.03 | 0.10~0.20 | 0.2 |  |  |  | 0.23% | 10.0 GΩ | 200% | IEC-60384 | Reflow | No | 1 MHz, 1 Vrms | Paper/PE Tape Reel 13 inch | 50,000 | 0.00030 g | Ni-Sn | https://www.yageo.com/en/Chart/Download/pdf/CC0201BPNPO8BN2R0 | https://www.yageo.com/upload/media/product/productsearch/datasheet/mlcc/UPY-GP_NP0_16V-to-250V_19.pdf
CC0201BPNPO8BN2R2 | 0201_063_033_033_020_023.STEP |  | General Purpose | CC NPO | General purpose NPO | 0201 (0603) | NPO | -55 to +125°C | 25 | 2.2 pF | ±0.1pF | 0.60 ±0.03 | 0.30 ±0.03 | 0.30 ±0.03 | 0.10~0.20 | 0.2 |  |  |  | 0.23% | 10.0 GΩ | 200% | IEC-60384 | Reflow | No | 1 MHz, 1 Vrms | Paper/PE Tape Reel 13 inch | 50,000 | 0.00030 g | Ni-Sn | https://www.yageo.com/en/Chart/Download/pdf/CC0201BPNPO8BN2R2 | https://www.yageo.com/upload/media/product/productsearch/datasheet/mlcc/UPY-GP_NP0_16V-to-250V_19.pdf
CC0201BPNPO8BN3R9 | 0201_063_033_033_020_023.STEP |  | General Purpose | CC NPO | General purpose NPO | 0201 (0603) | NPO | -55 to +125°C | 25 | 3.9 pF | ±0.1pF | 0.60 ±0.03 | 0.30 ±0.03 | 0.30 ±0.03 | 0.10~0.20 | 0.2 |  |  |  | 0.21% | 10.0 GΩ | 200% | IEC-60384 | Reflow | No | 1 MHz, 1 Vrms | Paper/PE Tape Reel 13 inch | 50,000 | 0.00030 g | Ni-Sn | https://www.yageo.com/en/Chart/Download/pdf/CC0201BPNPO8BN3R9 | https://www.yageo.com/upload/media/product/productsearch/datasheet/mlcc/UPY-GP_NP0_16V-to-250V_19.pdf
CC0201BPNPO8BNR50 | 0201_063_033_033_020_023.STEP |  | General Purpose | CC NPO | General purpose NPO | 0201 (0603) | NPO | -55 to +125°C | 25 | 0.5 pF | ±0.1pF | 0.60 ±0.03 | 0.30 ±0.03 | 0.30 ±0.03 | 0.10~0.20 | 0.2 |  |  |  | 0.24% | 10.0 GΩ | 200% | IEC-60384 | Reflow | No | 1 MHz, 1 Vrms | Paper/PE Tape Reel 13 inch | 50,000 | 0.00030 g | Ni-Sn | https://www.yageo.com/en/Chart/Download/pdf/CC0201BPNPO8BNR50 | https://www.yageo.com/upload/media/product/productsearch/datasheet/mlcc/UPY-GP_NP0_16V-to-250V_19.pdf
CC0201BPNPO9BN2R2 | 0201_063_033_033_020_023.STEP |  | General Purpose | CC NPO | General purpose NPO | 0201 (0603) | NPO | -55 to +125°C | 50 | 2.2 pF | ±0.1pF | 0.60 ±0.03 | 0.30 ±0.03 | 0.30 ±0.03 | 0.10~0.20 | 0.2 |  |  |  | 0.23% | 10.0 GΩ | 200% | IEC-60384 | Reflow | No | 1 MHz, 1 Vrms | Paper/PE Tape Reel 13 inch | 50,000 | 0.00030 g | Ni-Sn | https://www.yageo.com/en/Chart/Download/pdf/CC0201BPNPO9BN2R2 | https://www.yageo.com/upload/media/product/productsearch/datasheet/mlcc/UPY-GP_NP0_16V-to-250V_19.pdf
CC0201BRNPO0BN1R0 | 0201_063_033_033_020_023.STEP |  | General Purpose | CC MV | General purpose midle voltage | 0201 (0603) | NPO | -55 to +125°C | 100 | 1.0 pF | ±0.1pF | 0.60 ±0.03 | 0.30 ±0.03 | 0.30 ±0.03 | 0.10~0.20 | 0.2 |  |  |  | 0.24% | 10.0 GΩ | 200% | IEC-60384 | Reflow | No | 1 MHz, 1 Vrms | Paper/PE Tape Reel 7 inch | 15,000 | 0.00030 g | Ni-Sn | https://www.yageo.com/en/Chart/Download/pdf/CC0201BRNPO0BN1R0
CC0201BRNPO0BN2R2 | 0201_063_033_033_020_023.STEP |  | General Purpose | CC MV | General purpose midle voltage | 0201 (0603) | NPO | -55 to +125°C | 100 | 2.2 pF | ±0.1pF | 0.60 ±0.03 | 0.30 ±0.03 | 0.30 ±0.03 | 0.10~0.20 | 0.2 |  |  |  | 0.23% | 10.0 GΩ | 200% | IEC-60384 | Reflow | No | 1 MHz, 1 Vrms | Paper/PE Tape Reel 7 inch | 15,000 | 0.00030 g | Ni-Sn | https://www.yageo.com/en/Chart/Download/pdf/CC0201BRNPO0BN2R2
CC0201BRNPO0BN3R0 | 0201_063_033_033_020_023.STEP |  | General Purpose | CC MV | General purpose midle voltage | 0201 (0603) | NPO | -55 to +125°C | 100 | 3.0 pF | ±0.1pF | 0.60 ±0.03 | 0.30 ±0.03 | 0.30 ±0.03 | 0.10~0.20 | 0.2 |  |  |  | 0.22% | 10.0 GΩ | 200% | IEC-60384 | Reflow | No | 1 MHz, 1 Vrms | Paper/PE Tape Reel 7 inch | 15,000 | 0.00030 g | Ni-Sn | https://www.yageo.com/en/Chart/Download/pdf/CC0201BRNPO0BN3R0
CC0201BRNPO0BN3R5 | 0201_063_033_033_020_023.STEP |  | General Purpose | CC MV | General purpose midle voltage | 0201 (0603) | NPO | -55 to +125°C | 100 | 3.5 pF | ±0.1pF | 0.60 ±0.03 | 0.30 ±0.03 | 0.30 ±0.03 | 0.10~0.20 | 0.2 |  |  |  | 0.21% | 10.0 GΩ | 200% | IEC-60384 | Reflow | No | 1 MHz, 1 Vrms | Paper/PE Tape Reel 7 inch | 15,000 | 0.00030 g | Ni-Sn | https://www.yageo.com/en/Chart/Download/pdf/CC0201BRNPO0BN3R5
CC0201BRNPO0BN4R7 | 0201_063_033_033_020_023.STEP |  | General Purpose | CC MV | General purpose midle voltage | 0201 (0603) | NPO | -55 to +125°C | 100 | 4.7 pF | ±0.1pF | 0.60 ±0.03 | 0.30 ±0.03 | 0.30 ±0.03 | 0.10~0.20 | 0.2 |  |  |  | 0.20% | 10.0 GΩ | 200% | IEC-60384 | Reflow | No | 1 MHz, 1 Vrms | Paper/PE Tape Reel 7 inch | 15,000 | 0.00030 g | Ni-Sn | https://www.yageo.com/en/Chart/Download/pdf/CC0201BRNPO0BN4R7
CC0201BRNPO0BN5R0 | 0201_063_033_033_020_023.STEP |  | General Purpose | CC MV | General purpose midle voltage | 0201 (0603) | NPO | -55 to +125°C | 100 | 5 pF | ±0.1pF | 0.60 ±0.03 | 0.30 ±0.03 | 0.30 ±0.03 | 0.10~0.20 | 0.2 |  |  |  | 0.20% | 10.0 GΩ | 200% | IEC-60384 | Reflow | No | 1 MHz, 1 Vrms | Paper/PE Tape Reel 7 inch | 15,000 | 0.00030 g | Ni-Sn | https://www.yageo.com/en/Chart/Download/pdf/CC0201BRNPO0BN5R0
CC0201BRNPO0BNR80 | 0201_063_033_033_020_023.STEP |  | General Purpose | CC MV | General purpose midle voltage | 0201 (0603) | NPO | -55 to +125°C | 100 | 0.8 pF | ±0.1pF | 0.60 ±0.03 | 0.30 ±0.03 | 0.30 ±0.03 | 0.10~0.20 | 0.2 |  |  |  | 0.24% | 10.0 GΩ | 200% | IEC-60384 | Reflow | No | 1 MHz, 1 Vrms | Paper/PE Tape Reel 7 inch | 15,000 | 0.00030 g | Ni-Sn | https://www.yageo.com/en/Chart/Download/pdf/CC0201BRNPO0BNR80