## MLCC
Part Number | 3D Model(STEP) | Status | Application | Series | Series Description | Size | TCC | Temp. Range | Voltage (V) | Capacitance | Tolerance | L (mm) | W (mm) | Thickness (max.)(mm) | L2/L3 | L4 | A | B | P | D.F.(Max) | I.R (Min) | Endurance (% RV) | Test Method | SolderingMethod | AEC-Q200 | CapMeasurementCondition | Packing | SPQ (Pcs) | UnitWeight(typ) | Termination | spec sheet link | Datasheet | ESD_Level | ESD_Max_Voltage
CC0201CPNPO8BN8R2 | 0201_063_033_033_020_023.STEP |  | General Purpose | CC NPO | General purpose NPO | 0201 (0603) | NPO | -55 to +125°C | 25 | 8.2 pF | ±0.25pF | 0.60 ±0.03 | 0.30 ±0.03 | 0.30 ±0.03 | 0.10~0.20 | 0.2 |  |  |  | 0.18% | 10.0 GΩ | 200% | IEC-60384 | Reflow | No | 1 MHz, 1 Vrms | Paper/PE Tape Reel 13 inch | 50,000 | 0.00030 g | Ni-Sn | https://www.yageo.com/en/Chart/Download/pdf/CC0201CPNPO8BN8R2 | https://www.yageo.com/upload/media/product/productsearch/datasheet/mlcc/UPY-GP_NP0_16V-to-250V_19.pdf
CC0201CPNPO8BNR50 | 0201_063_033_033_020_023.STEP |  | General Purpose | CC NPO | General purpose NPO | 0201 (0603) | NPO | -55 to +125°C | 25 | 0.5 pF | ±0.25pF | 0.60 ±0.03 | 0.30 ±0.03 | 0.30 ±0.03 | 0.10~0.20 | 0.2 |  |  |  | 0.24% | 10.0 GΩ | 200% | IEC-60384 | Reflow | No | 1 MHz, 1 Vrms | Paper/PE Tape Reel 13 inch | 50,000 | 0.00030 g | Ni-Sn | https://www.yageo.com/en/Chart/Download/pdf/CC0201CPNPO8BNR50 | https://www.yageo.com/upload/media/product/productsearch/datasheet/mlcc/UPY-GP_NP0_16V-to-250V_19.pdf
CC0201CPNPO9BN1R0 | 0201_063_033_033_020_023.STEP |  | General Purpose | CC NPO | General purpose NPO | 0201 (0603) | NPO | -55 to +125°C | 50 | 1.0 pF | ±0.25pF | 0.60 ±0.03 | 0.30 ±0.03 | 0.30 ±0.03 | 0.10~0.20 | 0.2 |  |  |  | 0.24% | 10.0 GΩ | 200% | IEC-60384 | Reflow | No | 1 MHz, 1 Vrms | Paper/PE Tape Reel 13 inch | 50,000 | 0.00030 g | Ni-Sn | https://www.yageo.com/en/Chart/Download/pdf/CC0201CPNPO9BN1R0 | https://www.yageo.com/upload/media/product/productsearch/datasheet/mlcc/UPY-GP_NP0_16V-to-250V_19.pdf
CC0201CPNPO9BN1R2 | 0201_063_033_033_020_023.STEP |  | General Purpose | CC NPO | General purpose NPO | 0201 (0603) | NPO | -55 to +125°C | 50 | 1.2 pF | ±0.25pF | 0.60 ±0.03 | 0.30 ±0.03 | 0.30 ±0.03 | 0.10~0.20 | 0.2 |  |  |  | 0.24% | 10.0 GΩ | 200% | IEC-60384 | Reflow | No | 1 MHz, 1 Vrms | Paper/PE Tape Reel 13 inch | 50,000 | 0.00030 g | Ni-Sn | https://www.yageo.com/en/Chart/Download/pdf/CC0201CPNPO9BN1R2 | https://www.yageo.com/upload/media/product/productsearch/datasheet/mlcc/UPY-GP_NP0_16V-to-250V_19.pdf
CC0201CPNPO9BN1R5 | 0201_063_033_033_020_023.STEP |  | General Purpose | CC NPO | General purpose NPO | 0201 (0603) | NPO | -55 to +125°C | 50 | 1.5 pF | ±0.25pF | 0.60 ±0.03 | 0.30 ±0.03 | 0.30 ±0.03 | 0.10~0.20 | 0.2 |  |  |  | 0.23% | 10.0 GΩ | 200% | IEC-60384 | Reflow | No | 1 MHz, 1 Vrms | Paper/PE Tape Reel 13 inch | 50,000 | 0.00030 g | Ni-Sn | https://www.yageo.com/en/Chart/Download/pdf/CC0201CPNPO9BN1R5 | https://www.yageo.com/upload/media/product/productsearch/datasheet/mlcc/UPY-GP_NP0_16V-to-250V_19.pdf
CC0201CPNPO9BN2R0 | 0201_063_033_033_020_023.STEP |  | General Purpose | CC NPO | General purpose NPO | 0201 (0603) | NPO | -55 to +125°C | 50 | 2.0 pF | ±0.25pF | 0.60 ±0.03 | 0.30 ±0.03 | 0.30 ±0.03 | 0.10~0.20 | 0.2 |  |  |  | 0.23% | 10.0 GΩ | 200% | IEC-60384 | Reflow | No | 1 MHz, 1 Vrms | Paper/PE Tape Reel 13 inch | 50,000 | 0.00030 g | Ni-Sn | https://www.yageo.com/en/Chart/Download/pdf/CC0201CPNPO9BN2R0 | https://www.yageo.com/upload/media/product/productsearch/datasheet/mlcc/UPY-GP_NP0_16V-to-250V_19.pdf
CC0201CPNPO9BN2R2 | 0201_063_033_033_020_023.STEP |  | General Purpose | CC NPO | General purpose NPO | 0201 (0603) | NPO | -55 to +125°C | 50 | 2.2 pF | ±0.25pF | 0.60 ±0.03 | 0.30 ±0.03 | 0.30 ±0.03 | 0.10~0.20 | 0.2 |  |  |  | 0.23% | 10.0 GΩ | 200% | IEC-60384 | Reflow | No | 1 MHz, 1 Vrms | Paper/PE Tape Reel 13 inch | 50,000 | 0.00030 g | Ni-Sn | https://www.yageo.com/en/Chart/Download/pdf/CC0201CPNPO9BN2R2 | https://www.yageo.com/upload/media/product/productsearch/datasheet/mlcc/UPY-GP_NP0_16V-to-250V_19.pdf
CC0201CPNPO9BN2R7 | 0201_063_033_033_020_023.STEP |  | General Purpose | CC NPO | General purpose NPO | 0201 (0603) | NPO | -55 to +125°C | 50 | 2.7 pF | ±0.25pF | 0.60 ±0.03 | 0.30 ±0.03 | 0.30 ±0.03 | 0.10~0.20 | 0.2 |  |  |  | 0.22% | 10.0 GΩ | 200% | IEC-60384 | Reflow | No | 1 MHz, 1 Vrms | Paper/PE Tape Reel 13 inch | 50,000 | 0.00030 g | Ni-Sn | https://www.yageo.com/en/Chart/Download/pdf/CC0201CPNPO9BN2R7 | https://www.yageo.com/upload/media/product/productsearch/datasheet/mlcc/UPY-GP_NP0_16V-to-250V_19.pdf
CC0201CPNPO9BN3R3 | 0201_063_033_033_020_023.STEP |  | General Purpose | CC NPO | General purpose NPO | 0201 (0603) | NPO | -55 to +125°C | 50 | 3.3 pF | ±0.25pF | 0.60 ±0.03 | 0.30 ±0.03 | 0.30 ±0.03 | 0.10~0.20 | 0.2 |  |  |  | 0.21% | 10.0 GΩ | 200% | IEC-60384 | Reflow | No | 1 MHz, 1 Vrms | Paper/PE Tape Reel 13 inch | 50,000 | 0.00030 g | Ni-Sn | https://www.yageo.com/en/Chart/Download/pdf/CC0201CPNPO9BN3R3 | https://www.yageo.com/upload/media/product/productsearch/datasheet/mlcc/UPY-GP_NP0_16V-to-250V_19.pdf
CC0201CPNPO9BN3R9 | 0201_063_033_033_020_023.STEP |  | General Purpose | CC NPO | General purpose NPO | 0201 (0603) | NPO | -55 to +125°C | 50 | 3.9 pF | ±0.25pF | 0.60 ±0.03 | 0.30 ±0.03 | 0.30 ±0.03 | 0.10~0.20 | 0.2 |  |  |  | 0.21% | 10.0 GΩ | 200% | IEC-60384 | Reflow | No | 1 MHz, 1 Vrms | Paper/PE Tape Reel 13 inch | 50,000 | 0.00030 g | Ni-Sn | https://www.yageo.com/en/Chart/Download/pdf/CC0201CPNPO9BN3R9 | https://www.yageo.com/upload/media/product/productsearch/datasheet/mlcc/UPY-GP_NP0_16V-to-250V_19.pdf
CC0201CPNPO9BN4R7 | 0201_063_033_033_020_023.STEP |  | General Purpose | CC NPO | General purpose NPO | 0201 (0603) | NPO | -55 to +125°C | 50 | 4.7 pF | ±0.25pF | 0.60 ±0.03 | 0.30 ±0.03 | 0.30 ±0.03 | 0.10~0.20 | 0.2 |  |  |  | 0.20% | 10.0 GΩ | 200% | IEC-60384 | Reflow | No | 1 MHz, 1 Vrms | Paper/PE Tape Reel 13 inch | 50,000 | 0.00030 g | Ni-Sn | https://www.yageo.com/en/Chart/Download/pdf/CC0201CPNPO9BN4R7 | https://www.yageo.com/upload/media/product/productsearch/datasheet/mlcc/UPY-GP_NP0_16V-to-250V_19.pdf
CC0201CPNPO9BN8R2 | 0201_063_033_033_020_023.STEP |  | General Purpose | CC NPO | General purpose NPO | 0201 (0603) | NPO | -55 to +125°C | 50 | 8.2 pF | ±0.25pF | 0.60 ±0.03 | 0.30 ±0.03 | 0.30 ±0.03 | 0.10~0.20 | 0.2 |  |  |  | 0.18% | 10.0 GΩ | 200% | IEC-60384 | Reflow | No | 1 MHz, 1 Vrms | Paper/PE Tape Reel 13 inch | 50,000 | 0.00030 g | Ni-Sn | https://www.yageo.com/en/Chart/Download/pdf/CC0201CPNPO9BN8R2 | https://www.yageo.com/upload/media/product/productsearch/datasheet/mlcc/UPY-GP_NP0_16V-to-250V_19.pdf
CC0201CRNPO0BN5R0 | 0201_063_033_033_020_023.STEP |  | General Purpose | CC MV | General purpose midle voltage | 0201 (0603) | NPO | -55 to +125°C | 100 | 5 pF | ±0.25pF | 0.60 ±0.03 | 0.30 ±0.03 | 0.30 ±0.03 | 0.10~0.20 | 0.2 |  |  |  | 0.20% | 10.0 GΩ | 200% | IEC-60384 | Reflow | No | 1 MHz, 1 Vrms | Paper/PE Tape Reel 7 inch | 15,000 | 0.00030 g | Ni-Sn | https://www.yageo.com/en/Chart/Download/pdf/CC0201CRNPO0BN5R0
CC0201CRNPO8BN1R0 | 0201_063_033_033_020_023.STEP |  | General Purpose | CC NPO | General purpose NPO | 0201 (0603) | NPO | -55 to +125°C | 25 | 1.0 pF | ±0.25pF | 0.60 ±0.03 | 0.30 ±0.03 | 0.30 ±0.03 | 0.10~0.20 | 0.2 |  |  |  | 0.24% | 10.0 GΩ | 200% | IEC-60384 | Reflow | No | 1 MHz, 1 Vrms | Paper/PE Tape Reel 7 inch | 15,000 | 0.00030 g | Ni-Sn | https://www.yageo.com/en/Chart/Download/pdf/CC0201CRNPO8BN1R0 | https://www.yageo.com/upload/media/product/productsearch/datasheet/mlcc/UPY-GP_NP0_16V-to-250V_19.pdf
CC0201CRNPO8BN1R2 | 0201_063_033_033_020_023.STEP |  | General Purpose | CC NPO | General purpose NPO | 0201 (0603) | NPO | -55 to +125°C | 25 | 1.2 pF | ±0.25pF | 0.60 ±0.03 | 0.30 ±0.03 | 0.30 ±0.03 | 0.10~0.20 | 0.2 |  |  |  | 0.24% | 10.0 GΩ | 200% | IEC-60384 | Reflow | No | 1 MHz, 1 Vrms | Paper/PE Tape Reel 7 inch | 15,000 | 0.00030 g | Ni-Sn | https://www.yageo.com/en/Chart/Download/pdf/CC0201CRNPO8BN1R2 | https://www.yageo.com/upload/media/product/productsearch/datasheet/mlcc/UPY-GP_NP0_16V-to-250V_19.pdf
CC0201CRNPO8BN1R3 | 0201_063_033_033_020_023.STEP |  | General Purpose | CC NPO | General purpose NPO | 0201 (0603) | NPO | -55 to +125°C | 25 | 1.3 pF | ±0.25pF | 0.60 ±0.03 | 0.30 ±0.03 | 0.30 ±0.03 | 0.10~0.20 | 0.2 |  |  |  | 0.23% | 10.0 GΩ | 200% | IEC-60384 | Reflow | No | 1 MHz, 1 Vrms | Paper/PE Tape Reel 7 inch | 15,000 | 0.00030 g | Ni-Sn | https://www.yageo.com/en/Chart/Download/pdf/CC0201CRNPO8BN1R3 | https://www.yageo.com/upload/media/product/productsearch/datasheet/mlcc/UPY-GP_NP0_16V-to-250V_19.pdf
CC0201CRNPO8BN1R5 | 0201_063_033_033_020_023.STEP |  | General Purpose | CC NPO | General purpose NPO | 0201 (0603) | NPO | -55 to +125°C | 25 | 1.5 pF | ±0.25pF | 0.60 ±0.03 | 0.30 ±0.03 | 0.30 ±0.03 | 0.10~0.20 | 0.2 |  |  |  | 0.23% | 10.0 GΩ | 200% | IEC-60384 | Reflow | No | 1 MHz, 1 Vrms | Paper/PE Tape Reel 7 inch | 15,000 | 0.00030 g | Ni-Sn | https://www.yageo.com/en/Chart/Download/pdf/CC0201CRNPO8BN1R5 | https://www.yageo.com/upload/media/product/productsearch/datasheet/mlcc/UPY-GP_NP0_16V-to-250V_19.pdf
CC0201CRNPO8BN1R6 | 0201_063_033_033_020_023.STEP |  | General Purpose | CC NPO | General purpose NPO | 0201 (0603) | NPO | -55 to +125°C | 25 | 1.6 pF | ±0.25pF | 0.60 ±0.03 | 0.30 ±0.03 | 0.30 ±0.03 | 0.10~0.20 | 0.2 |  |  |  | 0.23% | 10.0 GΩ | 200% | IEC-60384 | Reflow | No | 1 MHz, 1 Vrms | Paper/PE Tape Reel 7 inch | 15,000 | 0.00030 g | Ni-Sn | https://www.yageo.com/en/Chart/Download/pdf/CC0201CRNPO8BN1R6 | https://www.yageo.com/upload/media/product/productsearch/datasheet/mlcc/UPY-GP_NP0_16V-to-250V_19.pdf
CC0201CRNPO8BN1R8 | 0201_063_033_033_020_023.STEP |  | General Purpose | CC NPO | General purpose NPO | 0201 (0603) | NPO | -55 to +125°C | 25 | 1.8 pF | ±0.25pF | 0.60 ±0.03 | 0.30 ±0.03 | 0.30 ±0.03 | 0.10~0.20 | 0.2 |  |  |  | 0.23% | 10.0 GΩ | 200% | IEC-60384 | Reflow | No | 1 MHz, 1 Vrms | Paper/PE Tape Reel 7 inch | 15,000 | 0.00030 g | Ni-Sn | https://www.yageo.com/en/Chart/Download/pdf/CC0201CRNPO8BN1R8 | https://www.yageo.com/upload/media/product/productsearch/datasheet/mlcc/UPY-GP_NP0_16V-to-250V_19.pdf
CC0201CRNPO8BN2R0 | 0201_063_033_033_020_023.STEP |  | General Purpose | CC NPO | General purpose NPO | 0201 (0603) | NPO | -55 to +125°C | 25 | 2.0 pF | ±0.25pF | 0.60 ±0.03 | 0.30 ±0.03 | 0.30 ±0.03 | 0.10~0.20 | 0.2 |  |  |  | 0.23% | 10.0 GΩ | 200% | IEC-60384 | Reflow | No | 1 MHz, 1 Vrms | Paper/PE Tape Reel 7 inch | 15,000 | 0.00030 g | Ni-Sn | https://www.yageo.com/en/Chart/Download/pdf/CC0201CRNPO8BN2R0 | https://www.yageo.com/upload/media/product/productsearch/datasheet/mlcc/UPY-GP_NP0_16V-to-250V_19.pdf
CC0201CRNPO8BN2R2 | 0201_063_033_033_020_023.STEP |  | General Purpose | CC NPO | General purpose NPO | 0201 (0603) | NPO | -55 to +125°C | 25 | 2.2 pF | ±0.25pF | 0.60 ±0.03 | 0.30 ±0.03 | 0.30 ±0.03 | 0.10~0.20 | 0.2 |  |  |  | 0.23% | 10.0 GΩ | 200% | IEC-60384 | Reflow | No | 1 MHz, 1 Vrms | Paper/PE Tape Reel 7 inch | 15,000 | 0.00030 g | Ni-Sn | https://www.yageo.com/en/Chart/Download/pdf/CC0201CRNPO8BN2R2 | https://www.yageo.com/upload/media/product/productsearch/datasheet/mlcc/UPY-GP_NP0_16V-to-250V_19.pdf
CC0201CRNPO8BN2R4 | 0201_063_033_033_020_023.STEP |  | General Purpose | CC NPO | General purpose NPO | 0201 (0603) | NPO | -55 to +125°C | 25 | 2.4 pF | ±0.25pF | 0.60 ±0.03 | 0.30 ±0.03 | 0.30 ±0.03 | 0.10~0.20 | 0.2 |  |  |  | 0.22% | 10.0 GΩ | 200% | IEC-60384 | Reflow | No | 1 MHz, 1 Vrms | Paper/PE Tape Reel 7 inch | 15,000 | 0.00030 g | Ni-Sn | https://www.yageo.com/en/Chart/Download/pdf/CC0201CRNPO8BN2R4 | https://www.yageo.com/upload/media/product/productsearch/datasheet/mlcc/UPY-GP_NP0_16V-to-250V_19.pdf
CC0201CRNPO8BN2R5 | 0201_063_033_033_020_023.STEP |  | General Purpose | CC NPO | General purpose NPO | 0201 (0603) | NPO | -55 to +125°C | 25 | 2.5 pF | ±0.25pF | 0.60 ±0.03 | 0.30 ±0.03 | 0.30 ±0.03 | 0.10~0.20 | 0.2 |  |  |  | 0.22% | 10.0 GΩ | 200% | IEC-60384 | Reflow | No | 1 MHz, 1 Vrms | Paper/PE Tape Reel 7 inch | 15,000 | 0.00030 g | Ni-Sn | https://www.yageo.com/en/Chart/Download/pdf/CC0201CRNPO8BN2R5 | https://www.yageo.com/upload/media/product/productsearch/datasheet/mlcc/UPY-GP_NP0_16V-to-250V_19.pdf
CC0201CRNPO8BN2R7 | 0201_063_033_033_020_023.STEP |  | General Purpose | CC NPO | General purpose NPO | 0201 (0603) | NPO | -55 to +125°C | 25 | 2.7 pF | ±0.25pF | 0.60 ±0.03 | 0.30 ±0.03 | 0.30 ±0.03 | 0.10~0.20 | 0.2 |  |  |  | 0.22% | 10.0 GΩ | 200% | IEC-60384 | Reflow | No | 1 MHz, 1 Vrms | Paper/PE Tape Reel 7 inch | 15,000 | 0.00030 g | Ni-Sn | https://www.yageo.com/en/Chart/Download/pdf/CC0201CRNPO8BN2R7 | https://www.yageo.com/upload/media/product/productsearch/datasheet/mlcc/UPY-GP_NP0_16V-to-250V_19.pdf
CC0201CRNPO8BN2R9 | 0201_063_033_033_020_023.STEP |  | General Purpose | CC NPO | General purpose NPO | 0201 (0603) | NPO | -55 to +125°C | 25 | 2.9 pF | ±0.25pF | 0.60 ±0.03 | 0.30 ±0.03 | 0.30 ±0.03 | 0.10~0.20 | 0.2 |  |  |  | 0.22% | 10.0 GΩ | 200% | IEC-60384 | Reflow | No | 1 MHz, 1 Vrms | Paper/PE Tape Reel 7 inch | 15,000 | 0.00030 g | Ni-Sn | https://www.yageo.com/en/Chart/Download/pdf/CC0201CRNPO8BN2R9 | https://www.yageo.com/upload/media/product/productsearch/datasheet/mlcc/UPY-GP_NP0_16V-to-250V_19.pdf
CC0201CRNPO8BN3R0 | 0201_063_033_033_020_023.STEP |  | General Purpose | CC NPO | General purpose NPO | 0201 (0603) | NPO | -55 to +125°C | 25 | 3.0 pF | ±0.25pF | 0.60 ±0.03 | 0.30 ±0.03 | 0.30 ±0.03 | 0.10~0.20 | 0.2 |  |  |  | 0.22% | 10.0 GΩ | 200% | IEC-60384 | Reflow | No | 1 MHz, 1 Vrms | Paper/PE Tape Reel 7 inch | 15,000 | 0.00030 g | Ni-Sn | https://www.yageo.com/en/Chart/Download/pdf/CC0201CRNPO8BN3R0 | https://www.yageo.com/upload/media/product/productsearch/datasheet/mlcc/UPY-GP_NP0_16V-to-250V_19.pdf
CC0201CRNPO8BN3R3 | 0201_063_033_033_020_023.STEP |  | General Purpose | CC NPO | General purpose NPO | 0201 (0603) | NPO | -55 to +125°C | 25 | 3.3 pF | ±0.25pF | 0.60 ±0.03 | 0.30 ±0.03 | 0.30 ±0.03 | 0.10~0.20 | 0.2 |  |  |  | 0.21% | 10.0 GΩ | 200% | IEC-60384 | Reflow | No | 1 MHz, 1 Vrms | Paper/PE Tape Reel 7 inch | 15,000 | 0.00030 g | Ni-Sn | https://www.yageo.com/en/Chart/Download/pdf/CC0201CRNPO8BN3R3 | https://www.yageo.com/upload/media/product/productsearch/datasheet/mlcc/UPY-GP_NP0_16V-to-250V_19.pdf
CC0201CRNPO8BN3R6 | 0201_063_033_033_020_023.STEP |  | General Purpose | CC NPO | General purpose NPO | 0201 (0603) | NPO | -55 to +125°C | 25 | 3.6 pF | ±0.25pF | 0.60 ±0.03 | 0.30 ±0.03 | 0.30 ±0.03 | 0.10~0.20 | 0.2 |  |  |  | 0.21% | 10.0 GΩ | 200% | IEC-60384 | Reflow | No | 1 MHz, 1 Vrms | Paper/PE Tape Reel 7 inch | 15,000 | 0.00030 g | Ni-Sn | https://www.yageo.com/en/Chart/Download/pdf/CC0201CRNPO8BN3R6 | https://www.yageo.com/upload/media/product/productsearch/datasheet/mlcc/UPY-GP_NP0_16V-to-250V_19.pdf
CC0201CRNPO8BN3R9 | 0201_063_033_033_020_023.STEP |  | General Purpose | CC NPO | General purpose NPO | 0201 (0603) | NPO | -55 to +125°C | 25 | 3.9 pF | ±0.25pF | 0.60 ±0.03 | 0.30 ±0.03 | 0.30 ±0.03 | 0.10~0.20 | 0.2 |  |  |  | 0.21% | 10.0 GΩ | 200% | IEC-60384 | Reflow | No | 1 MHz, 1 Vrms | Paper/PE Tape Reel 7 inch | 15,000 | 0.00030 g | Ni-Sn | https://www.yageo.com/en/Chart/Download/pdf/CC0201CRNPO8BN3R9 | https://www.yageo.com/upload/media/product/productsearch/datasheet/mlcc/UPY-GP_NP0_16V-to-250V_19.pdf
CC0201CRNPO8BN4R0 | 0201_063_033_033_020_023.STEP |  | General Purpose | CC NPO | General purpose NPO | 0201 (0603) | NPO | -55 to +125°C | 25 | 4.0 pF | ±0.25pF | 0.60 ±0.03 | 0.30 ±0.03 | 0.30 ±0.03 | 0.10~0.20 | 0.2 |  |  |  | 0.21% | 10.0 GΩ | 200% | IEC-60384 | Reflow | No | 1 MHz, 1 Vrms | Paper/PE Tape Reel 7 inch | 15,000 | 0.00030 g | Ni-Sn | https://www.yageo.com/en/Chart/Download/pdf/CC0201CRNPO8BN4R0 | https://www.yageo.com/upload/media/product/productsearch/datasheet/mlcc/UPY-GP_NP0_16V-to-250V_19.pdf
CC0201CRNPO8BN4R7 | 0201_063_033_033_020_023.STEP |  | General Purpose | CC NPO | General purpose NPO | 0201 (0603) | NPO | -55 to +125°C | 25 | 4.7 pF | ±0.25pF | 0.60 ±0.03 | 0.30 ±0.03 | 0.30 ±0.03 | 0.10~0.20 | 0.2 |  |  |  | 0.20% | 10.0 GΩ | 200% | IEC-60384 | Reflow | No | 1 MHz, 1 Vrms | Paper/PE Tape Reel 7 inch | 15,000 | 0.00030 g | Ni-Sn | https://www.yageo.com/en/Chart/Download/pdf/CC0201CRNPO8BN4R7 | https://www.yageo.com/upload/media/product/productsearch/datasheet/mlcc/UPY-GP_NP0_16V-to-250V_19.pdf
CC0201CRNPO8BN5R0 | 0201_063_033_033_020_023.STEP |  | General Purpose | CC NPO | General purpose NPO | 0201 (0603) | NPO | -55 to +125°C | 25 | 5 pF | ±0.25pF | 0.60 ±0.03 | 0.30 ±0.03 | 0.30 ±0.03 | 0.10~0.20 | 0.2 |  |  |  | 0.20% | 10.0 GΩ | 200% | IEC-60384 | Reflow | No | 1 MHz, 1 Vrms | Paper/PE Tape Reel 7 inch | 15,000 | 0.00030 g | Ni-Sn | https://www.yageo.com/en/Chart/Download/pdf/CC0201CRNPO8BN5R0 | https://www.yageo.com/upload/media/product/productsearch/datasheet/mlcc/UPY-GP_NP0_16V-to-250V_19.pdf
CC0201CRNPO8BN5R6 | 0201_063_033_033_020_023.STEP |  | General Purpose | CC NPO | General purpose NPO | 0201 (0603) | NPO | -55 to +125°C | 25 | 5.6 pF | ±0.25pF | 0.60 ±0.03 | 0.30 ±0.03 | 0.30 ±0.03 | 0.10~0.20 | 0.2 |  |  |  | 0.20% | 10.0 GΩ | 200% | IEC-60384 | Reflow | No | 1 MHz, 1 Vrms | Paper/PE Tape Reel 7 inch | 15,000 | 0.00030 g | Ni-Sn | https://www.yageo.com/en/Chart/Download/pdf/CC0201CRNPO8BN5R6 | https://www.yageo.com/upload/media/product/productsearch/datasheet/mlcc/UPY-GP_NP0_16V-to-250V_19.pdf
CC0201CRNPO8BN6R0 | 0201_063_033_033_020_023.STEP |  | General Purpose | CC NPO | General purpose NPO | 0201 (0603) | NPO | -55 to +125°C | 25 | 6.0 pF | ±0.25pF | 0.60 ±0.03 | 0.30 ±0.03 | 0.30 ±0.03 | 0.10~0.20 | 0.2 |  |  |  | 0.19% | 10.0 GΩ | 200% | IEC-60384 | Reflow | No | 1 MHz, 1 Vrms | Paper/PE Tape Reel 7 inch | 15,000 | 0.00030 g | Ni-Sn | https://www.yageo.com/en/Chart/Download/pdf/CC0201CRNPO8BN6R0 | https://www.yageo.com/upload/media/product/productsearch/datasheet/mlcc/UPY-GP_NP0_16V-to-250V_19.pdf
CC0201CRNPO8BN6R2 | 0201_063_033_033_020_023.STEP |  | General Purpose | CC NPO | General purpose NPO | 0201 (0603) | NPO | -55 to +125°C | 25 | 6.2 pF | ±0.25pF | 0.60 ±0.03 | 0.30 ±0.03 | 0.30 ±0.03 | 0.10~0.20 | 0.2 |  |  |  | 0.19% | 10.0 GΩ | 200% | IEC-60384 | Reflow | No | 1 MHz, 1 Vrms | Paper/PE Tape Reel 7 inch | 15,000 | 0.00030 g | Ni-Sn | https://www.yageo.com/en/Chart/Download/pdf/CC0201CRNPO8BN6R2 | https://www.yageo.com/upload/media/product/productsearch/datasheet/mlcc/UPY-GP_NP0_16V-to-250V_19.pdf
CC0201CRNPO8BN6R8 | 0201_063_033_033_020_023.STEP |  | General Purpose | CC NPO | General purpose NPO | 0201 (0603) | NPO | -55 to +125°C | 25 | 6.8 pF | ±0.25pF | 0.60 ±0.03 | 0.30 ±0.03 | 0.30 ±0.03 | 0.10~0.20 | 0.2 |  |  |  | 0.19% | 10.0 GΩ | 200% | IEC-60384 | Reflow | No | 1 MHz, 1 Vrms | Paper/PE Tape Reel 7 inch | 15,000 | 0.00030 g | Ni-Sn | https://www.yageo.com/en/Chart/Download/pdf/CC0201CRNPO8BN6R8 | https://www.yageo.com/upload/media/product/productsearch/datasheet/mlcc/UPY-GP_NP0_16V-to-250V_19.pdf
CC0201CRNPO8BN7R0 | 0201_063_033_033_020_023.STEP |  | General Purpose | CC NPO | General purpose NPO | 0201 (0603) | NPO | -55 to +125°C | 25 | 7.0 pF | ±0.25pF | 0.60 ±0.03 | 0.30 ±0.03 | 0.30 ±0.03 | 0.10~0.20 | 0.2 |  |  |  | 0.19% | 10.0 GΩ | 200% | IEC-60384 | Reflow | No | 1 MHz, 1 Vrms | Paper/PE Tape Reel 7 inch | 15,000 | 0.00030 g | Ni-Sn | https://www.yageo.com/en/Chart/Download/pdf/CC0201CRNPO8BN7R0 | https://www.yageo.com/upload/media/product/productsearch/datasheet/mlcc/UPY-GP_NP0_16V-to-250V_19.pdf
CC0201CRNPO8BN8R0 | 0201_063_033_033_020_023.STEP |  | General Purpose | CC NPO | General purpose NPO | 0201 (0603) | NPO | -55 to +125°C | 25 | 8.0 pF | ±0.25pF | 0.60 ±0.03 | 0.30 ±0.03 | 0.30 ±0.03 | 0.10~0.20 | 0.2 |  |  |  | 0.18% | 10.0 GΩ | 200% | IEC-60384 | Reflow | No | 1 MHz, 1 Vrms | Paper/PE Tape Reel 7 inch | 15,000 | 0.00030 g | Ni-Sn | https://www.yageo.com/en/Chart/Download/pdf/CC0201CRNPO8BN8R0 | https://www.yageo.com/upload/media/product/productsearch/datasheet/mlcc/UPY-GP_NP0_16V-to-250V_19.pdf
CC0201CRNPO8BN8R2 | 0201_063_033_033_020_023.STEP |  | General Purpose | CC NPO | General purpose NPO | 0201 (0603) | NPO | -55 to +125°C | 25 | 8.2 pF | ±0.25pF | 0.60 ±0.03 | 0.30 ±0.03 | 0.30 ±0.03 | 0.10~0.20 | 0.2 |  |  |  | 0.18% | 10.0 GΩ | 200% | IEC-60384 | Reflow | No | 1 MHz, 1 Vrms | Paper/PE Tape Reel 7 inch | 15,000 | 0.00030 g | Ni-Sn | https://www.yageo.com/en/Chart/Download/pdf/CC0201CRNPO8BN8R2 | https://www.yageo.com/upload/media/product/productsearch/datasheet/mlcc/UPY-GP_NP0_16V-to-250V_19.pdf
CC0201CRNPO8BN9R0 | 0201_063_033_033_020_023.STEP |  | General Purpose | CC NPO | General purpose NPO | 0201 (0603) | NPO | -55 to +125°C | 25 | 9.0 pF | ±0.25pF | 0.60 ±0.03 | 0.30 ±0.03 | 0.30 ±0.03 | 0.10~0.20 | 0.2 |  |  |  | 0.17% | 10.0 GΩ | 200% | IEC-60384 | Reflow | No | 1 MHz, 1 Vrms | Paper/PE Tape Reel 7 inch | 15,000 | 0.00030 g | Ni-Sn | https://www.yageo.com/en/Chart/Download/pdf/CC0201CRNPO8BN9R0 | https://www.yageo.com/upload/media/product/productsearch/datasheet/mlcc/UPY-GP_NP0_16V-to-250V_19.pdf
CC0201CRNPO8BNR30 | 0201_063_033_033_020_023.STEP |  | General Purpose | CC NPO | General purpose NPO | 0201 (0603) | NPO | -55 to +125°C | 25 | 0.3 pF | ±0.25pF | 0.60 ±0.03 | 0.30 ±0.03 | 0.30 ±0.03 | 0.10~0.20 | 0.2 |  |  |  | 0.25% | 10.0 GΩ | 200% | IEC-60384 | Reflow | No | 1 MHz, 1 Vrms | Paper/PE Tape Reel 7 inch | 15,000 | 0.00030 g | Ni-Sn | https://www.yageo.com/en/Chart/Download/pdf/CC0201CRNPO8BNR30 | https://www.yageo.com/upload/media/product/productsearch/datasheet/mlcc/UPY-GP_NP0_16V-to-250V_19.pdf
CC0201CRNPO8BNR47 | 0201_063_033_033_020_023.STEP |  | General Purpose | CC NPO | General purpose NPO | 0201 (0603) | NPO | -55 to +125°C | 25 | 0.47 pF | ±0.25pF | 0.60 ±0.03 | 0.30 ±0.03 | 0.30 ±0.03 | 0.10~0.20 | 0.2 |  |  |  | 0.24% | 10.0 GΩ | 200% | IEC-60384 | Reflow | No | 1 MHz, 1 Vrms | Paper/PE Tape Reel 7 inch | 15,000 | 0.00030 g | Ni-Sn | https://www.yageo.com/en/Chart/Download/pdf/CC0201CRNPO8BNR47 | https://www.yageo.com/upload/media/product/productsearch/datasheet/mlcc/UPY-GP_NP0_16V-to-250V_19.pdf
CC0201CRNPO8BNR50 | 0201_063_033_033_020_023.STEP |  | General Purpose | CC NPO | General purpose NPO | 0201 (0603) | NPO | -55 to +125°C | 25 | 0.5 pF | ±0.25pF | 0.60 ±0.03 | 0.30 ±0.03 | 0.30 ±0.03 | 0.10~0.20 | 0.2 |  |  |  | 0.24% | 10.0 GΩ | 200% | IEC-60384 | Reflow | No | 1 MHz, 1 Vrms | Paper/PE Tape Reel 7 inch | 15,000 | 0.00030 g | Ni-Sn | https://www.yageo.com/en/Chart/Download/pdf/CC0201CRNPO8BNR50 | https://www.yageo.com/upload/media/product/productsearch/datasheet/mlcc/UPY-GP_NP0_16V-to-250V_19.pdf
CC0201CRNPO8BNR56 | 0201_063_033_033_020_023.STEP |  | General Purpose | CC NPO | General purpose NPO | 0201 (0603) | NPO | -55 to +125°C | 25 | 0.56 pF | ±0.25pF | 0.60 ±0.03 | 0.30 ±0.03 | 0.30 ±0.03 | 0.10~0.20 | 0.2 |  |  |  | 0.24% | 10.0 GΩ | 200% | IEC-60384 | Reflow | No | 1 MHz, 1 Vrms | Paper/PE Tape Reel 7 inch | 15,000 | 0.00030 g | Ni-Sn | https://www.yageo.com/en/Chart/Download/pdf/CC0201CRNPO8BNR56 | https://www.yageo.com/upload/media/product/productsearch/datasheet/mlcc/UPY-GP_NP0_16V-to-250V_19.pdf
CC0201CRNPO8BNR75 | 0201_063_033_033_020_023.STEP |  | General Purpose | CC NPO | General purpose NPO | 0201 (0603) | NPO | -55 to +125°C | 25 | 0.75 pF | ±0.25pF | 0.60 ±0.03 | 0.30 ±0.03 | 0.30 ±0.03 | 0.10~0.20 | 0.2 |  |  |  | 0.24% | 10.0 GΩ | 200% | IEC-60384 | Reflow | No | 1 MHz, 1 Vrms | Paper/PE Tape Reel 7 inch | 15,000 | 0.00030 g | Ni-Sn | https://www.yageo.com/en/Chart/Download/pdf/CC0201CRNPO8BNR75 | https://www.yageo.com/upload/media/product/productsearch/datasheet/mlcc/UPY-GP_NP0_16V-to-250V_19.pdf
CC0201CRNPO9BN1R0 | 0201_063_033_033_020_023.STEP |  | General Purpose | CC NPO | General purpose NPO | 0201 (0603) | NPO | -55 to +125°C | 50 | 1.0 pF | ±0.25pF | 0.60 ±0.03 | 0.30 ±0.03 | 0.30 ±0.03 | 0.10~0.20 | 0.2 |  |  |  | 0.24% | 10.0 GΩ | 200% | IEC-60384 | Reflow | No | 1 MHz, 1 Vrms | Paper/PE Tape Reel 7 inch | 15,000 | 0.00030 g | Ni-Sn | https://www.yageo.com/en/Chart/Download/pdf/CC0201CRNPO9BN1R0 | https://www.yageo.com/upload/media/product/productsearch/datasheet/mlcc/UPY-GP_NP0_16V-to-250V_19.pdf
CC0201CRNPO9BN1R2 | 0201_063_033_033_020_023.STEP |  | General Purpose | CC NPO | General purpose NPO | 0201 (0603) | NPO | -55 to +125°C | 50 | 1.2 pF | ±0.25pF | 0.60 ±0.03 | 0.30 ±0.03 | 0.30 ±0.03 | 0.10~0.20 | 0.2 |  |  |  | 0.24% | 10.0 GΩ | 200% | IEC-60384 | Reflow | No | 1 MHz, 1 Vrms | Paper/PE Tape Reel 7 inch | 15,000 | 0.00030 g | Ni-Sn | https://www.yageo.com/en/Chart/Download/pdf/CC0201CRNPO9BN1R2 | https://www.yageo.com/upload/media/product/productsearch/datasheet/mlcc/UPY-GP_NP0_16V-to-250V_19.pdf
CC0201CRNPO9BN1R3 | 0201_063_033_033_020_023.STEP |  | General Purpose | CC NPO | General purpose NPO | 0201 (0603) | NPO | -55 to +125°C | 50 | 1.3 pF | ±0.25pF | 0.60 ±0.03 | 0.30 ±0.03 | 0.30 ±0.03 | 0.10~0.20 | 0.2 |  |  |  | 0.23% | 10.0 GΩ | 200% | IEC-60384 | Reflow | No | 1 MHz, 1 Vrms | Paper/PE Tape Reel 7 inch | 15,000 | 0.00030 g | Ni-Sn | https://www.yageo.com/en/Chart/Download/pdf/CC0201CRNPO9BN1R3 | https://www.yageo.com/upload/media/product/productsearch/datasheet/mlcc/UPY-GP_NP0_16V-to-250V_19.pdf
CC0201CRNPO9BN1R5 | 0201_063_033_033_020_023.STEP |  | General Purpose | CC NPO | General purpose NPO | 0201 (0603) | NPO | -55 to +125°C | 50 | 1.5 pF | ±0.25pF | 0.60 ±0.03 | 0.30 ±0.03 | 0.30 ±0.03 | 0.10~0.20 | 0.2 |  |  |  | 0.23% | 10.0 GΩ | 200% | IEC-60384 | Reflow | No | 1 MHz, 1 Vrms | Paper/PE Tape Reel 7 inch | 15,000 | 0.00030 g | Ni-Sn | https://www.yageo.com/en/Chart/Download/pdf/CC0201CRNPO9BN1R5 | https://www.yageo.com/upload/media/product/productsearch/datasheet/mlcc/UPY-GP_NP0_16V-to-250V_19.pdf
CC0201CRNPO9BN1R6 | 0201_063_033_033_020_023.STEP |  | General Purpose | CC NPO | General purpose NPO | 0201 (0603) | NPO | -55 to +125°C | 50 | 1.6 pF | ±0.25pF | 0.60 ±0.03 | 0.30 ±0.03 | 0.30 ±0.03 | 0.10~0.20 | 0.2 |  |  |  | 0.23% | 10.0 GΩ | 200% | IEC-60384 | Reflow | No | 1 MHz, 1 Vrms | Paper/PE Tape Reel 7 inch | 15,000 | 0.00030 g | Ni-Sn | https://www.yageo.com/en/Chart/Download/pdf/CC0201CRNPO9BN1R6 | https://www.yageo.com/upload/media/product/productsearch/datasheet/mlcc/UPY-GP_NP0_16V-to-250V_19.pdf
CC0201CRNPO9BN1R7 | 0201_063_033_033_020_023.STEP |  | General Purpose | CC NPO | General purpose NPO | 0201 (0603) | NPO | -55 to +125°C | 50 | 1.7 pF | ±0.25pF | 0.60 ±0.03 | 0.30 ±0.03 | 0.30 ±0.03 | 0.10~0.20 | 0.2 |  |  |  | 0.23% | 10.0 GΩ | 200% | IEC-60384 | Reflow | No | 1 MHz, 1 Vrms | Paper/PE Tape Reel 7 inch | 15,000 | 0.00030 g | Ni-Sn | https://www.yageo.com/en/Chart/Download/pdf/CC0201CRNPO9BN1R7 | https://www.yageo.com/upload/media/product/productsearch/datasheet/mlcc/UPY-GP_NP0_16V-to-250V_19.pdf
CC0201CRNPO9BN1R8 | 0201_063_033_033_020_023.STEP |  | General Purpose | CC NPO | General purpose NPO | 0201 (0603) | NPO | -55 to +125°C | 50 | 1.8 pF | ±0.25pF | 0.60 ±0.03 | 0.30 ±0.03 | 0.30 ±0.03 | 0.10~0.20 | 0.2 |  |  |  | 0.23% | 10.0 GΩ | 200% | IEC-60384 | Reflow | No | 1 MHz, 1 Vrms | Paper/PE Tape Reel 7 inch | 15,000 | 0.00030 g | Ni-Sn | https://www.yageo.com/en/Chart/Download/pdf/CC0201CRNPO9BN1R8 | https://www.yageo.com/upload/media/product/productsearch/datasheet/mlcc/UPY-GP_NP0_16V-to-250V_19.pdf
CC0201CRNPO9BN2R0 | 0201_063_033_033_020_023.STEP |  | General Purpose | CC NPO | General purpose NPO | 0201 (0603) | NPO | -55 to +125°C | 50 | 2.0 pF | ±0.25pF | 0.60 ±0.03 | 0.30 ±0.03 | 0.30 ±0.03 | 0.10~0.20 | 0.2 |  |  |  | 0.23% | 10.0 GΩ | 200% | IEC-60384 | Reflow | No | 1 MHz, 1 Vrms | Paper/PE Tape Reel 7 inch | 15,000 | 0.00030 g | Ni-Sn | https://www.yageo.com/en/Chart/Download/pdf/CC0201CRNPO9BN2R0 | https://www.yageo.com/upload/media/product/productsearch/datasheet/mlcc/UPY-GP_NP0_16V-to-250V_19.pdf
CC0201CRNPO9BN2R2 | 0201_063_033_033_020_023.STEP |  | General Purpose | CC NPO | General purpose NPO | 0201 (0603) | NPO | -55 to +125°C | 50 | 2.2 pF | ±0.25pF | 0.60 ±0.03 | 0.30 ±0.03 | 0.30 ±0.03 | 0.10~0.20 | 0.2 |  |  |  | 0.23% | 10.0 GΩ | 200% | IEC-60384 | Reflow | No | 1 MHz, 1 Vrms | Paper/PE Tape Reel 7 inch | 15,000 | 0.00030 g | Ni-Sn | https://www.yageo.com/en/Chart/Download/pdf/CC0201CRNPO9BN2R2 | https://www.yageo.com/upload/media/product/productsearch/datasheet/mlcc/UPY-GP_NP0_16V-to-250V_19.pdf
CC0201CRNPO9BN2R4 | 0201_063_033_033_020_023.STEP |  | General Purpose | CC NPO | General purpose NPO | 0201 (0603) | NPO | -55 to +125°C | 50 | 2.4 pF | ±0.25pF | 0.60 ±0.03 | 0.30 ±0.03 | 0.30 ±0.03 | 0.10~0.20 | 0.2 |  |  |  | 0.22% | 10.0 GΩ | 200% | IEC-60384 | Reflow | No | 1 MHz, 1 Vrms | Paper/PE Tape Reel 7 inch | 15,000 | 0.00030 g | Ni-Sn | https://www.yageo.com/en/Chart/Download/pdf/CC0201CRNPO9BN2R4 | https://www.yageo.com/upload/media/product/productsearch/datasheet/mlcc/UPY-GP_NP0_16V-to-250V_19.pdf
CC0201CRNPO9BN2R7 | 0201_063_033_033_020_023.STEP |  | General Purpose | CC NPO | General purpose NPO | 0201 (0603) | NPO | -55 to +125°C | 50 | 2.7 pF | ±0.25pF | 0.60 ±0.03 | 0.30 ±0.03 | 0.30 ±0.03 | 0.10~0.20 | 0.2 |  |  |  | 0.22% | 10.0 GΩ | 200% | IEC-60384 | Reflow | No | 1 MHz, 1 Vrms | Paper/PE Tape Reel 7 inch | 15,000 | 0.00030 g | Ni-Sn | https://www.yageo.com/en/Chart/Download/pdf/CC0201CRNPO9BN2R7 | https://www.yageo.com/upload/media/product/productsearch/datasheet/mlcc/UPY-GP_NP0_16V-to-250V_19.pdf
CC0201CRNPO9BN3R0 | 0201_063_033_033_020_023.STEP |  | General Purpose | CC NPO | General purpose NPO | 0201 (0603) | NPO | -55 to +125°C | 50 | 3.0 pF | ±0.25pF | 0.60 ±0.03 | 0.30 ±0.03 | 0.30 ±0.03 | 0.10~0.20 | 0.2 |  |  |  | 0.22% | 10.0 GΩ | 200% | IEC-60384 | Reflow | No | 1 MHz, 1 Vrms | Paper/PE Tape Reel 7 inch | 15,000 | 0.00030 g | Ni-Sn | https://www.yageo.com/en/Chart/Download/pdf/CC0201CRNPO9BN3R0 | https://www.yageo.com/upload/media/product/productsearch/datasheet/mlcc/UPY-GP_NP0_16V-to-250V_19.pdf
CC0201CRNPO9BN3R3 | 0201_063_033_033_020_023.STEP |  | General Purpose | CC NPO | General purpose NPO | 0201 (0603) | NPO | -55 to +125°C | 50 | 3.3 pF | ±0.25pF | 0.60 ±0.03 | 0.30 ±0.03 | 0.30 ±0.03 | 0.10~0.20 | 0.2 |  |  |  | 0.21% | 10.0 GΩ | 200% | IEC-60384 | Reflow | No | 1 MHz, 1 Vrms | Paper/PE Tape Reel 7 inch | 15,000 | 0.00030 g | Ni-Sn | https://www.yageo.com/en/Chart/Download/pdf/CC0201CRNPO9BN3R3 | https://www.yageo.com/upload/media/product/productsearch/datasheet/mlcc/UPY-GP_NP0_16V-to-250V_19.pdf
CC0201CRNPO9BN3R6 | 0201_063_033_033_020_023.STEP |  | General Purpose | CC NPO | General purpose NPO | 0201 (0603) | NPO | -55 to +125°C | 50 | 3.6 pF | ±0.25pF | 0.60 ±0.03 | 0.30 ±0.03 | 0.30 ±0.03 | 0.10~0.20 | 0.2 |  |  |  | 0.21% | 10.0 GΩ | 200% | IEC-60384 | Reflow | No | 1 MHz, 1 Vrms | Paper/PE Tape Reel 7 inch | 15,000 | 0.00030 g | Ni-Sn | https://www.yageo.com/en/Chart/Download/pdf/CC0201CRNPO9BN3R6 | https://www.yageo.com/upload/media/product/productsearch/datasheet/mlcc/UPY-GP_NP0_16V-to-250V_19.pdf
CC0201CRNPO9BN3R9 | 0201_063_033_033_020_023.STEP |  | General Purpose | CC NPO | General purpose NPO | 0201 (0603) | NPO | -55 to +125°C | 50 | 3.9 pF | ±0.25pF | 0.60 ±0.03 | 0.30 ±0.03 | 0.30 ±0.03 | 0.10~0.20 | 0.2 |  |  |  | 0.21% | 10.0 GΩ | 200% | IEC-60384 | Reflow | No | 1 MHz, 1 Vrms | Paper/PE Tape Reel 7 inch | 15,000 | 0.00030 g | Ni-Sn | https://www.yageo.com/en/Chart/Download/pdf/CC0201CRNPO9BN3R9 | https://www.yageo.com/upload/media/product/productsearch/datasheet/mlcc/UPY-GP_NP0_16V-to-250V_19.pdf
CC0201CRNPO9BN4R0 | 0201_063_033_033_020_023.STEP |  | General Purpose | CC NPO | General purpose NPO | 0201 (0603) | NPO | -55 to +125°C | 50 | 4.0 pF | ±0.25pF | 0.60 ±0.03 | 0.30 ±0.03 | 0.30 ±0.03 | 0.10~0.20 | 0.2 |  |  |  | 0.21% | 10.0 GΩ | 200% | IEC-60384 | Reflow | No | 1 MHz, 1 Vrms | Paper/PE Tape Reel 7 inch | 15,000 | 0.00030 g | Ni-Sn | https://www.yageo.com/en/Chart/Download/pdf/CC0201CRNPO9BN4R0 | https://www.yageo.com/upload/media/product/productsearch/datasheet/mlcc/UPY-GP_NP0_16V-to-250V_19.pdf
CC0201CRNPO9BN4R3 | 0201_063_033_033_020_023.STEP |  | General Purpose | CC NPO | General purpose NPO | 0201 (0603) | NPO | -55 to +125°C | 50 | 4.3 pF | ±0.25pF | 0.60 ±0.03 | 0.30 ±0.03 | 0.30 ±0.03 | 0.10~0.20 | 0.2 |  |  |  | 0.21% | 10.0 GΩ | 200% | IEC-60384 | Reflow | No | 1 MHz, 1 Vrms | Paper/PE Tape Reel 7 inch | 15,000 | 0.00030 g | Ni-Sn | https://www.yageo.com/en/Chart/Download/pdf/CC0201CRNPO9BN4R3 | https://www.yageo.com/upload/media/product/productsearch/datasheet/mlcc/UPY-GP_NP0_16V-to-250V_19.pdf
CC0201CRNPO9BN4R7 | 0201_063_033_033_020_023.STEP |  | General Purpose | CC NPO | General purpose NPO | 0201 (0603) | NPO | -55 to +125°C | 50 | 4.7 pF | ±0.25pF | 0.60 ±0.03 | 0.30 ±0.03 | 0.30 ±0.03 | 0.10~0.20 | 0.2 |  |  |  | 0.20% | 10.0 GΩ | 200% | IEC-60384 | Reflow | No | 1 MHz, 1 Vrms | Paper/PE Tape Reel 7 inch | 15,000 | 0.00030 g | Ni-Sn | https://www.yageo.com/en/Chart/Download/pdf/CC0201CRNPO9BN4R7 | https://www.yageo.com/upload/media/product/productsearch/datasheet/mlcc/UPY-GP_NP0_16V-to-250V_19.pdf
CC0201CRNPO9BN4R9 | 0201_063_033_033_020_023.STEP |  | General Purpose | CC NPO | General purpose NPO | 0201 (0603) | NPO | -55 to +125°C | 50 | 4.9 pF | ±0.25pF | 0.60 ±0.03 | 0.30 ±0.03 | 0.30 ±0.03 | 0.10~0.20 | 0.2 |  |  |  | 0.20% | 10.0 GΩ | 200% | IEC-60384 | Reflow | No | 1 MHz, 1 Vrms | Paper/PE Tape Reel 7 inch | 15,000 | 0.00030 g | Ni-Sn | https://www.yageo.com/en/Chart/Download/pdf/CC0201CRNPO9BN4R9 | https://www.yageo.com/upload/media/product/productsearch/datasheet/mlcc/UPY-GP_NP0_16V-to-250V_19.pdf
CC0201CRNPO9BN5R0 | 0201_063_033_033_020_023.STEP |  | General Purpose | CC NPO | General purpose NPO | 0201 (0603) | NPO | -55 to +125°C | 50 | 5 pF | ±0.25pF | 0.60 ±0.03 | 0.30 ±0.03 | 0.30 ±0.03 | 0.10~0.20 | 0.2 |  |  |  | 0.20% | 10.0 GΩ | 200% | IEC-60384 | Reflow | No | 1 MHz, 1 Vrms | Paper/PE Tape Reel 7 inch | 15,000 | 0.00030 g | Ni-Sn | https://www.yageo.com/en/Chart/Download/pdf/CC0201CRNPO9BN5R0 | https://www.yageo.com/upload/media/product/productsearch/datasheet/mlcc/UPY-GP_NP0_16V-to-250V_19.pdf
CC0201CRNPO9BN5R1 | 0201_063_033_033_020_023.STEP |  | General Purpose | CC NPO | General purpose NPO | 0201 (0603) | NPO | -55 to +125°C | 50 | 5.1 pF | ±0.25pF | 0.60 ±0.03 | 0.30 ±0.03 | 0.30 ±0.03 | 0.10~0.20 | 0.2 |  |  |  | 0.20% | 10.0 GΩ | 200% | IEC-60384 | Reflow | No | 1 MHz, 1 Vrms | Paper/PE Tape Reel 7 inch | 15,000 | 0.00030 g | Ni-Sn | https://www.yageo.com/en/Chart/Download/pdf/CC0201CRNPO9BN5R1 | https://www.yageo.com/upload/media/product/productsearch/datasheet/mlcc/UPY-GP_NP0_16V-to-250V_19.pdf
CC0201CRNPO9BN5R6 | 0201_063_033_033_020_023.STEP |  | General Purpose | CC NPO | General purpose NPO | 0201 (0603) | NPO | -55 to +125°C | 50 | 5.6 pF | ±0.25pF | 0.60 ±0.03 | 0.30 ±0.03 | 0.30 ±0.03 | 0.10~0.20 | 0.2 |  |  |  | 0.20% | 10.0 GΩ | 200% | IEC-60384 | Reflow | No | 1 MHz, 1 Vrms | Paper/PE Tape Reel 7 inch | 15,000 | 0.00030 g | Ni-Sn | https://www.yageo.com/en/Chart/Download/pdf/CC0201CRNPO9BN5R6 | https://www.yageo.com/upload/media/product/productsearch/datasheet/mlcc/UPY-GP_NP0_16V-to-250V_19.pdf
CC0201CRNPO9BN6R0 | 0201_063_033_033_020_023.STEP |  | General Purpose | CC NPO | General purpose NPO | 0201 (0603) | NPO | -55 to +125°C | 50 | 6.0 pF | ±0.25pF | 0.60 ±0.03 | 0.30 ±0.03 | 0.30 ±0.03 | 0.10~0.20 | 0.2 |  |  |  | 0.19% | 10.0 GΩ | 200% | IEC-60384 | Reflow | No | 1 MHz, 1 Vrms | Paper/PE Tape Reel 7 inch | 15,000 | 0.00030 g | Ni-Sn | https://www.yageo.com/en/Chart/Download/pdf/CC0201CRNPO9BN6R0 | https://www.yageo.com/upload/media/product/productsearch/datasheet/mlcc/UPY-GP_NP0_16V-to-250V_19.pdf
CC0201CRNPO9BN6R2 | 0201_063_033_033_020_023.STEP |  | General Purpose | CC NPO | General purpose NPO | 0201 (0603) | NPO | -55 to +125°C | 50 | 6.2 pF | ±0.25pF | 0.60 ±0.03 | 0.30 ±0.03 | 0.30 ±0.03 | 0.10~0.20 | 0.2 |  |  |  | 0.19% | 10.0 GΩ | 200% | IEC-60384 | Reflow | No | 1 MHz, 1 Vrms | Paper/PE Tape Reel 7 inch | 15,000 | 0.00030 g | Ni-Sn | https://www.yageo.com/en/Chart/Download/pdf/CC0201CRNPO9BN6R2 | https://www.yageo.com/upload/media/product/productsearch/datasheet/mlcc/UPY-GP_NP0_16V-to-250V_19.pdf
CC0201CRNPO9BN6R8 | 0201_063_033_033_020_023.STEP |  | General Purpose | CC NPO | General purpose NPO | 0201 (0603) | NPO | -55 to +125°C | 50 | 6.8 pF | ±0.25pF | 0.60 ±0.03 | 0.30 ±0.03 | 0.30 ±0.03 | 0.10~0.20 | 0.2 |  |  |  | 0.19% | 10.0 GΩ | 200% | IEC-60384 | Reflow | No | 1 MHz, 1 Vrms | Paper/PE Tape Reel 7 inch | 15,000 | 0.00030 g | Ni-Sn | https://www.yageo.com/en/Chart/Download/pdf/CC0201CRNPO9BN6R8 | https://www.yageo.com/upload/media/product/productsearch/datasheet/mlcc/UPY-GP_NP0_16V-to-250V_19.pdf
CC0201CRNPO9BN7R0 | 0201_063_033_033_020_023.STEP |  | General Purpose | CC NPO | General purpose NPO | 0201 (0603) | NPO | -55 to +125°C | 50 | 7.0 pF | ±0.25pF | 0.60 ±0.03 | 0.30 ±0.03 | 0.30 ±0.03 | 0.10~0.20 | 0.2 |  |  |  | 0.19% | 10.0 GΩ | 200% | IEC-60384 | Reflow | No | 1 MHz, 1 Vrms | Paper/PE Tape Reel 7 inch | 15,000 | 0.00030 g | Ni-Sn | https://www.yageo.com/en/Chart/Download/pdf/CC0201CRNPO9BN7R0 | https://www.yageo.com/upload/media/product/productsearch/datasheet/mlcc/UPY-GP_NP0_16V-to-250V_19.pdf
CC0201CRNPO9BN7R5 | 0201_063_033_033_020_023.STEP |  | General Purpose | CC NPO | General purpose NPO | 0201 (0603) | NPO | -55 to +125°C | 50 | 7.5 pF | ±0.25pF | 0.60 ±0.03 | 0.30 ±0.03 | 0.30 ±0.03 | 0.10~0.20 | 0.2 |  |  |  | 0.18% | 10.0 GΩ | 200% | IEC-60384 | Reflow | No | 1 MHz, 1 Vrms | Paper/PE Tape Reel 7 inch | 15,000 | 0.00030 g | Ni-Sn | https://www.yageo.com/en/Chart/Download/pdf/CC0201CRNPO9BN7R5 | https://www.yageo.com/upload/media/product/productsearch/datasheet/mlcc/UPY-GP_NP0_16V-to-250V_19.pdf
CC0201CRNPO9BN8R0 | 0201_063_033_033_020_023.STEP |  | General Purpose | CC NPO | General purpose NPO | 0201 (0603) | NPO | -55 to +125°C | 50 | 8.0 pF | ±0.25pF | 0.60 ±0.03 | 0.30 ±0.03 | 0.30 ±0.03 | 0.10~0.20 | 0.2 |  |  |  | 0.18% | 10.0 GΩ | 200% | IEC-60384 | Reflow | No | 1 MHz, 1 Vrms | Paper/PE Tape Reel 7 inch | 15,000 | 0.00030 g | Ni-Sn | https://www.yageo.com/en/Chart/Download/pdf/CC0201CRNPO9BN8R0 | https://www.yageo.com/upload/media/product/productsearch/datasheet/mlcc/UPY-GP_NP0_16V-to-250V_19.pdf
CC0201CRNPO9BN8R2 | 0201_063_033_033_020_023.STEP |  | General Purpose | CC NPO | General purpose NPO | 0201 (0603) | NPO | -55 to +125°C | 50 | 8.2 pF | ±0.25pF | 0.60 ±0.03 | 0.30 ±0.03 | 0.30 ±0.03 | 0.10~0.20 | 0.2 |  |  |  | 0.18% | 10.0 GΩ | 200% | IEC-60384 | Reflow | No | 1 MHz, 1 Vrms | Paper/PE Tape Reel 7 inch | 15,000 | 0.00030 g | Ni-Sn | https://www.yageo.com/en/Chart/Download/pdf/CC0201CRNPO9BN8R2 | https://www.yageo.com/upload/media/product/productsearch/datasheet/mlcc/UPY-GP_NP0_16V-to-250V_19.pdf
CC0201CRNPO9BN9R0 | 0201_063_033_033_020_023.STEP |  | General Purpose | CC NPO | General purpose NPO | 0201 (0603) | NPO | -55 to +125°C | 50 | 9.0 pF | ±0.25pF | 0.60 ±0.03 | 0.30 ±0.03 | 0.30 ±0.03 | 0.10~0.20 | 0.2 |  |  |  | 0.17% | 10.0 GΩ | 200% | IEC-60384 | Reflow | No | 1 MHz, 1 Vrms | Paper/PE Tape Reel 7 inch | 15,000 | 0.00030 g | Ni-Sn | https://www.yageo.com/en/Chart/Download/pdf/CC0201CRNPO9BN9R0 | https://www.yageo.com/upload/media/product/productsearch/datasheet/mlcc/UPY-GP_NP0_16V-to-250V_19.pdf
CC0201CRNPO9BN9R1 | 0201_063_033_033_020_023.STEP |  | General Purpose | CC NPO | General purpose NPO | 0201 (0603) | NPO | -55 to +125°C | 50 | 9.1 pF | ±0.25pF | 0.60 ±0.03 | 0.30 ±0.03 | 0.30 ±0.03 | 0.10~0.20 | 0.2 |  |  |  | 0.17% | 10.0 GΩ | 200% | IEC-60384 | Reflow | No | 1 MHz, 1 Vrms | Paper/PE Tape Reel 7 inch | 15,000 | 0.00030 g | Ni-Sn | https://www.yageo.com/en/Chart/Download/pdf/CC0201CRNPO9BN9R1 | https://www.yageo.com/upload/media/product/productsearch/datasheet/mlcc/UPY-GP_NP0_16V-to-250V_19.pdf
CC0201CRNPO9BNR20 | 0201_063_033_033_020_023.STEP |  | General Purpose | CC NPO | General purpose NPO | 0201 (0603) | NPO | -55 to +125°C | 50 | 0.2 pF | ±0.25pF | 0.60 ±0.03 | 0.30 ±0.03 | 0.30 ±0.03 | 0.10~0.20 | 0.2 |  |  |  | 0.25% | 10.0 GΩ | 200% | IEC-60384 | Reflow | No | 1 MHz, 1 Vrms | Paper/PE Tape Reel 7 inch | 15,000 | 0.00030 g | Ni-Sn | https://www.yageo.com/en/Chart/Download/pdf/CC0201CRNPO9BNR20 | https://www.yageo.com/upload/media/product/productsearch/datasheet/mlcc/UPY-GP_NP0_16V-to-250V_19.pdf
CC0201CRNPO9BNR30 | 0201_063_033_033_020_023.STEP |  | General Purpose | CC NPO | General purpose NPO | 0201 (0603) | NPO | -55 to +125°C | 50 | 0.3 pF | ±0.25pF | 0.60 ±0.03 | 0.30 ±0.03 | 0.30 ±0.03 | 0.10~0.20 | 0.2 |  |  |  | 0.25% | 10.0 GΩ | 200% | IEC-60384 | Reflow | No | 1 MHz, 1 Vrms | Paper/PE Tape Reel 7 inch | 15,000 | 0.00030 g | Ni-Sn | https://www.yageo.com/en/Chart/Download/pdf/CC0201CRNPO9BNR30 | https://www.yageo.com/upload/media/product/productsearch/datasheet/mlcc/UPY-GP_NP0_16V-to-250V_19.pdf
CC0201CRNPO9BNR47 | 0201_063_033_033_020_023.STEP |  | General Purpose | CC NPO | General purpose NPO | 0201 (0603) | NPO | -55 to +125°C | 50 | 0.47 pF | ±0.25pF | 0.60 ±0.03 | 0.30 ±0.03 | 0.30 ±0.03 | 0.10~0.20 | 0.2 |  |  |  | 0.24% | 10.0 GΩ | 200% | IEC-60384 | Reflow | No | 1 MHz, 1 Vrms | Paper/PE Tape Reel 7 inch | 15,000 | 0.00030 g | Ni-Sn | https://www.yageo.com/en/Chart/Download/pdf/CC0201CRNPO9BNR47 | https://www.yageo.com/upload/media/product/productsearch/datasheet/mlcc/UPY-GP_NP0_16V-to-250V_19.pdf
CC0201CRNPO9BNR50 | 0201_063_033_033_020_023.STEP |  | General Purpose | CC NPO | General purpose NPO | 0201 (0603) | NPO | -55 to +125°C | 50 | 0.5 pF | ±0.25pF | 0.60 ±0.03 | 0.30 ±0.03 | 0.30 ±0.03 | 0.10~0.20 | 0.2 |  |  |  | 0.24% | 10.0 GΩ | 200% | IEC-60384 | Reflow | No | 1 MHz, 1 Vrms | Paper/PE Tape Reel 7 inch | 15,000 | 0.00030 g | Ni-Sn | https://www.yageo.com/en/Chart/Download/pdf/CC0201CRNPO9BNR50 | https://www.yageo.com/upload/media/product/productsearch/datasheet/mlcc/UPY-GP_NP0_16V-to-250V_19.pdf
CC0201CRNPO9BNR56 | 0201_063_033_033_020_023.STEP |  | General Purpose | CC NPO | General purpose NPO | 0201 (0603) | NPO | -55 to +125°C | 50 | 0.56 pF | ±0.25pF | 0.60 ±0.03 | 0.30 ±0.03 | 0.30 ±0.03 | 0.10~0.20 | 0.2 |  |  |  | 0.24% | 10.0 GΩ | 200% | IEC-60384 | Reflow | No | 1 MHz, 1 Vrms | Paper/PE Tape Reel 7 inch | 15,000 | 0.00030 g | Ni-Sn | https://www.yageo.com/en/Chart/Download/pdf/CC0201CRNPO9BNR56 | https://www.yageo.com/upload/media/product/productsearch/datasheet/mlcc/UPY-GP_NP0_16V-to-250V_19.pdf
CC0201CRNPO9BNR75 | 0201_063_033_033_020_023.STEP |  | General Purpose | CC NPO | General purpose NPO | 0201 (0603) | NPO | -55 to +125°C | 50 | 0.75 pF | ±0.25pF | 0.60 ±0.03 | 0.30 ±0.03 | 0.30 ±0.03 | 0.10~0.20 | 0.2 |  |  |  | 0.24% | 10.0 GΩ | 200% | IEC-60384 | Reflow | No | 1 MHz, 1 Vrms | Paper/PE Tape Reel 7 inch | 15,000 | 0.00030 g | Ni-Sn | https://www.yageo.com/en/Chart/Download/pdf/CC0201CRNPO9BNR75 | https://www.yageo.com/upload/media/product/productsearch/datasheet/mlcc/UPY-GP_NP0_16V-to-250V_19.pdf
CC0201CRNPO9BNR80 | 0201_063_033_033_020_023.STEP |  | General Purpose | CC NPO | General purpose NPO | 0201 (0603) | NPO | -55 to +125°C | 50 | 0.8 pF | ±0.25pF | 0.60 ±0.03 | 0.30 ±0.03 | 0.30 ±0.03 | 0.10~0.20 | 0.2 |  |  |  | 0.24% | 10.0 GΩ | 200% | IEC-60384 | Reflow | No | 1 MHz, 1 Vrms | Paper/PE Tape Reel 7 inch | 15,000 | 0.00030 g | Ni-Sn | https://www.yageo.com/en/Chart/Download/pdf/CC0201CRNPO9BNR80 | https://www.yageo.com/upload/media/product/productsearch/datasheet/mlcc/UPY-GP_NP0_16V-to-250V_19.pdf
CC0201DPNPO8BN8R2 | 0201_063_033_033_020_023.STEP |  | General Purpose | CC NPO | General purpose NPO | 0201 (0603) | NPO | -55 to +125°C | 25 | 8.2 pF | ±0.5pF | 0.60 ±0.03 | 0.30 ±0.03 | 0.30 ±0.03 | 0.10~0.20 | 0.2 |  |  |  | 0.18% | 10.0 GΩ | 200% | IEC-60384 | Reflow | No | 1 MHz, 1 Vrms | Paper/PE Tape Reel 13 inch | 50,000 | 0.00030 g | Ni-Sn | https://www.yageo.com/en/Chart/Download/pdf/CC0201DPNPO8BN8R2 | https://www.yageo.com/upload/media/product/productsearch/datasheet/mlcc/UPY-GP_NP0_16V-to-250V_19.pdf
CC0201DPNPO9BN6R8 | 0201_063_033_033_020_023.STEP |  | General Purpose | CC NPO | General purpose NPO | 0201 (0603) | NPO | -55 to +125°C | 50 | 6.8 pF | ±0.5pF | 0.60 ±0.03 | 0.30 ±0.03 | 0.30 ±0.03 | 0.10~0.20 | 0.2 |  |  |  | 0.19% | 10.0 GΩ | 200% | IEC-60384 | Reflow | No | 1 MHz, 1 Vrms | Paper/PE Tape Reel 13 inch | 50,000 | 0.00030 g | Ni-Sn | https://www.yageo.com/en/Chart/Download/pdf/CC0201DPNPO9BN6R8 | https://www.yageo.com/upload/media/product/productsearch/datasheet/mlcc/UPY-GP_NP0_16V-to-250V_19.pdf
CC0201DPNPO9BN8R2 | 0201_063_033_033_020_023.STEP |  | General Purpose | CC NPO | General purpose NPO | 0201 (0603) | NPO | -55 to +125°C | 50 | 8.2 pF | ±0.5pF | 0.60 ±0.03 | 0.30 ±0.03 | 0.30 ±0.03 | 0.10~0.20 | 0.2 |  |  |  | 0.18% | 10.0 GΩ | 200% | IEC-60384 | Reflow | No | 1 MHz, 1 Vrms | Paper/PE Tape Reel 13 inch | 50,000 | 0.00030 g | Ni-Sn | https://www.yageo.com/en/Chart/Download/pdf/CC0201DPNPO9BN8R2 | https://www.yageo.com/upload/media/product/productsearch/datasheet/mlcc/UPY-GP_NP0_16V-to-250V_19.pdf
CC0201DRNPO8BN100 | 0201_063_033_033_020_023.STEP |  | General Purpose | CC NPO | General purpose NPO | 0201 (0603) | NPO | -55 to +125°C | 25 | 10 pF | ±5% | 0.60 ±0.03 | 0.30 ±0.03 | 0.30 ±0.03 | 0.10~0.20 | 0.2 |  |  |  | 0.17% | 10.0 GΩ | 200% | IEC-60384 | Reflow | No | 1 MHz, 1 Vrms | Paper/PE Tape Reel 7 inch | 15,000 | 0.00030 g | Ni-Sn | https://www.yageo.com/en/Chart/Download/pdf/CC0201DRNPO8BN100 | https://www.yageo.com/upload/media/product/productsearch/datasheet/mlcc/UPY-GP_NP0_16V-to-250V_19.pdf
CC0201DRNPO8BN5R6 | 0201_063_033_033_020_023.STEP |  | General Purpose | CC NPO | General purpose NPO | 0201 (0603) | NPO | -55 to +125°C | 25 | 5.6 pF | ±0.5pF | 0.60 ±0.03 | 0.30 ±0.03 | 0.30 ±0.03 | 0.10~0.20 | 0.2 |  |  |  | 0.20% | 10.0 GΩ | 200% | IEC-60384 | Reflow | No | 1 MHz, 1 Vrms | Paper/PE Tape Reel 7 inch | 15,000 | 0.00030 g | Ni-Sn | https://www.yageo.com/en/Chart/Download/pdf/CC0201DRNPO8BN5R6 | https://www.yageo.com/upload/media/product/productsearch/datasheet/mlcc/UPY-GP_NP0_16V-to-250V_19.pdf
CC0201DRNPO8BN6R0 | 0201_063_033_033_020_023.STEP |  | General Purpose | CC NPO | General purpose NPO | 0201 (0603) | NPO | -55 to +125°C | 25 | 6.0 pF | ±0.5pF | 0.60 ±0.03 | 0.30 ±0.03 | 0.30 ±0.03 | 0.10~0.20 | 0.2 |  |  |  | 0.19% | 10.0 GΩ | 200% | IEC-60384 | Reflow | No | 1 MHz, 1 Vrms | Paper/PE Tape Reel 7 inch | 15,000 | 0.00030 g | Ni-Sn | https://www.yageo.com/en/Chart/Download/pdf/CC0201DRNPO8BN6R0 | https://www.yageo.com/upload/media/product/productsearch/datasheet/mlcc/UPY-GP_NP0_16V-to-250V_19.pdf
CC0201DRNPO8BN6R8 | 0201_063_033_033_020_023.STEP |  | General Purpose | CC NPO | General purpose NPO | 0201 (0603) | NPO | -55 to +125°C | 25 | 6.8 pF | ±0.5pF | 0.60 ±0.03 | 0.30 ±0.03 | 0.30 ±0.03 | 0.10~0.20 | 0.2 |  |  |  | 0.19% | 10.0 GΩ | 200% | IEC-60384 | Reflow | No | 1 MHz, 1 Vrms | Paper/PE Tape Reel 7 inch | 15,000 | 0.00030 g | Ni-Sn | https://www.yageo.com/en/Chart/Download/pdf/CC0201DRNPO8BN6R8 | https://www.yageo.com/upload/media/product/productsearch/datasheet/mlcc/UPY-GP_NP0_16V-to-250V_19.pdf
CC0201DRNPO8BN7R0 | 0201_063_033_033_020_023.STEP |  | General Purpose | CC NPO | General purpose NPO | 0201 (0603) | NPO | -55 to +125°C | 25 | 7.0 pF | ±0.5pF | 0.60 ±0.03 | 0.30 ±0.03 | 0.30 ±0.03 | 0.10~0.20 | 0.2 |  |  |  | 0.19% | 10.0 GΩ | 200% | IEC-60384 | Reflow | No | 1 MHz, 1 Vrms | Paper/PE Tape Reel 7 inch | 15,000 | 0.00030 g | Ni-Sn | https://www.yageo.com/en/Chart/Download/pdf/CC0201DRNPO8BN7R0 | https://www.yageo.com/upload/media/product/productsearch/datasheet/mlcc/UPY-GP_NP0_16V-to-250V_19.pdf
CC0201DRNPO8BN7R5 | 0201_063_033_033_020_023.STEP |  | General Purpose | CC NPO | General purpose NPO | 0201 (0603) | NPO | -55 to +125°C | 25 | 7.5 pF | ±0.5pF | 0.60 ±0.03 | 0.30 ±0.03 | 0.30 ±0.03 | 0.10~0.20 | 0.2 |  |  |  | 0.18% | 10.0 GΩ | 200% | IEC-60384 | Reflow | No | 1 MHz, 1 Vrms | Paper/PE Tape Reel 7 inch | 15,000 | 0.00030 g | Ni-Sn | https://www.yageo.com/en/Chart/Download/pdf/CC0201DRNPO8BN7R5 | https://www.yageo.com/upload/media/product/productsearch/datasheet/mlcc/UPY-GP_NP0_16V-to-250V_19.pdf
CC0201DRNPO8BN8R0 | 0201_063_033_033_020_023.STEP |  | General Purpose | CC NPO | General purpose NPO | 0201 (0603) | NPO | -55 to +125°C | 25 | 8.0 pF | ±0.5pF | 0.60 ±0.03 | 0.30 ±0.03 | 0.30 ±0.03 | 0.10~0.20 | 0.2 |  |  |  | 0.18% | 10.0 GΩ | 200% | IEC-60384 | Reflow | No | 1 MHz, 1 Vrms | Paper/PE Tape Reel 7 inch | 15,000 | 0.00030 g | Ni-Sn | https://www.yageo.com/en/Chart/Download/pdf/CC0201DRNPO8BN8R0 | https://www.yageo.com/upload/media/product/productsearch/datasheet/mlcc/UPY-GP_NP0_16V-to-250V_19.pdf
CC0201DRNPO8BN8R2 | 0201_063_033_033_020_023.STEP |  | General Purpose | CC NPO | General purpose NPO | 0201 (0603) | NPO | -55 to +125°C | 25 | 8.2 pF | ±0.5pF | 0.60 ±0.03 | 0.30 ±0.03 | 0.30 ±0.03 | 0.10~0.20 | 0.2 |  |  |  | 0.18% | 10.0 GΩ | 200% | IEC-60384 | Reflow | No | 1 MHz, 1 Vrms | Paper/PE Tape Reel 7 inch | 15,000 | 0.00030 g | Ni-Sn | https://www.yageo.com/en/Chart/Download/pdf/CC0201DRNPO8BN8R2 | https://www.yageo.com/upload/media/product/productsearch/datasheet/mlcc/UPY-GP_NP0_16V-to-250V_19.pdf
CC0201DRNPO8BN9R0 | 0201_063_033_033_020_023.STEP |  | General Purpose | CC NPO | General purpose NPO | 0201 (0603) | NPO | -55 to +125°C | 25 | 9.0 pF | ±0.5pF | 0.60 ±0.03 | 0.30 ±0.03 | 0.30 ±0.03 | 0.10~0.20 | 0.2 |  |  |  | 0.17% | 10.0 GΩ | 200% | IEC-60384 | Reflow | No | 1 MHz, 1 Vrms | Paper/PE Tape Reel 7 inch | 15,000 | 0.00030 g | Ni-Sn | https://www.yageo.com/en/Chart/Download/pdf/CC0201DRNPO8BN9R0 | https://www.yageo.com/upload/media/product/productsearch/datasheet/mlcc/UPY-GP_NP0_16V-to-250V_19.pdf
CC0201DRNPO9BN100 | 0201_063_033_033_020_023.STEP |  | General Purpose | CC NPO | General purpose NPO | 0201 (0603) | NPO | -55 to +125°C | 50 | 10 pF | ±0.5pF | 0.60 ±0.03 | 0.30 ±0.03 | 0.30 ±0.03 | 0.10~0.20 | 0.2 |  |  |  | 0.17% | 10.0 GΩ | 200% | IEC-60384 | Reflow | No | 1 MHz, 1 Vrms | Paper/PE Tape Reel 7 inch | 15,000 | 0.00030 g | Ni-Sn | https://www.yageo.com/en/Chart/Download/pdf/CC0201DRNPO9BN100 | https://www.yageo.com/upload/media/product/productsearch/datasheet/mlcc/UPY-GP_NP0_16V-to-250V_19.pdf
CC0201DRNPO9BN5R0 | 0201_063_033_033_020_023.STEP |  | General Purpose | CC NPO | General purpose NPO | 0201 (0603) | NPO | -55 to +125°C | 50 | 5 pF | ±0.5pF | 0.60 ±0.03 | 0.30 ±0.03 | 0.30 ±0.03 | 0.10~0.20 | 0.2 |  |  |  | 0.20% | 10.0 GΩ | 200% | IEC-60384 | Reflow | No | 1 MHz, 1 Vrms | Paper/PE Tape Reel 7 inch | 15,000 | 0.00030 g | Ni-Sn | https://www.yageo.com/en/Chart/Download/pdf/CC0201DRNPO9BN5R0 | https://www.yageo.com/upload/media/product/productsearch/datasheet/mlcc/UPY-GP_NP0_16V-to-250V_19.pdf
CC0201DRNPO9BN5R1 | 0201_063_033_033_020_023.STEP |  | General Purpose | CC NPO | General purpose NPO | 0201 (0603) | NPO | -55 to +125°C | 50 | 5.1 pF | ±0.5pF | 0.60 ±0.03 | 0.30 ±0.03 | 0.30 ±0.03 | 0.10~0.20 | 0.2 |  |  |  | 0.20% | 10.0 GΩ | 200% | IEC-60384 | Reflow | No | 1 MHz, 1 Vrms | Paper/PE Tape Reel 7 inch | 15,000 | 0.00030 g | Ni-Sn | https://www.yageo.com/en/Chart/Download/pdf/CC0201DRNPO9BN5R1 | https://www.yageo.com/upload/media/product/productsearch/datasheet/mlcc/UPY-GP_NP0_16V-to-250V_19.pdf
CC0201DRNPO9BN5R6 | 0201_063_033_033_020_023.STEP |  | General Purpose | CC NPO | General purpose NPO | 0201 (0603) | NPO | -55 to +125°C | 50 | 5.6 pF | ±0.5pF | 0.60 ±0.03 | 0.30 ±0.03 | 0.30 ±0.03 | 0.10~0.20 | 0.2 |  |  |  | 0.20% | 10.0 GΩ | 200% | IEC-60384 | Reflow | No | 1 MHz, 1 Vrms | Paper/PE Tape Reel 7 inch | 15,000 | 0.00030 g | Ni-Sn | https://www.yageo.com/en/Chart/Download/pdf/CC0201DRNPO9BN5R6 | https://www.yageo.com/upload/media/product/productsearch/datasheet/mlcc/UPY-GP_NP0_16V-to-250V_19.pdf
CC0201DRNPO9BN6R0 | 0201_063_033_033_020_023.STEP |  | General Purpose | CC NPO | General purpose NPO | 0201 (0603) | NPO | -55 to +125°C | 50 | 6.0 pF | ±0.5pF | 0.60 ±0.03 | 0.30 ±0.03 | 0.30 ±0.03 | 0.10~0.20 | 0.2 |  |  |  | 0.19% | 10.0 GΩ | 200% | IEC-60384 | Reflow | No | 1 MHz, 1 Vrms | Paper/PE Tape Reel 7 inch | 15,000 | 0.00030 g | Ni-Sn | https://www.yageo.com/en/Chart/Download/pdf/CC0201DRNPO9BN6R0 | https://www.yageo.com/upload/media/product/productsearch/datasheet/mlcc/UPY-GP_NP0_16V-to-250V_19.pdf