## MLCC
Part Number | 3D Model(STEP) | Status | Application | Series | Series Description | Size | TCC | Temp. Range | Voltage (V) | Capacitance | Tolerance | L (mm) | W (mm) | Thickness (max.)(mm) | L2/L3 | L4 | A | B | P | D.F.(Max) | I.R (Min) | Endurance (% RV) | Test Method | SolderingMethod | AEC-Q200 | CapMeasurementCondition | Packing | SPQ (Pcs) | UnitWeight(typ) | Termination | spec sheet link | Datasheet | ESD_Level | ESD_Max_Voltage
CC0402CRNPO9BN5R5 | 0402_105_055_055_035_035.STEP |  | General Purpose | CC NPO | General purpose NPO | 0402 (1005) | NPO | -55 to +125°C | 50 | 5.5 pF | ±0.25pF | 1.00 ±0.05 | 0.50 ±0.05 | 0.50 ±0.05 | 0.15~0.35 | 0.3 |  |  |  | 0.20% | 10.0 GΩ | 200% | IEC-60384 | Reflow | No | 1 MHz, 1 Vrms | Paper/PE Tape Reel 7 inch | 10,000 | 0.00140 g | Ni-Sn | https://www.yageo.com/en/Chart/Download/pdf/CC0402CRNPO9BN5R5 | https://www.yageo.com/upload/media/product/productsearch/datasheet/mlcc/UPY-GP_NP0_16V-to-250V_19.pdf
CC0402CRNPO9BN5R6 | 0402_105_055_055_035_035.STEP |  | General Purpose | CC NPO | General purpose NPO | 0402 (1005) | NPO | -55 to +125°C | 50 | 5.6 pF | ±0.25pF | 1.00 ±0.05 | 0.50 ±0.05 | 0.50 ±0.05 | 0.15~0.35 | 0.3 |  |  |  | 0.20% | 10.0 GΩ | 200% | IEC-60384 | Reflow | No | 1 MHz, 1 Vrms | Paper/PE Tape Reel 7 inch | 10,000 | 0.00140 g | Ni-Sn | https://www.yageo.com/en/Chart/Download/pdf/CC0402CRNPO9BN5R6 | https://www.yageo.com/upload/media/product/productsearch/datasheet/mlcc/UPY-GP_NP0_16V-to-250V_19.pdf
CC0402CRNPO9BN6R0 | 0402_105_055_055_035_035.STEP |  | General Purpose | CC NPO | General purpose NPO | 0402 (1005) | NPO | -55 to +125°C | 50 | 6.0 pF | ±0.25pF | 1.00 ±0.05 | 0.50 ±0.05 | 0.50 ±0.05 | 0.15~0.35 | 0.3 |  |  |  | 0.19% | 10.0 GΩ | 200% | IEC-60384 | Reflow | No | 1 MHz, 1 Vrms | Paper/PE Tape Reel 7 inch | 10,000 | 0.00140 g | Ni-Sn | https://www.yageo.com/en/Chart/Download/pdf/CC0402CRNPO9BN6R0 | https://www.yageo.com/upload/media/product/productsearch/datasheet/mlcc/UPY-GP_NP0_16V-to-250V_19.pdf
CC0402CRNPO9BN6R2 | 0402_105_055_055_035_035.STEP |  | General Purpose | CC NPO | General purpose NPO | 0402 (1005) | NPO | -55 to +125°C | 50 | 6.2 pF | ±0.25pF | 1.00 ±0.05 | 0.50 ±0.05 | 0.50 ±0.05 | 0.15~0.35 | 0.3 |  |  |  | 0.19% | 10.0 GΩ | 200% | IEC-60384 | Reflow | No | 1 MHz, 1 Vrms | Paper/PE Tape Reel 7 inch | 10,000 | 0.00140 g | Ni-Sn | https://www.yageo.com/en/Chart/Download/pdf/CC0402CRNPO9BN6R2 | https://www.yageo.com/upload/media/product/productsearch/datasheet/mlcc/UPY-GP_NP0_16V-to-250V_19.pdf
CC0402CRNPO9BN6R8 | 0402_105_055_055_035_035.STEP |  | General Purpose | CC NPO | General purpose NPO | 0402 (1005) | NPO | -55 to +125°C | 50 | 6.8 pF | ±0.25pF | 1.00 ±0.05 | 0.50 ±0.05 | 0.50 ±0.05 | 0.15~0.35 | 0.3 |  |  |  | 0.19% | 10.0 GΩ | 200% | IEC-60384 | Reflow | No | 1 MHz, 1 Vrms | Paper/PE Tape Reel 7 inch | 10,000 | 0.00140 g | Ni-Sn | https://www.yageo.com/en/Chart/Download/pdf/CC0402CRNPO9BN6R8 | https://www.yageo.com/upload/media/product/productsearch/datasheet/mlcc/UPY-GP_NP0_16V-to-250V_19.pdf
CC0402CRNPO9BN7R0 | 0402_105_055_055_035_035.STEP |  | General Purpose | CC NPO | General purpose NPO | 0402 (1005) | NPO | -55 to +125°C | 50 | 7.0 pF | ±0.25pF | 1.00 ±0.05 | 0.50 ±0.05 | 0.50 ±0.05 | 0.15~0.35 | 0.3 |  |  |  | 0.19% | 10.0 GΩ | 200% | IEC-60384 | Reflow | No | 1 MHz, 1 Vrms | Paper/PE Tape Reel 7 inch | 10,000 | 0.00140 g | Ni-Sn | https://www.yageo.com/en/Chart/Download/pdf/CC0402CRNPO9BN7R0 | https://www.yageo.com/upload/media/product/productsearch/datasheet/mlcc/UPY-GP_NP0_16V-to-250V_19.pdf
CC0402CRNPO9BN7R5 | 0402_105_055_055_035_035.STEP |  | General Purpose | CC NPO | General purpose NPO | 0402 (1005) | NPO | -55 to +125°C | 50 | 7.5 pF | ±0.25pF | 1.00 ±0.05 | 0.50 ±0.05 | 0.50 ±0.05 | 0.15~0.35 | 0.3 |  |  |  | 0.18% | 10.0 GΩ | 200% | IEC-60384 | Reflow | No | 1 MHz, 1 Vrms | Paper/PE Tape Reel 7 inch | 10,000 | 0.00140 g | Ni-Sn | https://www.yageo.com/en/Chart/Download/pdf/CC0402CRNPO9BN7R5 | https://www.yageo.com/upload/media/product/productsearch/datasheet/mlcc/UPY-GP_NP0_16V-to-250V_19.pdf
CC0402CRNPO9BN8R0 | 0402_105_055_055_035_035.STEP |  | General Purpose | CC NPO | General purpose NPO | 0402 (1005) | NPO | -55 to +125°C | 50 | 8.0 pF | ±0.25pF | 1.00 ±0.05 | 0.50 ±0.05 | 0.50 ±0.05 | 0.15~0.35 | 0.3 |  |  |  | 0.18% | 10.0 GΩ | 200% | IEC-60384 | Reflow | No | 1 MHz, 1 Vrms | Paper/PE Tape Reel 7 inch | 10,000 | 0.00140 g | Ni-Sn | https://www.yageo.com/en/Chart/Download/pdf/CC0402CRNPO9BN8R0 | https://www.yageo.com/upload/media/product/productsearch/datasheet/mlcc/UPY-GP_NP0_16V-to-250V_19.pdf
CC0402CRNPO9BN8R2 | 0402_105_055_055_035_035.STEP |  | General Purpose | CC NPO | General purpose NPO | 0402 (1005) | NPO | -55 to +125°C | 50 | 8.2 pF | ±0.25pF | 1.00 ±0.05 | 0.50 ±0.05 | 0.50 ±0.05 | 0.15~0.35 | 0.3 |  |  |  | 0.18% | 10.0 GΩ | 200% | IEC-60384 | Reflow | No | 1 MHz, 1 Vrms | Paper/PE Tape Reel 7 inch | 10,000 | 0.00140 g | Ni-Sn | https://www.yageo.com/en/Chart/Download/pdf/CC0402CRNPO9BN8R2 | https://www.yageo.com/upload/media/product/productsearch/datasheet/mlcc/UPY-GP_NP0_16V-to-250V_19.pdf
CC0402CRNPO9BN9R0 | 0402_105_055_055_035_035.STEP |  | General Purpose | CC NPO | General purpose NPO | 0402 (1005) | NPO | -55 to +125°C | 50 | 9.0 pF | ±0.25pF | 1.00 ±0.05 | 0.50 ±0.05 | 0.50 ±0.05 | 0.15~0.35 | 0.3 |  |  |  | 0.17% | 10.0 GΩ | 200% | IEC-60384 | Reflow | No | 1 MHz, 1 Vrms | Paper/PE Tape Reel 7 inch | 10,000 | 0.00140 g | Ni-Sn | https://www.yageo.com/en/Chart/Download/pdf/CC0402CRNPO9BN9R0 | https://www.yageo.com/upload/media/product/productsearch/datasheet/mlcc/UPY-GP_NP0_16V-to-250V_19.pdf
CC0402CRNPO9BN9R1 | 0402_105_055_055_035_035.STEP |  | General Purpose | CC NPO | General purpose NPO | 0402 (1005) | NPO | -55 to +125°C | 50 | 9.1 pF | ±0.25pF | 1.00 ±0.05 | 0.50 ±0.05 | 0.50 ±0.05 | 0.15~0.35 | 0.3 |  |  |  | 0.17% | 10.0 GΩ | 200% | IEC-60384 | Reflow | No | 1 MHz, 1 Vrms | Paper/PE Tape Reel 7 inch | 10,000 | 0.00140 g | Ni-Sn | https://www.yageo.com/en/Chart/Download/pdf/CC0402CRNPO9BN9R1 | https://www.yageo.com/upload/media/product/productsearch/datasheet/mlcc/UPY-GP_NP0_16V-to-250V_19.pdf
CC0402CRNPO9BNR47 | 0402_105_055_055_035_035.STEP |  | General Purpose | CC NPO | General purpose NPO | 0402 (1005) | NPO | -55 to +125°C | 50 | 0.47 pF | ±0.25pF | 1.00 ±0.05 | 0.50 ±0.05 | 0.50 ±0.05 | 0.15~0.35 | 0.3 |  |  |  | 0.24% | 10.0 GΩ | 200% | IEC-60384 | Reflow | No | 1 MHz, 1 Vrms | Paper/PE Tape Reel 7 inch | 10,000 | 0.00140 g | Ni-Sn | https://www.yageo.com/en/Chart/Download/pdf/CC0402CRNPO9BNR47 | https://www.yageo.com/upload/media/product/productsearch/datasheet/mlcc/UPY-GP_NP0_16V-to-250V_19.pdf
CC0402CRNPO9BNR50 | 0402_105_055_055_035_035.STEP |  | General Purpose | CC NPO | General purpose NPO | 0402 (1005) | NPO | -55 to +125°C | 50 | 0.5 pF | ±0.25pF | 1.00 ±0.05 | 0.50 ±0.05 | 0.50 ±0.05 | 0.15~0.35 | 0.3 |  |  |  | 0.24% | 10.0 GΩ | 200% | IEC-60384 | Reflow | No | 1 MHz, 1 Vrms | Paper/PE Tape Reel 7 inch | 10,000 | 0.00140 g | Ni-Sn | https://www.yageo.com/en/Chart/Download/pdf/CC0402CRNPO9BNR50 | https://www.yageo.com/upload/media/product/productsearch/datasheet/mlcc/UPY-GP_NP0_16V-to-250V_19.pdf
CC0402CRNPO9BNR56 | 0402_105_055_055_035_035.STEP |  | General Purpose | CC NPO | General purpose NPO | 0402 (1005) | NPO | -55 to +125°C | 50 | 0.56 pF | ±0.25pF | 1.00 ±0.05 | 0.50 ±0.05 | 0.50 ±0.05 | 0.15~0.35 | 0.3 |  |  |  | 0.24% | 10.0 GΩ | 200% | IEC-60384 | Reflow | No | 1 MHz, 1 Vrms | Paper/PE Tape Reel 7 inch | 10,000 | 0.00140 g | Ni-Sn | https://www.yageo.com/en/Chart/Download/pdf/CC0402CRNPO9BNR56 | https://www.yageo.com/upload/media/product/productsearch/datasheet/mlcc/UPY-GP_NP0_16V-to-250V_19.pdf
CC0402CRNPO9BNR68 | 0402_105_055_055_035_035.STEP |  | General Purpose | CC NPO | General purpose NPO | 0402 (1005) | NPO | -55 to +125°C | 50 | 0.68 pF | ±0.25pF | 1.00 ±0.05 | 0.50 ±0.05 | 0.50 ±0.05 | 0.15~0.35 | 0.3 |  |  |  | 0.24% | 10.0 GΩ | 200% | IEC-60384 | Reflow | No | 1 MHz, 1 Vrms | Paper/PE Tape Reel 7 inch | 10,000 | 0.00140 g | Ni-Sn | https://www.yageo.com/en/Chart/Download/pdf/CC0402CRNPO9BNR68 | https://www.yageo.com/upload/media/product/productsearch/datasheet/mlcc/UPY-GP_NP0_16V-to-250V_19.pdf
CC0402CRNPO9BNR70 | 0402_105_055_055_035_035.STEP |  | General Purpose | CC NPO | General purpose NPO | 0402 (1005) | NPO | -55 to +125°C | 50 | 0.7 pF | ±0.25pF | 1.00 ±0.05 | 0.50 ±0.05 | 0.50 ±0.05 | 0.15~0.35 | 0.3 |  |  |  | 0.24% | 10.0 GΩ | 200% | IEC-60384 | Reflow | No | 1 MHz, 1 Vrms | Paper/PE Tape Reel 7 inch | 10,000 | 0.00140 g | Ni-Sn | https://www.yageo.com/en/Chart/Download/pdf/CC0402CRNPO9BNR70 | https://www.yageo.com/upload/media/product/productsearch/datasheet/mlcc/UPY-GP_NP0_16V-to-250V_19.pdf
CC0402CRNPO9BNR75 | 0402_105_055_055_035_035.STEP |  | General Purpose | CC NPO | General purpose NPO | 0402 (1005) | NPO | -55 to +125°C | 50 | 0.75 pF | ±0.25pF | 1.00 ±0.05 | 0.50 ±0.05 | 0.50 ±0.05 | 0.15~0.35 | 0.3 |  |  |  | 0.24% | 10.0 GΩ | 200% | IEC-60384 | Reflow | No | 1 MHz, 1 Vrms | Paper/PE Tape Reel 7 inch | 10,000 | 0.00140 g | Ni-Sn | https://www.yageo.com/en/Chart/Download/pdf/CC0402CRNPO9BNR75 | https://www.yageo.com/upload/media/product/productsearch/datasheet/mlcc/UPY-GP_NP0_16V-to-250V_19.pdf
CC0402CRNPO9BNR80 | 0402_105_055_055_035_035.STEP |  | General Purpose | CC NPO | General purpose NPO | 0402 (1005) | NPO | -55 to +125°C | 50 | 0.8 pF | ±0.25pF | 1.00 ±0.05 | 0.50 ±0.05 | 0.50 ±0.05 | 0.15~0.35 | 0.3 |  |  |  | 0.24% | 10.0 GΩ | 200% | IEC-60384 | Reflow | No | 1 MHz, 1 Vrms | Paper/PE Tape Reel 7 inch | 10,000 | 0.00140 g | Ni-Sn | https://www.yageo.com/en/Chart/Download/pdf/CC0402CRNPO9BNR80 | https://www.yageo.com/upload/media/product/productsearch/datasheet/mlcc/UPY-GP_NP0_16V-to-250V_19.pdf
CC0402CRNPO9BNR82 | 0402_105_055_055_035_035.STEP |  | General Purpose | CC NPO | General purpose NPO | 0402 (1005) | NPO | -55 to +125°C | 50 | 0.82 pF | ±0.25pF | 1.00 ±0.05 | 0.50 ±0.05 | 0.50 ±0.05 | 0.15~0.35 | 0.3 |  |  |  | 0.24% | 10.0 GΩ | 200% | IEC-60384 | Reflow | No | 1 MHz, 1 Vrms | Paper/PE Tape Reel 7 inch | 10,000 | 0.00140 g | Ni-Sn | https://www.yageo.com/en/Chart/Download/pdf/CC0402CRNPO9BNR82 | https://www.yageo.com/upload/media/product/productsearch/datasheet/mlcc/UPY-GP_NP0_16V-to-250V_19.pdf
CC0402DPNPO9BN100 |  |  | General Purpose | CC NPO | General purpose NPO | 0402 (1005) | NPO |  | 50 | 10 pF | ±0.5pF |  |  | 0.55 | [12 empty] | Paper Tape Reel 13 inch |  |  | Ni-Sn | https://www.yageo.com/en/Chart/Download/pdf/CC0402DPNPO9BN100 | https://www.yageo.com/upload/media/product/productsearch/datasheet/mlcc/UPY-GP_NP0_16V-to-50V_18.pdf
CC0402DPNPO9BN5R6 | 0402_105_055_055_035_035.STEP |  | General Purpose | CC NPO | General purpose NPO | 0402 (1005) | NPO | -55 to +125°C | 50 | 5.6 pF | ±0.5pF | 1.00 ±0.05 | 0.50 ±0.05 | 0.50 ±0.05 | 0.15~0.35 | 0.3 |  |  |  | 0.20% | 10.0 GΩ | 200% | IEC-60384 | Reflow | No | 1 MHz, 1 Vrms | Paper/PE Tape Reel 13 inch | 50,000 | 0.00140 g | Ni-Sn | https://www.yageo.com/en/Chart/Download/pdf/CC0402DPNPO9BN5R6 | https://www.yageo.com/upload/media/product/productsearch/datasheet/mlcc/UPY-GP_NP0_16V-to-250V_19.pdf
CC0402DPNPO9BN6R0 | 0402_105_055_055_035_035.STEP |  | General Purpose | CC NPO | General purpose NPO | 0402 (1005) | NPO | -55 to +125°C | 50 | 6.0 pF | ±0.5pF | 1.00 ±0.05 | 0.50 ±0.05 | 0.50 ±0.05 | 0.15~0.35 | 0.3 |  |  |  | 0.19% | 10.0 GΩ | 200% | IEC-60384 | Reflow | No | 1 MHz, 1 Vrms | Paper/PE Tape Reel 13 inch | 50,000 | 0.00140 g | Ni-Sn | https://www.yageo.com/en/Chart/Download/pdf/CC0402DPNPO9BN6R0 | https://www.yageo.com/upload/media/product/productsearch/datasheet/mlcc/UPY-GP_NP0_16V-to-250V_19.pdf
CC0402DPNPO9BN6R2 | 0402_105_055_055_035_035.STEP |  | General Purpose | CC NPO | General purpose NPO | 0402 (1005) | NPO | -55 to +125°C | 50 | 6.2 pF | ±0.5pF | 1.00 ±0.05 | 0.50 ±0.05 | 0.50 ±0.05 | 0.15~0.35 | 0.3 |  |  |  | 0.19% | 10.0 GΩ | 200% | IEC-60384 | Reflow | No | 1 MHz, 1 Vrms | Paper/PE Tape Reel 13 inch | 50,000 | 0.00140 g | Ni-Sn | https://www.yageo.com/en/Chart/Download/pdf/CC0402DPNPO9BN6R2 | https://www.yageo.com/upload/media/product/productsearch/datasheet/mlcc/UPY-GP_NP0_16V-to-250V_19.pdf
CC0402DPNPO9BN6R8 | 0402_105_055_055_035_035.STEP |  | General Purpose | CC NPO | General purpose NPO | 0402 (1005) | NPO | -55 to +125°C | 50 | 6.8 pF | ±0.5pF | 1.00 ±0.05 | 0.50 ±0.05 | 0.50 ±0.05 | 0.15~0.35 | 0.3 |  |  |  | 0.19% | 10.0 GΩ | 200% | IEC-60384 | Reflow | No | 1 MHz, 1 Vrms | Paper/PE Tape Reel 13 inch | 50,000 | 0.00140 g | Ni-Sn | https://www.yageo.com/en/Chart/Download/pdf/CC0402DPNPO9BN6R8 | https://www.yageo.com/upload/media/product/productsearch/datasheet/mlcc/UPY-GP_NP0_16V-to-250V_19.pdf
CC0402DPNPO9BN7R5 | 0402_105_055_055_035_035.STEP |  | General Purpose | CC NPO | General purpose NPO | 0402 (1005) | NPO | -55 to +125°C | 50 | 7.5 pF | ±0.5pF | 1.00 ±0.05 | 0.50 ±0.05 | 0.50 ±0.05 | 0.15~0.35 | 0.3 |  |  |  | 0.18% | 10.0 GΩ | 200% | IEC-60384 | Reflow | No | 1 MHz, 1 Vrms | Paper/PE Tape Reel 13 inch | 50,000 | 0.00140 g | Ni-Sn | https://www.yageo.com/en/Chart/Download/pdf/CC0402DPNPO9BN7R5 | https://www.yageo.com/upload/media/product/productsearch/datasheet/mlcc/UPY-GP_NP0_16V-to-250V_19.pdf
CC0402DPNPO9BN8R2 | 0402_105_055_055_035_035.STEP |  | General Purpose | CC NPO | General purpose NPO | 0402 (1005) | NPO | -55 to +125°C | 50 | 8.2 pF | ±0.5pF | 1.00 ±0.05 | 0.50 ±0.05 | 0.50 ±0.05 | 0.15~0.35 | 0.3 |  |  |  | 0.18% | 10.0 GΩ | 200% | IEC-60384 | Reflow | No | 1 MHz, 1 Vrms | Paper/PE Tape Reel 13 inch | 50,000 | 0.00140 g | Ni-Sn | https://www.yageo.com/en/Chart/Download/pdf/CC0402DPNPO9BN8R2 | https://www.yageo.com/upload/media/product/productsearch/datasheet/mlcc/UPY-GP_NP0_16V-to-250V_19.pdf
CC0402DRNPO0BN5R6 | 0402_105_055_055_035_035.STEP |  | General Purpose | CC MV | General purpose midle voltage | 0402 (1005) | NPO | -55 to +125°C | 100 | 5.6 pF | ±0.5pF | 1.00 ±0.05 | 0.50 ±0.05 | 0.50 ±0.05 | 0.15~0.35 | 0.3 |  |  |  | 0.20% | 10.0 GΩ | 200% | IEC-60384 | Reflow | No | 1 MHz, 1 Vrms | Paper/PE Tape Reel 7 inch | 10,000 | 0.00140 g | Ni-Sn | https://www.yageo.com/en/Chart/Download/pdf/CC0402DRNPO0BN5R6
CC0402DRNPO0BN8R0 | 0402_105_055_055_035_035.STEP |  | General Purpose | CC MV | General purpose midle voltage | 0402 (1005) | NPO | -55 to +125°C | 100 | 8.0 pF | ±0.5pF | 1.00 ±0.05 | 0.50 ±0.05 | 0.50 ±0.05 | 0.15~0.35 | 0.3 |  |  |  | 0.18% | 10.0 GΩ | 200% | IEC-60384 | Reflow | No | 1 MHz, 1 Vrms | Paper/PE Tape Reel 7 inch | 10,000 | 0.00140 g | Ni-Sn | https://www.yageo.com/en/Chart/Download/pdf/CC0402DRNPO0BN8R0
CC0402DRNPO8BN100 |  |  | General Purpose | CC NPO | General purpose NPO | 0402 (1005) | NPO |  | 25 | 10 pF | ±0.5pF |  |  | 0.55 | [12 empty] | Paper/PE Tape Reel 7 inch |  |  | Ni-Sn | https://www.yageo.com/en/Chart/Download/pdf/CC0402DRNPO8BN100 | https://www.yageo.com/upload/media/product/productsearch/datasheet/mlcc/UPY-GP_NP0_16V-to-50V_18.pdf
CC0402DRNPO9BN100 | 0402_105_055_055_035_035.STEP |  | General Purpose | CC NPO | General purpose NPO | 0402 (1005) | NPO | -55 to +125°C | 50 | 10 pF | ±0.5pF | 1.00 ±0.05 | 0.50 ±0.05 | 0.55 | 0.15~0.35 | 0.3 |  |  |  | 0.17% | 10.0 GΩ | 200% | IEC-60384 | Reflow | No | 1 MHz, 1 Vrms | Paper/PE Tape Reel 7 inch | 10,000 | 0.00140 g | Ni-Sn | https://www.yageo.com/en/Chart/Download/pdf/CC0402DRNPO9BN100 | https://www.yageo.com/upload/media/product/productsearch/datasheet/mlcc/UPY-GP_NP0_16V-to-250V_19.pdf
CC0402DRNPO9BN150 |  |  | General Purpose | CC NPO | General purpose NPO | 0402 (1005) | NPO |  | 50 | 15 pF | ±0.5pF |  |  | 0.55 | [12 empty] | Paper/PE Tape Reel 7 inch |  |  | Ni-Sn | https://www.yageo.com/en/Chart/Download/pdf/CC0402DRNPO9BN150 | https://www.yageo.com/upload/media/product/productsearch/datasheet/mlcc/UPY-GP_NP0_16V-to-50V_18.pdf
CC0402DRNPO9BN3R0 | 0402_105_055_055_035_035.STEP |  | General Purpose | CC NPO | General purpose NPO | 0402 (1005) | NPO | -55 to +125°C | 50 | 3.0 pF | ±0.5pF | 1.00 ±0.05 | 0.50 ±0.05 | 0.50 ±0.05 | 0.15~0.35 | 0.3 |  |  |  | 0.22% | 10.0 GΩ | 200% | IEC-60384 | Reflow | No | 1 MHz, 1 Vrms | Paper/PE Tape Reel 7 inch | 10,000 | 0.00140 g | Ni-Sn | https://www.yageo.com/en/Chart/Download/pdf/CC0402DRNPO9BN3R0 | https://www.yageo.com/upload/media/product/productsearch/datasheet/mlcc/UPY-GP_NP0_16V-to-250V_19.pdf
CC0402DRNPO9BN5R0 | 0402_105_055_055_035_035.STEP |  | General Purpose | CC NPO | General purpose NPO | 0402 (1005) | NPO | -55 to +125°C | 50 | 5 pF | ±0.5pF | 1.00 ±0.05 | 0.50 ±0.05 | 0.50 ±0.05 | 0.15~0.35 | 0.3 |  |  |  | 0.20% | 10.0 GΩ | 200% | IEC-60384 | Reflow | No | 1 MHz, 1 Vrms | Paper/PE Tape Reel 7 inch | 10,000 | 0.00140 g | Ni-Sn | https://www.yageo.com/en/Chart/Download/pdf/CC0402DRNPO9BN5R0 | https://www.yageo.com/upload/media/product/productsearch/datasheet/mlcc/UPY-GP_NP0_16V-to-250V_19.pdf
CC0402DRNPO9BN5R1 | 0402_105_055_055_035_035.STEP |  | General Purpose | CC NPO | General purpose NPO | 0402 (1005) | NPO | -55 to +125°C | 50 | 5.1 pF | ±0.5pF | 1.00 ±0.05 | 0.50 ±0.05 | 0.50 ±0.05 | 0.15~0.35 | 0.3 |  |  |  | 0.20% | 10.0 GΩ | 200% | IEC-60384 | Reflow | No | 1 MHz, 1 Vrms | Paper/PE Tape Reel 7 inch | 10,000 | 0.00140 g | Ni-Sn | https://www.yageo.com/en/Chart/Download/pdf/CC0402DRNPO9BN5R1 | https://www.yageo.com/upload/media/product/productsearch/datasheet/mlcc/UPY-GP_NP0_16V-to-250V_19.pdf
CC0402DRNPO9BN5R6 | 0402_105_055_055_035_035.STEP |  | General Purpose | CC NPO | General purpose NPO | 0402 (1005) | NPO | -55 to +125°C | 50 | 5.6 pF | ±0.5pF | 1.00 ±0.05 | 0.50 ±0.05 | 0.50 ±0.05 | 0.15~0.35 | 0.3 |  |  |  | 0.20% | 10.0 GΩ | 200% | IEC-60384 | Reflow | No | 1 MHz, 1 Vrms | Paper/PE Tape Reel 7 inch | 10,000 | 0.00140 g | Ni-Sn | https://www.yageo.com/en/Chart/Download/pdf/CC0402DRNPO9BN5R6 | https://www.yageo.com/upload/media/product/productsearch/datasheet/mlcc/UPY-GP_NP0_16V-to-250V_19.pdf
CC0402DRNPO9BN6R0 | 0402_105_055_055_035_035.STEP |  | General Purpose | CC NPO | General purpose NPO | 0402 (1005) | NPO | -55 to +125°C | 50 | 6.0 pF | ±0.5pF | 1.00 ±0.05 | 0.50 ±0.05 | 0.50 ±0.05 | 0.15~0.35 | 0.3 |  |  |  | 0.19% | 10.0 GΩ | 200% | IEC-60384 | Reflow | No | 1 MHz, 1 Vrms | Paper/PE Tape Reel 7 inch | 10,000 | 0.00140 g | Ni-Sn | https://www.yageo.com/en/Chart/Download/pdf/CC0402DRNPO9BN6R0 | https://www.yageo.com/upload/media/product/productsearch/datasheet/mlcc/UPY-GP_NP0_16V-to-250V_19.pdf
CC0402DRNPO9BN6R2 | 0402_105_055_055_035_035.STEP |  | General Purpose | CC NPO | General purpose NPO | 0402 (1005) | NPO | -55 to +125°C | 50 | 6.2 pF | ±0.5pF | 1.00 ±0.05 | 0.50 ±0.05 | 0.50 ±0.05 | 0.15~0.35 | 0.3 |  |  |  | 0.19% | 10.0 GΩ | 200% | IEC-60384 | Reflow | No | 1 MHz, 1 Vrms | Paper/PE Tape Reel 7 inch | 10,000 | 0.00140 g | Ni-Sn | https://www.yageo.com/en/Chart/Download/pdf/CC0402DRNPO9BN6R2 | https://www.yageo.com/upload/media/product/productsearch/datasheet/mlcc/UPY-GP_NP0_16V-to-250V_19.pdf
CC0402DRNPO9BN6R8 | 0402_105_055_055_035_035.STEP |  | General Purpose | CC NPO | General purpose NPO | 0402 (1005) | NPO | -55 to +125°C | 50 | 6.8 pF | ±0.5pF | 1.00 ±0.05 | 0.50 ±0.05 | 0.50 ±0.05 | 0.15~0.35 | 0.3 |  |  |  | 0.19% | 10.0 GΩ | 200% | IEC-60384 | Reflow | No | 1 MHz, 1 Vrms | Paper/PE Tape Reel 7 inch | 10,000 | 0.00140 g | Ni-Sn | https://www.yageo.com/en/Chart/Download/pdf/CC0402DRNPO9BN6R8 | https://www.yageo.com/upload/media/product/productsearch/datasheet/mlcc/UPY-GP_NP0_16V-to-250V_19.pdf
CC0402DRNPO9BN7R0 | 0402_105_055_055_035_035.STEP |  | General Purpose | CC NPO | General purpose NPO | 0402 (1005) | NPO | -55 to +125°C | 50 | 7.0 pF | ±0.5pF | 1.00 ±0.05 | 0.50 ±0.05 | 0.50 ±0.05 | 0.15~0.35 | 0.3 |  |  |  | 0.19% | 10.0 GΩ | 200% | IEC-60384 | Reflow | No | 1 MHz, 1 Vrms | Paper/PE Tape Reel 7 inch | 10,000 | 0.00140 g | Ni-Sn | https://www.yageo.com/en/Chart/Download/pdf/CC0402DRNPO9BN7R0 | https://www.yageo.com/upload/media/product/productsearch/datasheet/mlcc/UPY-GP_NP0_16V-to-250V_19.pdf
CC0402DRNPO9BN7R5 | 0402_105_055_055_035_035.STEP |  | General Purpose | CC NPO | General purpose NPO | 0402 (1005) | NPO | -55 to +125°C | 50 | 7.5 pF | ±0.5pF | 1.00 ±0.05 | 0.50 ±0.05 | 0.50 ±0.05 | 0.15~0.35 | 0.3 |  |  |  | 0.18% | 10.0 GΩ | 200% | IEC-60384 | Reflow | No | 1 MHz, 1 Vrms | Paper/PE Tape Reel 7 inch | 10,000 | 0.00140 g | Ni-Sn | https://www.yageo.com/en/Chart/Download/pdf/CC0402DRNPO9BN7R5 | https://www.yageo.com/upload/media/product/productsearch/datasheet/mlcc/UPY-GP_NP0_16V-to-250V_19.pdf
CC0402DRNPO9BN8R0 | 0402_105_055_055_035_035.STEP |  | General Purpose | CC NPO | General purpose NPO | 0402 (1005) | NPO | -55 to +125°C | 50 | 8.0 pF | ±0.5pF | 1.00 ±0.05 | 0.50 ±0.05 | 0.50 ±0.05 | 0.15~0.35 | 0.3 |  |  |  | 0.18% | 10.0 GΩ | 200% | IEC-60384 | Reflow | No | 1 MHz, 1 Vrms | Paper/PE Tape Reel 7 inch | 10,000 | 0.00140 g | Ni-Sn | https://www.yageo.com/en/Chart/Download/pdf/CC0402DRNPO9BN8R0 | https://www.yageo.com/upload/media/product/productsearch/datasheet/mlcc/UPY-GP_NP0_16V-to-250V_19.pdf
CC0402DRNPO9BN8R2 | 0402_105_055_055_035_035.STEP |  | General Purpose | CC NPO | General purpose NPO | 0402 (1005) | NPO | -55 to +125°C | 50 | 8.2 pF | ±0.5pF | 1.00 ±0.05 | 0.50 ±0.05 | 0.50 ±0.05 | 0.15~0.35 | 0.3 |  |  |  | 0.18% | 10.0 GΩ | 200% | IEC-60384 | Reflow | No | 1 MHz, 1 Vrms | Paper/PE Tape Reel 7 inch | 10,000 | 0.00140 g | Ni-Sn | https://www.yageo.com/en/Chart/Download/pdf/CC0402DRNPO9BN8R2 | https://www.yageo.com/upload/media/product/productsearch/datasheet/mlcc/UPY-GP_NP0_16V-to-250V_19.pdf
CC0402DRNPO9BN9R0 | 0402_105_055_055_035_035.STEP |  | General Purpose | CC NPO | General purpose NPO | 0402 (1005) | NPO | -55 to +125°C | 50 | 9.0 pF | ±0.5pF | 1.00 ±0.05 | 0.50 ±0.05 | 0.50 ±0.05 | 0.15~0.35 | 0.3 |  |  |  | 0.17% | 10.0 GΩ | 200% | IEC-60384 | Reflow | No | 1 MHz, 1 Vrms | Paper/PE Tape Reel 7 inch | 10,000 | 0.00140 g | Ni-Sn | https://www.yageo.com/en/Chart/Download/pdf/CC0402DRNPO9BN9R0 | https://www.yageo.com/upload/media/product/productsearch/datasheet/mlcc/UPY-GP_NP0_16V-to-250V_19.pdf
CC0402DRNPO9BN9R1 | 0402_105_055_055_035_035.STEP |  | General Purpose | CC NPO | General purpose NPO | 0402 (1005) | NPO | -55 to +125°C | 50 | 9.1 pF | ±0.5pF | 1.00 ±0.05 | 0.50 ±0.05 | 0.50 ±0.05 | 0.15~0.35 | 0.3 |  |  |  | 0.17% | 10.0 GΩ | 200% | IEC-60384 | Reflow | No | 1 MHz, 1 Vrms | Paper/PE Tape Reel 7 inch | 10,000 | 0.00140 g | Ni-Sn | https://www.yageo.com/en/Chart/Download/pdf/CC0402DRNPO9BN9R1 | https://www.yageo.com/upload/media/product/productsearch/datasheet/mlcc/UPY-GP_NP0_16V-to-250V_19.pdf
CC0402FPNPO7BN271 | 0402_105_055_055_035_035.STEP |  | General Purpose | CC NPO | General purpose NPO | 0402 (1005) | NPO | -55 to +125°C | 16 | 270 pF | ±1% | 1.00 ±0.05 | 0.50 ±0.05 | 0.50 ±0.05 | 0.15~0.35 | 0.3 |  |  |  | 0.10% | 10.0 GΩ | 200% | IEC-60384 | Reflow | No | 1 MHz, 1 Vrms | Paper/PE Tape Reel 13 inch | 50,000 | 0.00140 g | Ni-Sn | https://www.yageo.com/en/Chart/Download/pdf/CC0402FPNPO7BN271 | https://www.yageo.com/upload/media/product/productsearch/datasheet/mlcc/UPY-GP_NP0_16V-to-250V_19.pdf
CC0402FPNPO9BN100 | 0402_105_055_055_035_035.STEP |  | General Purpose | CC NPO | General purpose NPO | 0402 (1005) | NPO | -55 to +125°C | 50 | 10 pF | ±1% | 1.00 ±0.05 | 0.50 ±0.05 | 0.50 ±0.05 | 0.15~0.35 | 0.3 |  |  |  | 0.17% | 10.0 GΩ | 200% | IEC-60384 | Reflow | No | 1 MHz, 1 Vrms | Paper/PE Tape Reel 13 inch | 50,000 | 0.00140 g | Ni-Sn | https://www.yageo.com/en/Chart/Download/pdf/CC0402FPNPO9BN100 | https://www.yageo.com/upload/media/product/productsearch/datasheet/mlcc/UPY-GP_NP0_16V-to-250V_19.pdf
CC0402FPNPO9BN101 | 0402_105_055_055_035_035.STEP |  | General Purpose | CC NPO | General purpose NPO | 0402 (1005) | NPO | -55 to +125°C | 50 | 100 pF | ±1% | 1.00 ±0.05 | 0.50 ±0.05 | 0.50 ±0.05 | 0.15~0.35 | 0.3 |  |  |  | 0.10% | 10.0 GΩ | 200% | IEC-60384 | Reflow | No | 1 MHz, 1 Vrms | Paper/PE Tape Reel 13 inch | 50,000 | 0.00140 g | Ni-Sn | https://www.yageo.com/en/Chart/Download/pdf/CC0402FPNPO9BN101 | https://www.yageo.com/upload/media/product/productsearch/datasheet/mlcc/UPY-GP_NP0_16V-to-250V_19.pdf
CC0402FPNPO9BN120 | 0402_105_055_055_035_035.STEP |  | General Purpose | CC NPO | General purpose NPO | 0402 (1005) | NPO | -55 to +125°C | 50 | 12 pF | ±1% | 1.00 ±0.05 | 0.50 ±0.05 | 0.50 ±0.05 | 0.15~0.35 | 0.3 |  |  |  | 0.16% | 10.0 GΩ | 200% | IEC-60384 | Reflow | No | 1 MHz, 1 Vrms | Paper/PE Tape Reel 13 inch | 50,000 | 0.00140 g | Ni-Sn | https://www.yageo.com/en/Chart/Download/pdf/CC0402FPNPO9BN120 | https://www.yageo.com/upload/media/product/productsearch/datasheet/mlcc/UPY-GP_NP0_16V-to-250V_19.pdf
CC0402FPNPO9BN121 | 0402_105_055_055_035_035.STEP |  | General Purpose | CC NPO | General purpose NPO | 0402 (1005) | NPO | -55 to +125°C | 50 | 120 pF | ±1% | 1.00 ±0.05 | 0.50 ±0.05 | 0.50 ±0.05 | 0.15~0.35 | 0.3 |  |  |  | 0.10% | 10.0 GΩ | 200% | IEC-60384 | Reflow | No | 1 MHz, 1 Vrms | Paper/PE Tape Reel 13 inch | 50,000 | 0.00140 g | Ni-Sn | https://www.yageo.com/en/Chart/Download/pdf/CC0402FPNPO9BN121 | https://www.yageo.com/upload/media/product/productsearch/datasheet/mlcc/UPY-GP_NP0_16V-to-250V_19.pdf
CC0402FPNPO9BN150 | 0402_105_055_055_035_035.STEP |  | General Purpose | CC NPO | General purpose NPO | 0402 (1005) | NPO | -55 to +125°C | 50 | 15 pF | ±1% | 1.00 ±0.05 | 0.50 ±0.05 | 0.50 ±0.05 | 0.15~0.35 | 0.3 |  |  |  | 0.14% | 10.0 GΩ | 200% | IEC-60384 | Reflow | No | 1 MHz, 1 Vrms | Paper/PE Tape Reel 13 inch | 50,000 | 0.00140 g | Ni-Sn | https://www.yageo.com/en/Chart/Download/pdf/CC0402FPNPO9BN150 | https://www.yageo.com/upload/media/product/productsearch/datasheet/mlcc/UPY-GP_NP0_16V-to-250V_19.pdf
CC0402FPNPO9BN151 | 0402_105_055_055_035_035.STEP |  | General Purpose | CC NPO | General purpose NPO | 0402 (1005) | NPO | -55 to +125°C | 50 | 150 pF | ±1% | 1.00 ±0.05 | 0.50 ±0.05 | 0.50 ±0.05 | 0.15~0.35 | 0.3 |  |  |  | 0.10% | 10.0 GΩ | 200% | IEC-60384 | Reflow | No | 1 MHz, 1 Vrms | Paper/PE Tape Reel 13 inch | 50,000 | 0.00140 g | Ni-Sn | https://www.yageo.com/en/Chart/Download/pdf/CC0402FPNPO9BN151 | https://www.yageo.com/upload/media/product/productsearch/datasheet/mlcc/UPY-GP_NP0_16V-to-250V_19.pdf
CC0402FPNPO9BN180 | 0402_105_055_055_035_035.STEP |  | General Purpose | CC NPO | General purpose NPO | 0402 (1005) | NPO | -55 to +125°C | 50 | 18 pF | ±1% | 1.00 ±0.05 | 0.50 ±0.05 | 0.50 ±0.05 | 0.15~0.35 | 0.3 |  |  |  | 0.13% | 10.0 GΩ | 200% | IEC-60384 | Reflow | No | 1 MHz, 1 Vrms | Paper/PE Tape Reel 13 inch | 50,000 | 0.00140 g | Ni-Sn | https://www.yageo.com/en/Chart/Download/pdf/CC0402FPNPO9BN180 | https://www.yageo.com/upload/media/product/productsearch/datasheet/mlcc/UPY-GP_NP0_16V-to-250V_19.pdf
CC0402FPNPO9BN220 | 0402_105_055_055_035_035.STEP |  | General Purpose | CC NPO | General purpose NPO | 0402 (1005) | NPO | -55 to +125°C | 50 | 22 pF | ±1% | 1.00 ±0.05 | 0.50 ±0.05 | 0.50 ±0.05 | 0.15~0.35 | 0.3 |  |  |  | 0.12% | 10.0 GΩ | 200% | IEC-60384 | Reflow | No | 1 MHz, 1 Vrms | Paper/PE Tape Reel 13 inch | 50,000 | 0.00140 g | Ni-Sn | https://www.yageo.com/en/Chart/Download/pdf/CC0402FPNPO9BN220 | https://www.yageo.com/upload/media/product/productsearch/datasheet/mlcc/UPY-GP_NP0_16V-to-250V_19.pdf
CC0402FPNPO9BN221 | 0402_105_055_055_035_035.STEP |  | General Purpose | CC NPO | General purpose NPO | 0402 (1005) | NPO | -55 to +125°C | 50 | 220 pF | ±1% | 1.00 ±0.05 | 0.50 ±0.05 | 0.50 ±0.05 | 0.15~0.35 | 0.3 |  |  |  | 0.10% | 10.0 GΩ | 200% | IEC-60384 | Reflow | No | 1 MHz, 1 Vrms | Paper/PE Tape Reel 13 inch | 50,000 | 0.00140 g | Ni-Sn | https://www.yageo.com/en/Chart/Download/pdf/CC0402FPNPO9BN221 | https://www.yageo.com/upload/media/product/productsearch/datasheet/mlcc/UPY-GP_NP0_16V-to-250V_19.pdf
CC0402FPNPO9BN270 | 0402_105_055_055_035_035.STEP |  | General Purpose | CC NPO | General purpose NPO | 0402 (1005) | NPO | -55 to +125°C | 50 | 27 pF | ±1% | 1.00 ±0.05 | 0.50 ±0.05 | 0.50 ±0.05 | 0.15~0.35 | 0.3 |  |  |  | 0.11% | 10.0 GΩ | 200% | IEC-60384 | Reflow | No | 1 MHz, 1 Vrms | Paper/PE Tape Reel 13 inch | 50,000 | 0.00140 g | Ni-Sn | https://www.yageo.com/en/Chart/Download/pdf/CC0402FPNPO9BN270 | https://www.yageo.com/upload/media/product/productsearch/datasheet/mlcc/UPY-GP_NP0_16V-to-250V_19.pdf | 5C | 16,000 V (AD) to < 25,000 V (AD)
CC0402FPNPO9BN330 | 0402_105_055_055_035_035.STEP |  | General Purpose | CC NPO | General purpose NPO | 0402 (1005) | NPO | -55 to +125°C | 50 | 33 pF | ±1% | 1.00 ±0.05 | 0.50 ±0.05 | 0.50 ±0.05 | 0.15~0.35 | 0.3 |  |  |  | 0.10% | 10.0 GΩ | 200% | IEC-60384 | Reflow | No | 1 MHz, 1 Vrms | Paper/PE Tape Reel 13 inch | 50,000 | 0.00140 g | Ni-Sn | https://www.yageo.com/en/Chart/Download/pdf/CC0402FPNPO9BN330 | https://www.yageo.com/upload/media/product/productsearch/datasheet/mlcc/UPY-GP_NP0_16V-to-250V_19.pdf
CC0402FPNPO9BN390 | 0402_105_055_055_035_035.STEP |  | General Purpose | CC NPO | General purpose NPO | 0402 (1005) | NPO | -55 to +125°C | 50 | 39 pF | ±1% | 1.00 ±0.05 | 0.50 ±0.05 | 0.50 ±0.05 | 0.15~0.35 | 0.3 |  |  |  | 0.10% | 10.0 GΩ | 200% | IEC-60384 | Reflow | No | 1 MHz, 1 Vrms | Paper/PE Tape Reel 13 inch | 50,000 | 0.00140 g | Ni-Sn | https://www.yageo.com/en/Chart/Download/pdf/CC0402FPNPO9BN390 | https://www.yageo.com/upload/media/product/productsearch/datasheet/mlcc/UPY-GP_NP0_16V-to-250V_19.pdf
CC0402FPNPO9BN470 | 0402_105_055_055_035_035.STEP |  | General Purpose | CC NPO | General purpose NPO | 0402 (1005) | NPO | -55 to +125°C | 50 | 47 pF | ±1% | 1.00 ±0.05 | 0.50 ±0.05 | 0.50 ±0.05 | 0.15~0.35 | 0.3 |  |  |  | 0.10% | 10.0 GΩ | 200% | IEC-60384 | Reflow | No | 1 MHz, 1 Vrms | Paper/PE Tape Reel 13 inch | 50,000 | 0.00140 g | Ni-Sn | https://www.yageo.com/en/Chart/Download/pdf/CC0402FPNPO9BN470 | https://www.yageo.com/upload/media/product/productsearch/datasheet/mlcc/UPY-GP_NP0_16V-to-250V_19.pdf
CC0402FPNPO9BN560 | 0402_105_055_055_035_035.STEP |  | General Purpose | CC NPO | General purpose NPO | 0402 (1005) | NPO | -55 to +125°C | 50 | 56 pF | ±1% | 1.00 ±0.05 | 0.50 ±0.05 | 0.50 ±0.05 | 0.15~0.35 | 0.3 |  |  |  | 0.10% | 10.0 GΩ | 200% | IEC-60384 | Reflow | No | 1 MHz, 1 Vrms | Paper/PE Tape Reel 13 inch | 50,000 | 0.00140 g | Ni-Sn | https://www.yageo.com/en/Chart/Download/pdf/CC0402FPNPO9BN560 | https://www.yageo.com/upload/media/product/productsearch/datasheet/mlcc/UPY-GP_NP0_16V-to-250V_19.pdf
CC0402FPNPO9BN820 | 0402_105_055_055_035_035.STEP |  | General Purpose | CC NPO | General purpose NPO | 0402 (1005) | NPO | -55 to +125°C | 50 | 82 pF | ±1% | 1.00 ±0.05 | 0.50 ±0.05 | 0.50 ±0.05 | 0.15~0.35 | 0.3 |  |  |  | 0.10% | 10.0 GΩ | 200% | IEC-60384 | Reflow | No | 1 MHz, 1 Vrms | Paper/PE Tape Reel 13 inch | 50,000 | 0.00140 g | Ni-Sn | https://www.yageo.com/en/Chart/Download/pdf/CC0402FPNPO9BN820 | https://www.yageo.com/upload/media/product/productsearch/datasheet/mlcc/UPY-GP_NP0_16V-to-250V_19.pdf
CC0402FRNPO0BN101 | 0402_105_055_055_035_035.STEP |  | General Purpose | CC MV | General purpose midle voltage | 0402 (1005) | NPO | -55 to +125°C | 100 | 100 pF | ±1% | 1.00 ±0.05 | 0.50 ±0.05 | 0.50 ±0.05 | 0.15~0.35 | 0.3 |  |  |  | 0.10% | 10.0 GΩ | 200% | IEC-60384 | Reflow | No | 1 MHz, 1 Vrms | Paper/PE Tape Reel 7 inch | 10,000 | 0.00140 g | Ni-Sn | https://www.yageo.com/en/Chart/Download/pdf/CC0402FRNPO0BN101
CC0402FRNPO0BN150 | 0402_105_055_055_035_035.STEP |  | General Purpose | CC MV | General purpose midle voltage | 0402 (1005) | NPO | -55 to +125°C | 100 | 15 pF | ±1% | 1.00 ±0.05 | 0.50 ±0.05 | 0.50 ±0.05 | 0.15~0.35 | 0.3 |  |  |  | 0.14% | 10.0 GΩ | 200% | IEC-60384 | Reflow | No | 1 MHz, 1 Vrms | Paper/PE Tape Reel 7 inch | 10,000 | 0.00140 g | Ni-Sn | https://www.yageo.com/en/Chart/Download/pdf/CC0402FRNPO0BN150
CC0402FRNPO0BN151 | 0402_105_055_055_035_035.STEP |  | General Purpose | CC MV | General purpose midle voltage | 0402 (1005) | NPO | -55 to +125°C | 100 | 150 pF | ±1% | 1.00 ±0.05 | 0.50 ±0.05 | 0.50 ±0.05 | 0.15~0.35 | 0.3 |  |  |  | 0.10% | 10.0 GΩ | 200% | IEC-60384 | Reflow | No | 1 MHz, 1 Vrms | Paper/PE Tape Reel 7 inch | 10,000 | 0.00140 g | Ni-Sn | https://www.yageo.com/en/Chart/Download/pdf/CC0402FRNPO0BN151
CC0402FRNPO0BN180 | 0402_105_055_055_035_035.STEP |  | General Purpose | CC MV | General purpose midle voltage | 0402 (1005) | NPO | -55 to +125°C | 100 | 18 pF | ±1% | 1.00 ±0.05 | 0.50 ±0.05 | 0.50 ±0.05 | 0.15~0.35 | 0.3 |  |  |  | 0.13% | 10.0 GΩ | 200% | IEC-60384 | Reflow | No | 1 MHz, 1 Vrms | Paper/PE Tape Reel 7 inch | 10,000 | 0.00140 g | Ni-Sn | https://www.yageo.com/en/Chart/Download/pdf/CC0402FRNPO0BN180
CC0402FRNPO0BN220 | 0402_105_055_055_035_035.STEP |  | General Purpose | CC MV | General purpose midle voltage | 0402 (1005) | NPO | -55 to +125°C | 100 | 22 pF | ±1% | 1.00 ±0.05 | 0.50 ±0.05 | 0.50 ±0.05 | 0.15~0.35 | 0.3 |  |  |  | 0.12% | 10.0 GΩ | 200% | IEC-60384 | Reflow | No | 1 MHz, 1 Vrms | Paper/PE Tape Reel 7 inch | 10,000 | 0.00140 g | Ni-Sn | https://www.yageo.com/en/Chart/Download/pdf/CC0402FRNPO0BN220
CC0402FRNPO0BN221 | 0402_105_055_055_035_035.STEP |  | General Purpose | CC MV | General purpose midle voltage | 0402 (1005) | NPO | -55 to +125°C | 100 | 220 pF | ±1% | 1.00 ±0.05 | 0.50 ±0.05 | 0.50 ±0.05 | 0.15~0.35 | 0.3 |  |  |  | 0.10% | 10.0 GΩ | 200% | IEC-60384 | Reflow | No | 1 MHz, 1 Vrms | Paper/PE Tape Reel 7 inch | 10,000 | 0.00140 g | Ni-Sn | https://www.yageo.com/en/Chart/Download/pdf/CC0402FRNPO0BN221
CC0402FRNPO0BN270 | 0402_105_055_055_035_035.STEP |  | General Purpose | CC MV | General purpose midle voltage | 0402 (1005) | NPO | -55 to +125°C | 100 | 27 pF | ±1% | 1.00 ±0.05 | 0.50 ±0.05 | 0.50 ±0.05 | 0.15~0.35 | 0.3 |  |  |  | 0.11% | 10.0 GΩ | 200% | IEC-60384 | Reflow | No | 1 MHz, 1 Vrms | Paper/PE Tape Reel 7 inch | 10,000 | 0.00140 g | Ni-Sn | https://www.yageo.com/en/Chart/Download/pdf/CC0402FRNPO0BN270
CC0402FRNPO0BN330 | 0402_105_055_055_035_035.STEP |  | General Purpose | CC MV | General purpose midle voltage | 0402 (1005) | NPO | -55 to +125°C | 100 | 33 pF | ±1% | 1.00 ±0.05 | 0.50 ±0.05 | 0.50 ±0.05 | 0.15~0.35 | 0.3 |  |  |  | 0.10% | 10.0 GΩ | 200% | IEC-60384 | Reflow | No | 1 MHz, 1 Vrms | Paper/PE Tape Reel 7 inch | 10,000 | 0.00140 g | Ni-Sn | https://www.yageo.com/en/Chart/Download/pdf/CC0402FRNPO0BN330
CC0402FRNPO0BN331 | 0402_105_055_055_035_035.STEP |  | General Purpose | CC MV | General purpose midle voltage | 0402 (1005) | NPO | -55 to +125°C | 100 | 330 pF | ±1% | 1.00 ±0.05 | 0.50 ±0.05 | 0.50 ±0.05 | 0.15~0.35 | 0.3 |  |  |  | 0.10% | 10.0 GΩ | 200% | IEC-60384 | Reflow | No | 1 MHz, 1 Vrms | Paper/PE Tape Reel 7 inch | 10,000 | 0.00140 g | Ni-Sn | https://www.yageo.com/en/Chart/Download/pdf/CC0402FRNPO0BN331
CC0402FRNPO0BN390 | 0402_105_055_055_035_035.STEP |  | General Purpose | CC MV | General purpose midle voltage | 0402 (1005) | NPO | -55 to +125°C | 100 | 39 pF | ±1% | 1.00 ±0.05 | 0.50 ±0.05 | 0.50 ±0.05 | 0.15~0.35 | 0.3 |  |  |  | 0.10% | 10.0 GΩ | 200% | IEC-60384 | Reflow | No | 1 MHz, 1 Vrms | Paper/PE Tape Reel 7 inch | 10,000 | 0.00140 g | Ni-Sn | https://www.yageo.com/en/Chart/Download/pdf/CC0402FRNPO0BN390
CC0402FRNPO0BN470 | 0402_105_055_055_035_035.STEP |  | General Purpose | CC MV | General purpose midle voltage | 0402 (1005) | NPO | -55 to +125°C | 100 | 47 pF | ±1% | 1.00 ±0.05 | 0.50 ±0.05 | 0.50 ±0.05 | 0.15~0.35 | 0.3 |  |  |  | 0.10% | 10.0 GΩ | 200% | IEC-60384 | Reflow | No | 1 MHz, 1 Vrms | Paper/PE Tape Reel 7 inch | 10,000 | 0.00140 g | Ni-Sn | https://www.yageo.com/en/Chart/Download/pdf/CC0402FRNPO0BN470
CC0402FRNPO0BN560 | 0402_105_055_055_035_035.STEP |  | General Purpose | CC MV | General purpose midle voltage | 0402 (1005) | NPO | -55 to +125°C | 100 | 56 pF | ±1% | 1.00 ±0.05 | 0.50 ±0.05 | 0.50 ±0.05 | 0.15~0.35 | 0.3 |  |  |  | 0.10% | 10.0 GΩ | 200% | IEC-60384 | Reflow | No | 1 MHz, 1 Vrms | Paper/PE Tape Reel 7 inch | 10,000 | 0.00140 g | Ni-Sn | https://www.yageo.com/en/Chart/Download/pdf/CC0402FRNPO0BN560
CC0402FRNPO0BN561 | 0402_105_055_055_035_035.STEP |  | General Purpose | CC MV | General purpose midle voltage | 0402 (1005) | NPO | -55 to +125°C | 100 | 560 pF | ±1% | 1.00 ±0.05 | 0.50 ±0.05 | 0.50 ±0.05 | 0.15~0.35 | 0.3 |  |  |  | 0.10% | 10.0 GΩ | 200% | IEC-60384 | Reflow | No | 1 MHz, 1 Vrms | Paper/PE Tape Reel 7 inch | 10,000 | 0.00140 g | Ni-Sn | https://www.yageo.com/en/Chart/Download/pdf/CC0402FRNPO0BN561
CC0402FRNPO0BN820 | 0402_105_055_055_035_035.STEP |  | General Purpose | CC MV | General purpose midle voltage | 0402 (1005) | NPO | -55 to +125°C | 100 | 82 pF | ±1% | 1.00 ±0.05 | 0.50 ±0.05 | 0.50 ±0.05 | 0.15~0.35 | 0.3 |  |  |  | 0.10% | 10.0 GΩ | 200% | IEC-60384 | Reflow | No | 1 MHz, 1 Vrms | Paper/PE Tape Reel 7 inch | 10,000 | 0.00140 g | Ni-Sn | https://www.yageo.com/en/Chart/Download/pdf/CC0402FRNPO0BN820
CC0402FRNPO7BN220 | 0402_105_055_055_035_035.STEP |  | General Purpose | CC NPO | General purpose NPO | 0402 (1005) | NPO | -55 to +125°C | 16 | 22 pF | ±1% | 1.00 ±0.05 | 0.50 ±0.05 | 0.50 ±0.05 | 0.15~0.35 | 0.3 |  |  |  | 0.12% | 10.0 GΩ | 200% | IEC-60384 | Reflow | No | 1 MHz, 1 Vrms | Paper/PE Tape Reel 7 inch | 10,000 | 0.00140 g | Ni-Sn | https://www.yageo.com/en/Chart/Download/pdf/CC0402FRNPO7BN220 | https://www.yageo.com/upload/media/product/productsearch/datasheet/mlcc/UPY-GP_NP0_16V-to-250V_19.pdf
CC0402FRNPO7BN271 | 0402_105_055_055_035_035.STEP |  | General Purpose | CC NPO | General purpose NPO | 0402 (1005) | NPO | -55 to +125°C | 16 | 270 pF | ±1% | 1.00 ±0.05 | 0.50 ±0.05 | 0.50 ±0.05 | 0.15~0.35 | 0.3 |  |  |  | 0.10% | 10.0 GΩ | 200% | IEC-60384 | Reflow | No | 1 MHz, 1 Vrms | Paper/PE Tape Reel 7 inch | 10,000 | 0.00140 g | Ni-Sn | https://www.yageo.com/en/Chart/Download/pdf/CC0402FRNPO7BN271 | https://www.yageo.com/upload/media/product/productsearch/datasheet/mlcc/UPY-GP_NP0_16V-to-250V_19.pdf
CC0402FRNPO7BN331 | 0402_105_055_055_035_035.STEP |  | General Purpose | CC NPO | General purpose NPO | 0402 (1005) | NPO | -55 to +125°C | 16 | 330 pF | ±1% | 1.00 ±0.05 | 0.50 ±0.05 | 0.50 ±0.05 | 0.15~0.35 | 0.3 |  |  |  | 0.10% | 10.0 GΩ | 200% | IEC-60384 | Reflow | No | 1 MHz, 1 Vrms | Paper/PE Tape Reel 7 inch | 10,000 | 0.00140 g | Ni-Sn | https://www.yageo.com/en/Chart/Download/pdf/CC0402FRNPO7BN331 | https://www.yageo.com/upload/media/product/productsearch/datasheet/mlcc/UPY-GP_NP0_16V-to-250V_19.pdf
CC0402FRNPO7BN471 | 0402_105_055_055_035_035.STEP |  | General Purpose | CC NPO | General purpose NPO | 0402 (1005) | NPO | -55 to +125°C | 16 | 470 pF | ±1% | 1.00 ±0.05 | 0.50 ±0.05 | 0.50 ±0.05 | 0.15~0.35 | 0.3 |  |  |  | 0.10% | 10.0 GΩ | 200% | IEC-60384 | Reflow | No | 1 MHz, 1 Vrms | Paper/PE Tape Reel 7 inch | 10,000 | 0.00140 g | Ni-Sn | https://www.yageo.com/en/Chart/Download/pdf/CC0402FRNPO7BN471 | https://www.yageo.com/upload/media/product/productsearch/datasheet/mlcc/UPY-GP_NP0_16V-to-250V_19.pdf
CC0402FRNPO8BN100 | 0402_105_055_055_035_035.STEP |  | General Purpose | CC NPO | General purpose NPO | 0402 (1005) | NPO | -55 to +125°C | 25 | 10 pF | ±1% | 1.00 ±0.05 | 0.50 ±0.05 | 0.50 ±0.05 | 0.15~0.35 | 0.3 |  |  |  | 0.17% | 10.0 GΩ | 200% | IEC-60384 | Reflow | No | 1 MHz, 1 Vrms | Paper/PE Tape Reel 7 inch | 10,000 | 0.00140 g | Ni-Sn | https://www.yageo.com/en/Chart/Download/pdf/CC0402FRNPO8BN100 | https://www.yageo.com/upload/media/product/productsearch/datasheet/mlcc/UPY-GP_NP0_16V-to-250V_19.pdf
CC0402FRNPO8BN101 | 0402_105_055_055_035_035.STEP |  | General Purpose | CC NPO | General purpose NPO | 0402 (1005) | NPO | -55 to +125°C | 25 | 100 pF | ±1% | 1.00 ±0.05 | 0.50 ±0.05 | 0.50 ±0.05 | 0.15~0.35 | 0.3 |  |  |  | 0.10% | 10.0 GΩ | 200% | IEC-60384 | Reflow | No | 1 MHz, 1 Vrms | Paper/PE Tape Reel 7 inch | 10,000 | 0.00140 g | Ni-Sn | https://www.yageo.com/en/Chart/Download/pdf/CC0402FRNPO8BN101 | https://www.yageo.com/upload/media/product/productsearch/datasheet/mlcc/UPY-GP_NP0_16V-to-250V_19.pdf
CC0402FRNPO8BN200 | 0402_105_055_055_035_035.STEP |  | General Purpose | CC NPO | General purpose NPO | 0402 (1005) | NPO | -55 to +125°C | 25 | 20 pF | ±1% | 1.00 ±0.05 | 0.50 ±0.05 | 0.50 ±0.05 | 0.15~0.35 | 0.3 |  |  |  | 0.13% | 10.0 GΩ | 200% | IEC-60384 | Reflow | No | 1 MHz, 1 Vrms | Paper/PE Tape Reel 7 inch | 10,000 | 0.00140 g | Ni-Sn | https://www.yageo.com/en/Chart/Download/pdf/CC0402FRNPO8BN200 | https://www.yageo.com/upload/media/product/productsearch/datasheet/mlcc/UPY-GP_NP0_16V-to-250V_19.pdf
CC0402FRNPO8BN221 | 0402_105_055_055_035_035.STEP |  | General Purpose | CC NPO | General purpose NPO | 0402 (1005) | NPO | -55 to +125°C | 25 | 220 pF | ±1% | 1.00 ±0.05 | 0.50 ±0.05 | 0.50 ±0.05 | 0.15~0.35 | 0.3 |  |  |  | 0.10% | 10.0 GΩ | 200% | IEC-60384 | Reflow | No | 1 MHz, 1 Vrms | Paper/PE Tape Reel 7 inch | 10,000 | 0.00140 g | Ni-Sn | https://www.yageo.com/en/Chart/Download/pdf/CC0402FRNPO8BN221 | https://www.yageo.com/upload/media/product/productsearch/datasheet/mlcc/UPY-GP_NP0_16V-to-250V_19.pdf
CC0402FRNPO8BN270 | 0402_105_055_055_035_035.STEP |  | General Purpose | CC NPO | General purpose NPO | 0402 (1005) | NPO | -55 to +125°C | 25 | 27 pF | ±1% | 1.00 ±0.05 | 0.50 ±0.05 | 0.50 ±0.05 | 0.15~0.35 | 0.3 |  |  |  | 0.11% | 10.0 GΩ | 200% | IEC-60384 | Reflow | No | 1 MHz, 1 Vrms | Paper/PE Tape Reel 7 inch | 10,000 | 0.00140 g | Ni-Sn | https://www.yageo.com/en/Chart/Download/pdf/CC0402FRNPO8BN270 | https://www.yageo.com/upload/media/product/productsearch/datasheet/mlcc/UPY-GP_NP0_16V-to-250V_19.pdf | 5C | 16,000 V (AD) to < 25,000 V (AD)
CC0402FRNPO8BN271 | 0402_105_055_055_035_035.STEP |  | General Purpose | CC NPO | General purpose NPO | 0402 (1005) | NPO | -55 to +125°C | 25 | 270 pF | ±1% | 1.00 ±0.05 | 0.50 ±0.05 | 0.50 ±0.05 | 0.15~0.35 | 0.3 |  |  |  | 0.10% | 10.0 GΩ | 200% | IEC-60384 | Reflow | No | 1 MHz, 1 Vrms | Paper/PE Tape Reel 7 inch | 10,000 | 0.00140 g | Ni-Sn | https://www.yageo.com/en/Chart/Download/pdf/CC0402FRNPO8BN271 | https://www.yageo.com/upload/media/product/productsearch/datasheet/mlcc/UPY-GP_NP0_16V-to-250V_19.pdf
CC0402FRNPO8BN330 | 0402_105_055_055_035_035.STEP |  | General Purpose | CC NPO | General purpose NPO | 0402 (1005) | NPO | -55 to +125°C | 25 | 33 pF | ±1% | 1.00 ±0.05 | 0.50 ±0.05 | 0.50 ±0.05 | 0.15~0.35 | 0.3 |  |  |  | 0.10% | 10.0 GΩ | 200% | IEC-60384 | Reflow | No | 1 MHz, 1 Vrms | Paper/PE Tape Reel 7 inch | 10,000 | 0.00140 g | Ni-Sn | https://www.yageo.com/en/Chart/Download/pdf/CC0402FRNPO8BN330 | https://www.yageo.com/upload/media/product/productsearch/datasheet/mlcc/UPY-GP_NP0_16V-to-250V_19.pdf
CC0402FRNPO9BN100 | 0402_105_055_055_035_035.STEP |  | General Purpose | CC NPO | General purpose NPO | 0402 (1005) | NPO | -55 to +125°C | 50 | 10 pF | ±1% | 1.00 ±0.05 | 0.50 ±0.05 | 0.50 ±0.05 | 0.15~0.35 | 0.3 |  |  |  | 0.17% | 10.0 GΩ | 200% | IEC-60384 | Reflow | No | 1 MHz, 1 Vrms | Paper/PE Tape Reel 7 inch | 10,000 | 0.00140 g | Ni-Sn | https://www.yageo.com/en/Chart/Download/pdf/CC0402FRNPO9BN100 | https://www.yageo.com/upload/media/product/productsearch/datasheet/mlcc/UPY-GP_NP0_16V-to-250V_19.pdf
CC0402FRNPO9BN101 | 0402_105_055_055_035_035.STEP |  | General Purpose | CC NPO | General purpose NPO | 0402 (1005) | NPO | -55 to +125°C | 50 | 100 pF | ±1% | 1.00 ±0.05 | 0.50 ±0.05 | 0.50 ±0.05 | 0.15~0.35 | 0.3 |  |  |  | 0.10% | 10.0 GΩ | 200% | IEC-60384 | Reflow | No | 1 MHz, 1 Vrms | Paper/PE Tape Reel 7 inch | 10,000 | 0.00140 g | Ni-Sn | https://www.yageo.com/en/Chart/Download/pdf/CC0402FRNPO9BN101 | https://www.yageo.com/upload/media/product/productsearch/datasheet/mlcc/UPY-GP_NP0_16V-to-250V_19.pdf
CC0402FRNPO9BN102 | 0402_105_055_055_035_035.STEP |  | General Purpose | CC NPO | General purpose NPO | 0402 (1005) | NPO | -55 to +125°C | 50 | 1 nF | ±1% | 1.00 ±0.05 | 0.50 ±0.05 | 0.50 ±0.05 | 0.15~0.35 | 0.3 |  |  |  | 0.10% | 10.0 GΩ | 200% | IEC-60384 | Reflow | No | 1 MHz, 1 Vrms | Paper/PE Tape Reel 7 inch | 10,000 | 0.00140 g | Ni-Sn | https://www.yageo.com/en/Chart/Download/pdf/CC0402FRNPO9BN102 | https://www.yageo.com/upload/media/product/productsearch/datasheet/mlcc/UPY-GP_NP0_16V-to-250V_19.pdf
CC0402FRNPO9BN110 | 0402_105_055_055_035_035.STEP |  | General Purpose | CC NPO | General purpose NPO | 0402 (1005) | NPO | -55 to +125°C | 50 | 11 pF | ±1% | 1.00 ±0.05 | 0.50 ±0.05 | 0.50 ±0.05 | 0.15~0.35 | 0.3 |  |  |  | 0.16% | 10.0 GΩ | 200% | IEC-60384 | Reflow | No | 1 MHz, 1 Vrms | Paper/PE Tape Reel 7 inch | 10,000 | 0.00140 g | Ni-Sn | https://www.yageo.com/en/Chart/Download/pdf/CC0402FRNPO9BN110 | https://www.yageo.com/upload/media/product/productsearch/datasheet/mlcc/UPY-GP_NP0_16V-to-250V_19.pdf
CC0402FRNPO9BN111 | 0402_105_055_055_035_035.STEP |  | General Purpose | CC NPO | General purpose NPO | 0402 (1005) | NPO | -55 to +125°C | 50 | 110 pF | ±1% | 1.00 ±0.05 | 0.50 ±0.05 | 0.50 ±0.05 | 0.15~0.35 | 0.3 |  |  |  | 0.10% | 10.0 GΩ | 200% | IEC-60384 | Reflow | No | 1 MHz, 1 Vrms | Paper/PE Tape Reel 7 inch | 10,000 | 0.00140 g | Ni-Sn | https://www.yageo.com/en/Chart/Download/pdf/CC0402FRNPO9BN111 | https://www.yageo.com/upload/media/product/productsearch/datasheet/mlcc/UPY-GP_NP0_16V-to-250V_19.pdf
CC0402FRNPO9BN120 | 0402_105_055_055_035_035.STEP |  | General Purpose | CC NPO | General purpose NPO | 0402 (1005) | NPO | -55 to +125°C | 50 | 12 pF | ±1% | 1.00 ±0.05 | 0.50 ±0.05 | 0.50 ±0.05 | 0.15~0.35 | 0.3 |  |  |  | 0.16% | 10.0 GΩ | 200% | IEC-60384 | Reflow | No | 1 MHz, 1 Vrms | Paper/PE Tape Reel 7 inch | 10,000 | 0.00140 g | Ni-Sn | https://www.yageo.com/en/Chart/Download/pdf/CC0402FRNPO9BN120 | https://www.yageo.com/upload/media/product/productsearch/datasheet/mlcc/UPY-GP_NP0_16V-to-250V_19.pdf
CC0402FRNPO9BN121 | 0402_105_055_055_035_035.STEP |  | General Purpose | CC NPO | General purpose NPO | 0402 (1005) | NPO | -55 to +125°C | 50 | 120 pF | ±1% | 1.00 ±0.05 | 0.50 ±0.05 | 0.50 ±0.05 | 0.15~0.35 | 0.3 |  |  |  | 0.10% | 10.0 GΩ | 200% | IEC-60384 | Reflow | No | 1 MHz, 1 Vrms | Paper/PE Tape Reel 7 inch | 10,000 | 0.00140 g | Ni-Sn | https://www.yageo.com/en/Chart/Download/pdf/CC0402FRNPO9BN121 | https://www.yageo.com/upload/media/product/productsearch/datasheet/mlcc/UPY-GP_NP0_16V-to-250V_19.pdf
CC0402FRNPO9BN130 | 0402_105_055_055_035_035.STEP |  | General Purpose | CC NPO | General purpose NPO | 0402 (1005) | NPO | -55 to +125°C | 50 | 13 pF | ±1% | 1.00 ±0.05 | 0.50 ±0.05 | 0.50 ±0.05 | 0.15~0.35 | 0.3 |  |  |  | 0.15% | 10.0 GΩ | 200% | IEC-60384 | Reflow | No | 1 MHz, 1 Vrms | Paper/PE Tape Reel 7 inch | 10,000 | 0.00140 g | Ni-Sn | https://www.yageo.com/en/Chart/Download/pdf/CC0402FRNPO9BN130 | https://www.yageo.com/upload/media/product/productsearch/datasheet/mlcc/UPY-GP_NP0_16V-to-250V_19.pdf
CC0402FRNPO9BN150 | 0402_105_055_055_035_035.STEP |  | General Purpose | CC NPO | General purpose NPO | 0402 (1005) | NPO | -55 to +125°C | 50 | 15 pF | ±1% | 1.00 ±0.05 | 0.50 ±0.05 | 0.50 ±0.05 | 0.15~0.35 | 0.3 |  |  |  | 0.14% | 10.0 GΩ | 200% | IEC-60384 | Reflow | No | 1 MHz, 1 Vrms | Paper/PE Tape Reel 7 inch | 10,000 | 0.00140 g | Ni-Sn | https://www.yageo.com/en/Chart/Download/pdf/CC0402FRNPO9BN150 | https://www.yageo.com/upload/media/product/productsearch/datasheet/mlcc/UPY-GP_NP0_16V-to-250V_19.pdf
CC0402FRNPO9BN151 | 0402_105_055_055_035_035.STEP |  | General Purpose | CC NPO | General purpose NPO | 0402 (1005) | NPO | -55 to +125°C | 50 | 150 pF | ±1% | 1.00 ±0.05 | 0.50 ±0.05 | 0.50 ±0.05 | 0.15~0.35 | 0.3 |  |  |  | 0.10% | 10.0 GΩ | 200% | IEC-60384 | Reflow | No | 1 MHz, 1 Vrms | Paper/PE Tape Reel 7 inch | 10,000 | 0.00140 g | Ni-Sn | https://www.yageo.com/en/Chart/Download/pdf/CC0402FRNPO9BN151 | https://www.yageo.com/upload/media/product/productsearch/datasheet/mlcc/UPY-GP_NP0_16V-to-250V_19.pdf
CC0402FRNPO9BN160 | 0402_105_055_055_035_035.STEP |  | General Purpose | CC NPO | General purpose NPO | 0402 (1005) | NPO | -55 to +125°C | 50 | 16 pF | ±1% | 1.00 ±0.05 | 0.50 ±0.05 | 0.50 ±0.05 | 0.15~0.35 | 0.3 |  |  |  | 0.14% | 10.0 GΩ | 200% | IEC-60384 | Reflow | No | 1 MHz, 1 Vrms | Paper/PE Tape Reel 7 inch | 10,000 | 0.00140 g | Ni-Sn | https://www.yageo.com/en/Chart/Download/pdf/CC0402FRNPO9BN160 | https://www.yageo.com/upload/media/product/productsearch/datasheet/mlcc/UPY-GP_NP0_16V-to-250V_19.pdf
CC0402FRNPO9BN180 | 0402_105_055_055_035_035.STEP |  | General Purpose | CC NPO | General purpose NPO | 0402 (1005) | NPO | -55 to +125°C | 50 | 18 pF | ±1% | 1.00 ±0.05 | 0.50 ±0.05 | 0.50 ±0.05 | 0.15~0.35 | 0.3 |  |  |  | 0.13% | 10.0 GΩ | 200% | IEC-60384 | Reflow | No | 1 MHz, 1 Vrms | Paper/PE Tape Reel 7 inch | 10,000 | 0.00140 g | Ni-Sn | https://www.yageo.com/en/Chart/Download/pdf/CC0402FRNPO9BN180 | https://www.yageo.com/upload/media/product/productsearch/datasheet/mlcc/UPY-GP_NP0_16V-to-250V_19.pdf
CC0402FRNPO9BN181 | 0402_105_055_055_035_035.STEP |  | General Purpose | CC NPO | General purpose NPO | 0402 (1005) | NPO | -55 to +125°C | 50 | 180 pF | ±1% | 1.00 ±0.05 | 0.50 ±0.05 | 0.50 ±0.05 | 0.15~0.35 | 0.3 |  |  |  | 0.10% | 10.0 GΩ | 200% | IEC-60384 | Reflow | No | 1 MHz, 1 Vrms | Paper/PE Tape Reel 7 inch | 10,000 | 0.00140 g | Ni-Sn | https://www.yageo.com/en/Chart/Download/pdf/CC0402FRNPO9BN181 | https://www.yageo.com/upload/media/product/productsearch/datasheet/mlcc/UPY-GP_NP0_16V-to-250V_19.pdf
CC0402FRNPO9BN200 | 0402_105_055_055_035_035.STEP |  | General Purpose | CC NPO | General purpose NPO | 0402 (1005) | NPO | -55 to +125°C | 50 | 20 pF | ±1% | 1.00 ±0.05 | 0.50 ±0.05 | 0.50 ±0.05 | 0.15~0.35 | 0.3 |  |  |  | 0.13% | 10.0 GΩ | 200% | IEC-60384 | Reflow | No | 1 MHz, 1 Vrms | Paper/PE Tape Reel 7 inch | 10,000 | 0.00140 g | Ni-Sn | https://www.yageo.com/en/Chart/Download/pdf/CC0402FRNPO9BN200 | https://www.yageo.com/upload/media/product/productsearch/datasheet/mlcc/UPY-GP_NP0_16V-to-250V_19.pdf
CC0402FRNPO9BN201 | 0402_105_055_055_035_035.STEP |  | General Purpose | CC NPO | General purpose NPO | 0402 (1005) | NPO | -55 to +125°C | 50 | 200 pF | ±1% | 1.00 ±0.05 | 0.50 ±0.05 | 0.50 ±0.05 | 0.15~0.35 | 0.3 |  |  |  | 0.10% | 10.0 GΩ | 200% | IEC-60384 | Reflow | No | 1 MHz, 1 Vrms | Paper/PE Tape Reel 7 inch | 10,000 | 0.00140 g | Ni-Sn | https://www.yageo.com/en/Chart/Download/pdf/CC0402FRNPO9BN201 | https://www.yageo.com/upload/media/product/productsearch/datasheet/mlcc/UPY-GP_NP0_16V-to-250V_19.pdf