## MLCC
Part Number | 3D Model(STEP) | Status | Application | Series | Series Description | Size | TCC | Temp. Range | Voltage (V) | Capacitance | Tolerance | L (mm) | W (mm) | Thickness (max.)(mm) | L2/L3 | L4 | A | B | P | D.F.(Max) | I.R (Min) | Endurance (% RV) | Test Method | SolderingMethod | AEC-Q200 | CapMeasurementCondition | Packing | SPQ (Pcs) | UnitWeight(typ) | Termination | spec sheet link | Datasheet | ESD_Level | ESD_Max_Voltage
CC0402GRNPO9BN470 | 0402_105_055_055_035_035.STEP |  | General Purpose | CC NPO | General purpose NPO | 0402 (1005) | NPO | -55 to +125°C | 50 | 47 pF | ±2% | 1.00 ±0.05 | 0.50 ±0.05 | 0.50 ±0.05 | 0.15~0.35 | 0.3 |  |  |  | 0.10% | 10.0 GΩ | 200% | IEC-60384 | Reflow | No | 1 MHz, 1 Vrms | Paper/PE Tape Reel 7 inch | 10,000 | 0.00140 g | Ni-Sn | https://www.yageo.com/en/Chart/Download/pdf/CC0402GRNPO9BN470 | https://www.yageo.com/upload/media/product/productsearch/datasheet/mlcc/UPY-GP_NP0_16V-to-250V_19.pdf
CC0402GRNPO9BN471 | 0402_105_055_055_035_035.STEP |  | General Purpose | CC NPO | General purpose NPO | 0402 (1005) | NPO | -55 to +125°C | 50 | 470 pF | ±2% | 1.00 ±0.05 | 0.50 ±0.05 | 0.50 ±0.05 | 0.15~0.35 | 0.3 |  |  |  | 0.10% | 10.0 GΩ | 200% | IEC-60384 | Reflow | No | 1 MHz, 1 Vrms | Paper/PE Tape Reel 7 inch | 10,000 | 0.00140 g | Ni-Sn | https://www.yageo.com/en/Chart/Download/pdf/CC0402GRNPO9BN471 | https://www.yageo.com/upload/media/product/productsearch/datasheet/mlcc/UPY-GP_NP0_16V-to-250V_19.pdf
CC0402GRNPO9BN510 | 0402_105_055_055_035_035.STEP |  | General Purpose | CC NPO | General purpose NPO | 0402 (1005) | NPO | -55 to +125°C | 50 | 51 pF | ±2% | 1.00 ±0.05 | 0.50 ±0.05 | 0.50 ±0.05 | 0.15~0.35 | 0.3 |  |  |  | 0.10% | 10.0 GΩ | 200% | IEC-60384 | Reflow | No | 1 MHz, 1 Vrms | Paper/PE Tape Reel 7 inch | 10,000 | 0.00140 g | Ni-Sn | https://www.yageo.com/en/Chart/Download/pdf/CC0402GRNPO9BN510 | https://www.yageo.com/upload/media/product/productsearch/datasheet/mlcc/UPY-GP_NP0_16V-to-250V_19.pdf
CC0402GRNPO9BN560 | 0402_105_055_055_035_035.STEP |  | General Purpose | CC NPO | General purpose NPO | 0402 (1005) | NPO | -55 to +125°C | 50 | 56 pF | ±2% | 1.00 ±0.05 | 0.50 ±0.05 | 0.50 ±0.05 | 0.15~0.35 | 0.3 |  |  |  | 0.10% | 10.0 GΩ | 200% | IEC-60384 | Reflow | No | 1 MHz, 1 Vrms | Paper/PE Tape Reel 7 inch | 10,000 | 0.00140 g | Ni-Sn | https://www.yageo.com/en/Chart/Download/pdf/CC0402GRNPO9BN560 | https://www.yageo.com/upload/media/product/productsearch/datasheet/mlcc/UPY-GP_NP0_16V-to-250V_19.pdf
CC0402GRNPO9BN561 | 0402_105_055_055_035_035.STEP |  | General Purpose | CC NPO | General purpose NPO | 0402 (1005) | NPO | -55 to +125°C | 50 | 560 pF | ±2% | 1.00 ±0.05 | 0.50 ±0.05 | 0.50 ±0.05 | 0.15~0.35 | 0.3 |  |  |  | 0.10% | 10.0 GΩ | 200% | IEC-60384 | Reflow | No | 1 MHz, 1 Vrms | Paper/PE Tape Reel 7 inch | 10,000 | 0.00140 g | Ni-Sn | https://www.yageo.com/en/Chart/Download/pdf/CC0402GRNPO9BN561 | https://www.yageo.com/upload/media/product/productsearch/datasheet/mlcc/UPY-GP_NP0_16V-to-250V_19.pdf
CC0402GRNPO9BN620 | 0402_105_055_055_035_035.STEP |  | General Purpose | CC NPO | General purpose NPO | 0402 (1005) | NPO | -55 to +125°C | 50 | 62 pF | ±2% | 1.00 ±0.05 | 0.50 ±0.05 | 0.50 ±0.05 | 0.15~0.35 | 0.3 |  |  |  | 0.10% | 10.0 GΩ | 200% | IEC-60384 | Reflow | No | 1 MHz, 1 Vrms | Paper/PE Tape Reel 7 inch | 10,000 | 0.00140 g | Ni-Sn | https://www.yageo.com/en/Chart/Download/pdf/CC0402GRNPO9BN620 | https://www.yageo.com/upload/media/product/productsearch/datasheet/mlcc/UPY-GP_NP0_16V-to-250V_19.pdf
CC0402GRNPO9BN680 | 0402_105_055_055_035_035.STEP |  | General Purpose | CC NPO | General purpose NPO | 0402 (1005) | NPO | -55 to +125°C | 50 | 68 pF | ±2% | 1.00 ±0.05 | 0.50 ±0.05 | 0.50 ±0.05 | 0.15~0.35 | 0.3 |  |  |  | 0.10% | 10.0 GΩ | 200% | IEC-60384 | Reflow | No | 1 MHz, 1 Vrms | Paper/PE Tape Reel 7 inch | 10,000 | 0.00140 g | Ni-Sn | https://www.yageo.com/en/Chart/Download/pdf/CC0402GRNPO9BN680 | https://www.yageo.com/upload/media/product/productsearch/datasheet/mlcc/UPY-GP_NP0_16V-to-250V_19.pdf
CC0402GRNPO9BN681 | 0402_105_055_055_035_035.STEP |  | General Purpose | CC NPO | General purpose NPO | 0402 (1005) | NPO | -55 to +125°C | 50 | 680 pF | ±2% | 1.00 ±0.05 | 0.50 ±0.05 | 0.50 ±0.05 | 0.15~0.35 | 0.3 |  |  |  | 0.10% | 10.0 GΩ | 200% | IEC-60384 | Reflow | No | 1 MHz, 1 Vrms | Paper/PE Tape Reel 7 inch | 10,000 | 0.00140 g | Ni-Sn | https://www.yageo.com/en/Chart/Download/pdf/CC0402GRNPO9BN681 | https://www.yageo.com/upload/media/product/productsearch/datasheet/mlcc/UPY-GP_NP0_16V-to-250V_19.pdf
CC0402GRNPO9BN750 | 0402_105_055_055_035_035.STEP |  | General Purpose | CC NPO | General purpose NPO | 0402 (1005) | NPO | -55 to +125°C | 50 | 75 pF | ±2% | 1.00 ±0.05 | 0.50 ±0.05 | 0.50 ±0.05 | 0.15~0.35 | 0.3 |  |  |  | 0.10% | 10.0 GΩ | 200% | IEC-60384 | Reflow | No | 1 MHz, 1 Vrms | Paper/PE Tape Reel 7 inch | 10,000 | 0.00140 g | Ni-Sn | https://www.yageo.com/en/Chart/Download/pdf/CC0402GRNPO9BN750 | https://www.yageo.com/upload/media/product/productsearch/datasheet/mlcc/UPY-GP_NP0_16V-to-250V_19.pdf
CC0402GRNPO9BN820 | 0402_105_055_055_035_035.STEP |  | General Purpose | CC NPO | General purpose NPO | 0402 (1005) | NPO | -55 to +125°C | 50 | 82 pF | ±2% | 1.00 ±0.05 | 0.50 ±0.05 | 0.50 ±0.05 | 0.15~0.35 | 0.3 |  |  |  | 0.10% | 10.0 GΩ | 200% | IEC-60384 | Reflow | No | 1 MHz, 1 Vrms | Paper/PE Tape Reel 7 inch | 10,000 | 0.00140 g | Ni-Sn | https://www.yageo.com/en/Chart/Download/pdf/CC0402GRNPO9BN820 | https://www.yageo.com/upload/media/product/productsearch/datasheet/mlcc/UPY-GP_NP0_16V-to-250V_19.pdf
CC0402GRNPO9BN910 | 0402_105_055_055_035_035.STEP |  | General Purpose | CC NPO | General purpose NPO | 0402 (1005) | NPO | -55 to +125°C | 50 | 91 pF | ±2% | 1.00 ±0.05 | 0.50 ±0.05 | 0.50 ±0.05 | 0.15~0.35 | 0.3 |  |  |  | 0.10% | 10.0 GΩ | 200% | IEC-60384 | Reflow | No | 1 MHz, 1 Vrms | Paper/PE Tape Reel 7 inch | 10,000 | 0.00140 g | Ni-Sn | https://www.yageo.com/en/Chart/Download/pdf/CC0402GRNPO9BN910 | https://www.yageo.com/upload/media/product/productsearch/datasheet/mlcc/UPY-GP_NP0_16V-to-250V_19.pdf
CC0402JPNPO7BN271 | 0402_105_055_055_035_035.STEP |  | General Purpose | CC NPO | General purpose NPO | 0402 (1005) | NPO | -55 to +125°C | 16 | 270 pF | ±5% | 1.00 ±0.05 | 0.50 ±0.05 | 0.50 ±0.05 | 0.15~0.35 | 0.3 |  |  |  | 0.10% | 10.0 GΩ | 200% | IEC-60384 | Reflow | No | 1 MHz, 1 Vrms | Paper/PE Tape Reel 13 inch | 50,000 | 0.00140 g | Ni-Sn | https://www.yageo.com/en/Chart/Download/pdf/CC0402JPNPO7BN271 | https://www.yageo.com/upload/media/product/productsearch/datasheet/mlcc/UPY-GP_NP0_16V-to-250V_19.pdf
CC0402JPNPO7BN331 | 0402_105_055_055_035_035.STEP |  | General Purpose | CC NPO | General purpose NPO | 0402 (1005) | NPO | -55 to +125°C | 16 | 330 pF | ±5% | 1.00 ±0.05 | 0.50 ±0.05 | 0.50 ±0.05 | 0.15~0.35 | 0.3 |  |  |  | 0.10% | 10.0 GΩ | 200% | IEC-60384 | Reflow | No | 1 MHz, 1 Vrms | Paper/PE Tape Reel 13 inch | 50,000 | 0.00140 g | Ni-Sn | https://www.yageo.com/en/Chart/Download/pdf/CC0402JPNPO7BN331 | https://www.yageo.com/upload/media/product/productsearch/datasheet/mlcc/UPY-GP_NP0_16V-to-250V_19.pdf
CC0402JPNPO7BN391 | 0402_105_055_055_035_035.STEP |  | General Purpose | CC NPO | General purpose NPO | 0402 (1005) | NPO | -55 to +125°C | 16 | 390 pF | ±5% | 1.00 ±0.05 | 0.50 ±0.05 | 0.50 ±0.05 | 0.15~0.35 | 0.3 |  |  |  | 0.10% | 10.0 GΩ | 200% | IEC-60384 | Reflow | No | 1 MHz, 1 Vrms | Paper/PE Tape Reel 13 inch | 50,000 | 0.00140 g | Ni-Sn | https://www.yageo.com/en/Chart/Download/pdf/CC0402JPNPO7BN391 | https://www.yageo.com/upload/media/product/productsearch/datasheet/mlcc/UPY-GP_NP0_16V-to-250V_19.pdf
CC0402JPNPO7BN471 | 0402_105_055_055_035_035.STEP |  | General Purpose | CC NPO | General purpose NPO | 0402 (1005) | NPO | -55 to +125°C | 16 | 470 pF | ±5% | 1.00 ±0.05 | 0.50 ±0.05 | 0.50 ±0.05 | 0.15~0.35 | 0.3 |  |  |  | 0.10% | 10.0 GΩ | 200% | IEC-60384 | Reflow | No | 1 MHz, 1 Vrms | Paper/PE Tape Reel 13 inch | 50,000 | 0.00140 g | Ni-Sn | https://www.yageo.com/en/Chart/Download/pdf/CC0402JPNPO7BN471 | https://www.yageo.com/upload/media/product/productsearch/datasheet/mlcc/UPY-GP_NP0_16V-to-250V_19.pdf
CC0402JPNPO8BN100 | 0402_105_055_055_035_035.STEP |  | General Purpose | CC NPO | General purpose NPO | 0402 (1005) | NPO | -55 to +125°C | 25 | 10 pF | ±5% | 1.00 ±0.05 | 0.50 ±0.05 | 0.50 ±0.05 | 0.15~0.35 | 0.3 |  |  |  | 0.17% | 10.0 GΩ | 200% | IEC-60384 | Reflow | No | 1 MHz, 1 Vrms | Paper/PE Tape Reel 13 inch | 50,000 | 0.00140 g | Ni-Sn | https://www.yageo.com/en/Chart/Download/pdf/CC0402JPNPO8BN100 | https://www.yageo.com/upload/media/product/productsearch/datasheet/mlcc/UPY-GP_NP0_16V-to-250V_19.pdf
CC0402JPNPO8BN330 | 0402_105_055_055_035_035.STEP |  | General Purpose | CC NPO | General purpose NPO | 0402 (1005) | NPO | -55 to +125°C | 25 | 33 pF | ±5% | 1.00 ±0.05 | 0.50 ±0.05 | 0.50 ±0.05 | 0.15~0.35 | 0.3 |  |  |  | 0.10% | 10.0 GΩ | 200% | IEC-60384 | Reflow | No | 1 MHz, 1 Vrms | Paper/PE Tape Reel 13 inch | 50,000 | 0.00140 g | Ni-Sn | https://www.yageo.com/en/Chart/Download/pdf/CC0402JPNPO8BN330 | https://www.yageo.com/upload/media/product/productsearch/datasheet/mlcc/UPY-GP_NP0_16V-to-250V_19.pdf
CC0402JPNPO9BN100 | 0402_105_055_055_035_035.STEP |  | General Purpose | CC NPO | General purpose NPO | 0402 (1005) | NPO | -55 to +125°C | 50 | 10 pF | ±5% | 1.00 ±0.05 | 0.50 ±0.05 | 0.50 ±0.05 | 0.15~0.35 | 0.3 |  |  |  | 0.17% | 10.0 GΩ | 200% | IEC-60384 | Reflow | No | 1 MHz, 1 Vrms | Paper/PE Tape Reel 13 inch | 50,000 | 0.00140 g | Ni-Sn | https://www.yageo.com/en/Chart/Download/pdf/CC0402JPNPO9BN100 | https://www.yageo.com/upload/media/product/productsearch/datasheet/mlcc/UPY-GP_NP0_16V-to-250V_19.pdf
CC0402JPNPO9BN101 | 0402_105_055_055_035_035.STEP |  | General Purpose | CC NPO | General purpose NPO | 0402 (1005) | NPO | -55 to +125°C | 50 | 100 pF | ±5% | 1.00 ±0.05 | 0.50 ±0.05 | 0.50 ±0.05 | 0.15~0.35 | 0.3 |  |  |  | 0.10% | 10.0 GΩ | 200% | IEC-60384 | Reflow | No | 1 MHz, 1 Vrms | Paper/PE Tape Reel 13 inch | 50,000 | 0.00140 g | Ni-Sn | https://www.yageo.com/en/Chart/Download/pdf/CC0402JPNPO9BN101 | https://www.yageo.com/upload/media/product/productsearch/datasheet/mlcc/UPY-GP_NP0_16V-to-250V_19.pdf
CC0402JPNPO9BN102 | 0402_105_055_055_035_035.STEP |  | General Purpose | CC NPO | General purpose NPO | 0402 (1005) | NPO | -55 to +125°C | 50 | 1 nF | ±5% | 1.00 ±0.05 | 0.50 ±0.05 | 0.50 ±0.05 | 0.15~0.35 | 0.3 |  |  |  | 0.10% | 10.0 GΩ | 200% | IEC-60384 | Reflow | No | 1 MHz, 1 Vrms | Paper/PE Tape Reel 13 inch | 50,000 | 0.00140 g | Ni-Sn | https://www.yageo.com/en/Chart/Download/pdf/CC0402JPNPO9BN102 | https://www.yageo.com/upload/media/product/productsearch/datasheet/mlcc/UPY-GP_NP0_16V-to-250V_19.pdf
CC0402JPNPO9BN110 | 0402_105_055_055_035_035.STEP |  | General Purpose | CC NPO | General purpose NPO | 0402 (1005) | NPO | -55 to +125°C | 50 | 11 pF | ±5% | 1.00 ±0.05 | 0.50 ±0.05 | 0.50 ±0.05 | 0.15~0.35 | 0.3 |  |  |  | 0.16% | 10.0 GΩ | 200% | IEC-60384 | Reflow | No | 1 MHz, 1 Vrms | Paper/PE Tape Reel 13 inch | 50,000 | 0.00140 g | Ni-Sn | https://www.yageo.com/en/Chart/Download/pdf/CC0402JPNPO9BN110 | https://www.yageo.com/upload/media/product/productsearch/datasheet/mlcc/UPY-GP_NP0_16V-to-250V_19.pdf
CC0402JPNPO9BN120 | 0402_105_055_055_035_035.STEP |  | General Purpose | CC NPO | General purpose NPO | 0402 (1005) | NPO | -55 to +125°C | 50 | 12 pF | ±5% | 1.00 ±0.05 | 0.50 ±0.05 | 0.50 ±0.05 | 0.15~0.35 | 0.3 |  |  |  | 0.16% | 10.0 GΩ | 200% | IEC-60384 | Reflow | No | 1 MHz, 1 Vrms | Paper/PE Tape Reel 13 inch | 50,000 | 0.00140 g | Ni-Sn | https://www.yageo.com/en/Chart/Download/pdf/CC0402JPNPO9BN120 | https://www.yageo.com/upload/media/product/productsearch/datasheet/mlcc/UPY-GP_NP0_16V-to-250V_19.pdf
CC0402JPNPO9BN121 | 0402_105_055_055_035_035.STEP |  | General Purpose | CC NPO | General purpose NPO | 0402 (1005) | NPO | -55 to +125°C | 50 | 120 pF | ±5% | 1.00 ±0.05 | 0.50 ±0.05 | 0.50 ±0.05 | 0.15~0.35 | 0.3 |  |  |  | 0.10% | 10.0 GΩ | 200% | IEC-60384 | Reflow | No | 1 MHz, 1 Vrms | Paper/PE Tape Reel 13 inch | 50,000 | 0.00140 g | Ni-Sn | https://www.yageo.com/en/Chart/Download/pdf/CC0402JPNPO9BN121 | https://www.yageo.com/upload/media/product/productsearch/datasheet/mlcc/UPY-GP_NP0_16V-to-250V_19.pdf
CC0402JPNPO9BN130 | 0402_105_055_055_035_035.STEP |  | General Purpose | CC NPO | General purpose NPO | 0402 (1005) | NPO | -55 to +125°C | 50 | 13 pF | ±5% | 1.00 ±0.05 | 0.50 ±0.05 | 0.50 ±0.05 | 0.15~0.35 | 0.3 |  |  |  | 0.15% | 10.0 GΩ | 200% | IEC-60384 | Reflow | No | 1 MHz, 1 Vrms | Paper/PE Tape Reel 13 inch | 50,000 | 0.00140 g | Ni-Sn | https://www.yageo.com/en/Chart/Download/pdf/CC0402JPNPO9BN130 | https://www.yageo.com/upload/media/product/productsearch/datasheet/mlcc/UPY-GP_NP0_16V-to-250V_19.pdf
CC0402JPNPO9BN150 | 0402_105_055_055_035_035.STEP |  | General Purpose | CC NPO | General purpose NPO | 0402 (1005) | NPO | -55 to +125°C | 50 | 15 pF | ±5% | 1.00 ±0.05 | 0.50 ±0.05 | 0.50 ±0.05 | 0.15~0.35 | 0.3 |  |  |  | 0.14% | 10.0 GΩ | 200% | IEC-60384 | Reflow | No | 1 MHz, 1 Vrms | Paper/PE Tape Reel 13 inch | 50,000 | 0.00140 g | Ni-Sn | https://www.yageo.com/en/Chart/Download/pdf/CC0402JPNPO9BN150 | https://www.yageo.com/upload/media/product/productsearch/datasheet/mlcc/UPY-GP_NP0_16V-to-250V_19.pdf
CC0402JPNPO9BN151 | 0402_105_055_055_035_035.STEP |  | General Purpose | CC NPO | General purpose NPO | 0402 (1005) | NPO | -55 to +125°C | 50 | 150 pF | ±5% | 1.00 ±0.05 | 0.50 ±0.05 | 0.50 ±0.05 | 0.15~0.35 | 0.3 |  |  |  | 0.10% | 10.0 GΩ | 200% | IEC-60384 | Reflow | No | 1 MHz, 1 Vrms | Paper/PE Tape Reel 13 inch | 50,000 | 0.00140 g | Ni-Sn | https://www.yageo.com/en/Chart/Download/pdf/CC0402JPNPO9BN151 | https://www.yageo.com/upload/media/product/productsearch/datasheet/mlcc/UPY-GP_NP0_16V-to-250V_19.pdf
CC0402JPNPO9BN160 | 0402_105_055_055_035_035.STEP |  | General Purpose | CC NPO | General purpose NPO | 0402 (1005) | NPO | -55 to +125°C | 50 | 16 pF | ±5% | 1.00 ±0.05 | 0.50 ±0.05 | 0.50 ±0.05 | 0.15~0.35 | 0.3 |  |  |  | 0.14% | 10.0 GΩ | 200% | IEC-60384 | Reflow | No | 1 MHz, 1 Vrms | Paper/PE Tape Reel 13 inch | 50,000 | 0.00140 g | Ni-Sn | https://www.yageo.com/en/Chart/Download/pdf/CC0402JPNPO9BN160 | https://www.yageo.com/upload/media/product/productsearch/datasheet/mlcc/UPY-GP_NP0_16V-to-250V_19.pdf
CC0402JPNPO9BN180 | 0402_105_055_055_035_035.STEP |  | General Purpose | CC NPO | General purpose NPO | 0402 (1005) | NPO | -55 to +125°C | 50 | 18 pF | ±5% | 1.00 ±0.05 | 0.50 ±0.05 | 0.50 ±0.05 | 0.15~0.35 | 0.3 |  |  |  | 0.13% | 10.0 GΩ | 200% | IEC-60384 | Reflow | No | 1 MHz, 1 Vrms | Paper/PE Tape Reel 13 inch | 50,000 | 0.00140 g | Ni-Sn | https://www.yageo.com/en/Chart/Download/pdf/CC0402JPNPO9BN180 | https://www.yageo.com/upload/media/product/productsearch/datasheet/mlcc/UPY-GP_NP0_16V-to-250V_19.pdf
CC0402JPNPO9BN181 | 0402_105_055_055_035_035.STEP |  | General Purpose | CC NPO | General purpose NPO | 0402 (1005) | NPO | -55 to +125°C | 50 | 180 pF | ±5% | 1.00 ±0.05 | 0.50 ±0.05 | 0.50 ±0.05 | 0.15~0.35 | 0.3 |  |  |  | 0.10% | 10.0 GΩ | 200% | IEC-60384 | Reflow | No | 1 MHz, 1 Vrms | Paper/PE Tape Reel 13 inch | 50,000 | 0.00140 g | Ni-Sn | https://www.yageo.com/en/Chart/Download/pdf/CC0402JPNPO9BN181 | https://www.yageo.com/upload/media/product/productsearch/datasheet/mlcc/UPY-GP_NP0_16V-to-250V_19.pdf
CC0402JPNPO9BN200 | 0402_105_055_055_035_035.STEP |  | General Purpose | CC NPO | General purpose NPO | 0402 (1005) | NPO | -55 to +125°C | 50 | 20 pF | ±5% | 1.00 ±0.05 | 0.50 ±0.05 | 0.50 ±0.05 | 0.15~0.35 | 0.3 |  |  |  | 0.13% | 10.0 GΩ | 200% | IEC-60384 | Reflow | No | 1 MHz, 1 Vrms | Paper/PE Tape Reel 13 inch | 50,000 | 0.00140 g | Ni-Sn | https://www.yageo.com/en/Chart/Download/pdf/CC0402JPNPO9BN200 | https://www.yageo.com/upload/media/product/productsearch/datasheet/mlcc/UPY-GP_NP0_16V-to-250V_19.pdf
CC0402JPNPO9BN220 | 0402_105_055_055_035_035.STEP |  | General Purpose | CC NPO | General purpose NPO | 0402 (1005) | NPO | -55 to +125°C | 50 | 22 pF | ±5% | 1.00 ±0.05 | 0.50 ±0.05 | 0.50 ±0.05 | 0.15~0.35 | 0.3 |  |  |  | 0.12% | 10.0 GΩ | 200% | IEC-60384 | Reflow | No | 1 MHz, 1 Vrms | Paper/PE Tape Reel 13 inch | 50,000 | 0.00140 g | Ni-Sn | https://www.yageo.com/en/Chart/Download/pdf/CC0402JPNPO9BN220 | https://www.yageo.com/upload/media/product/productsearch/datasheet/mlcc/UPY-GP_NP0_16V-to-250V_19.pdf
CC0402JPNPO9BN221 | 0402_105_055_055_035_035.STEP |  | General Purpose | CC NPO | General purpose NPO | 0402 (1005) | NPO | -55 to +125°C | 50 | 220 pF | ±5% | 1.00 ±0.05 | 0.50 ±0.05 | 0.50 ±0.05 | 0.15~0.35 | 0.3 |  |  |  | 0.10% | 10.0 GΩ | 200% | IEC-60384 | Reflow | No | 1 MHz, 1 Vrms | Paper/PE Tape Reel 13 inch | 50,000 | 0.00140 g | Ni-Sn | https://www.yageo.com/en/Chart/Download/pdf/CC0402JPNPO9BN221 | https://www.yageo.com/upload/media/product/productsearch/datasheet/mlcc/UPY-GP_NP0_16V-to-250V_19.pdf
CC0402JPNPO9BN240 | 0402_105_055_055_035_035.STEP |  | General Purpose | CC NPO | General purpose NPO | 0402 (1005) | NPO | -55 to +125°C | 50 | 24 pF | ±5% | 1.00 ±0.05 | 0.50 ±0.05 | 0.50 ±0.05 | 0.15~0.35 | 0.3 |  |  |  | 0.11% | 10.0 GΩ | 200% | IEC-60384 | Reflow | No | 1 MHz, 1 Vrms | Paper/PE Tape Reel 13 inch | 50,000 | 0.00140 g | Ni-Sn | https://www.yageo.com/en/Chart/Download/pdf/CC0402JPNPO9BN240 | https://www.yageo.com/upload/media/product/productsearch/datasheet/mlcc/UPY-GP_NP0_16V-to-250V_19.pdf
CC0402JPNPO9BN270 | 0402_105_055_055_035_035.STEP |  | General Purpose | CC NPO | General purpose NPO | 0402 (1005) | NPO | -55 to +125°C | 50 | 27 pF | ±5% | 1.00 ±0.05 | 0.50 ±0.05 | 0.50 ±0.05 | 0.15~0.35 | 0.3 |  |  |  | 0.11% | 10.0 GΩ | 200% | IEC-60384 | Reflow | No | 1 MHz, 1 Vrms | Paper/PE Tape Reel 13 inch | 50,000 | 0.00140 g | Ni-Sn | https://www.yageo.com/en/Chart/Download/pdf/CC0402JPNPO9BN270 | https://www.yageo.com/upload/media/product/productsearch/datasheet/mlcc/UPY-GP_NP0_16V-to-250V_19.pdf | 5C | 16,000 V (AD) to < 25,000 V (AD)
CC0402JPNPO9BN271 | 0402_105_055_055_035_035.STEP |  | General Purpose | CC NPO | General purpose NPO | 0402 (1005) | NPO | -55 to +125°C | 50 | 270 pF | ±5% | 1.00 ±0.05 | 0.50 ±0.05 | 0.50 ±0.05 | 0.15~0.35 | 0.3 |  |  |  | 0.10% | 10.0 GΩ | 200% | IEC-60384 | Reflow | No | 1 MHz, 1 Vrms | Paper/PE Tape Reel 13 inch | 50,000 | 0.00140 g | Ni-Sn | https://www.yageo.com/en/Chart/Download/pdf/CC0402JPNPO9BN271 | https://www.yageo.com/upload/media/product/productsearch/datasheet/mlcc/UPY-GP_NP0_16V-to-250V_19.pdf
CC0402JPNPO9BN300 | 0402_105_055_055_035_035.STEP |  | General Purpose | CC NPO | General purpose NPO | 0402 (1005) | NPO | -55 to +125°C | 50 | 30 pF | ±5% | 1.00 ±0.05 | 0.50 ±0.05 | 0.50 ±0.05 | 0.15~0.35 | 0.3 |  |  |  | 0.10% | 10.0 GΩ | 200% | IEC-60384 | Reflow | No | 1 MHz, 1 Vrms | Paper/PE Tape Reel 13 inch | 50,000 | 0.00140 g | Ni-Sn | https://www.yageo.com/en/Chart/Download/pdf/CC0402JPNPO9BN300 | https://www.yageo.com/upload/media/product/productsearch/datasheet/mlcc/UPY-GP_NP0_16V-to-250V_19.pdf | 5C | 16,000 V (AD) to < 25,000 V (AD)
CC0402JPNPO9BN330 | 0402_105_055_055_035_035.STEP |  | General Purpose | CC NPO | General purpose NPO | 0402 (1005) | NPO | -55 to +125°C | 50 | 33 pF | ±5% | 1.00 ±0.05 | 0.50 ±0.05 | 0.50 ±0.05 | 0.15~0.35 | 0.3 |  |  |  | 0.10% | 10.0 GΩ | 200% | IEC-60384 | Reflow | No | 1 MHz, 1 Vrms | Paper/PE Tape Reel 13 inch | 50,000 | 0.00140 g | Ni-Sn | https://www.yageo.com/en/Chart/Download/pdf/CC0402JPNPO9BN330 | https://www.yageo.com/upload/media/product/productsearch/datasheet/mlcc/UPY-GP_NP0_16V-to-250V_19.pdf
CC0402JPNPO9BN331 | 0402_105_055_055_035_035.STEP |  | General Purpose | CC NPO | General purpose NPO | 0402 (1005) | NPO | -55 to +125°C | 50 | 330 pF | ±5% | 1.00 ±0.05 | 0.50 ±0.05 | 0.50 ±0.05 | 0.15~0.35 | 0.3 |  |  |  | 0.10% | 10.0 GΩ | 200% | IEC-60384 | Reflow | No | 1 MHz, 1 Vrms | Paper/PE Tape Reel 13 inch | 50,000 | 0.00140 g | Ni-Sn | https://www.yageo.com/en/Chart/Download/pdf/CC0402JPNPO9BN331 | https://www.yageo.com/upload/media/product/productsearch/datasheet/mlcc/UPY-GP_NP0_16V-to-250V_19.pdf
CC0402JPNPO9BN360 | 0402_105_055_055_035_035.STEP |  | General Purpose | CC NPO | General purpose NPO | 0402 (1005) | NPO | -55 to +125°C | 50 | 36 pF | ±5% | 1.00 ±0.05 | 0.50 ±0.05 | 0.50 ±0.05 | 0.15~0.35 | 0.3 |  |  |  | 0.10% | 10.0 GΩ | 200% | IEC-60384 | Reflow | No | 1 MHz, 1 Vrms | Paper/PE Tape Reel 13 inch | 50,000 | 0.00140 g | Ni-Sn | https://www.yageo.com/en/Chart/Download/pdf/CC0402JPNPO9BN360 | https://www.yageo.com/upload/media/product/productsearch/datasheet/mlcc/UPY-GP_NP0_16V-to-250V_19.pdf
CC0402JPNPO9BN390 | 0402_105_055_055_035_035.STEP |  | General Purpose | CC NPO | General purpose NPO | 0402 (1005) | NPO | -55 to +125°C | 50 | 39 pF | ±5% | 1.00 ±0.05 | 0.50 ±0.05 | 0.50 ±0.05 | 0.15~0.35 | 0.3 |  |  |  | 0.10% | 10.0 GΩ | 200% | IEC-60384 | Reflow | No | 1 MHz, 1 Vrms | Paper/PE Tape Reel 13 inch | 50,000 | 0.00140 g | Ni-Sn | https://www.yageo.com/en/Chart/Download/pdf/CC0402JPNPO9BN390 | https://www.yageo.com/upload/media/product/productsearch/datasheet/mlcc/UPY-GP_NP0_16V-to-250V_19.pdf
CC0402JPNPO9BN391 | 0402_105_055_055_035_035.STEP |  | General Purpose | CC NPO | General purpose NPO | 0402 (1005) | NPO | -55 to +125°C | 50 | 390 pF | ±5% | 1.00 ±0.05 | 0.50 ±0.05 | 0.50 ±0.05 | 0.15~0.35 | 0.3 |  |  |  | 0.10% | 10.0 GΩ | 200% | IEC-60384 | Reflow | No | 1 MHz, 1 Vrms | Paper/PE Tape Reel 13 inch | 50,000 | 0.00140 g | Ni-Sn | https://www.yageo.com/en/Chart/Download/pdf/CC0402JPNPO9BN391 | https://www.yageo.com/upload/media/product/productsearch/datasheet/mlcc/UPY-GP_NP0_16V-to-250V_19.pdf
CC0402JPNPO9BN470 | 0402_105_055_055_035_035.STEP |  | General Purpose | CC NPO | General purpose NPO | 0402 (1005) | NPO | -55 to +125°C | 50 | 47 pF | ±5% | 1.00 ±0.05 | 0.50 ±0.05 | 0.50 ±0.05 | 0.15~0.35 | 0.3 |  |  |  | 0.10% | 10.0 GΩ | 200% | IEC-60384 | Reflow | No | 1 MHz, 1 Vrms | Paper/PE Tape Reel 13 inch | 50,000 | 0.00140 g | Ni-Sn | https://www.yageo.com/en/Chart/Download/pdf/CC0402JPNPO9BN470 | https://www.yageo.com/upload/media/product/productsearch/datasheet/mlcc/UPY-GP_NP0_16V-to-250V_19.pdf
CC0402JPNPO9BN471 | 0402_105_055_055_035_035.STEP |  | General Purpose | CC NPO | General purpose NPO | 0402 (1005) | NPO | -55 to +125°C | 50 | 470 pF | ±5% | 1.00 ±0.05 | 0.50 ±0.05 | 0.50 ±0.05 | 0.15~0.35 | 0.3 |  |  |  | 0.10% | 10.0 GΩ | 200% | IEC-60384 | Reflow | No | 1 MHz, 1 Vrms | Paper/PE Tape Reel 13 inch | 50,000 | 0.00140 g | Ni-Sn | https://www.yageo.com/en/Chart/Download/pdf/CC0402JPNPO9BN471 | https://www.yageo.com/upload/media/product/productsearch/datasheet/mlcc/UPY-GP_NP0_16V-to-250V_19.pdf
CC0402JPNPO9BN510 | 0402_105_055_055_035_035.STEP |  | General Purpose | CC NPO | General purpose NPO | 0402 (1005) | NPO | -55 to +125°C | 50 | 51 pF | ±5% | 1.00 ±0.05 | 0.50 ±0.05 | 0.50 ±0.05 | 0.15~0.35 | 0.3 |  |  |  | 0.10% | 10.0 GΩ | 200% | IEC-60384 | Reflow | No | 1 MHz, 1 Vrms | Paper/PE Tape Reel 13 inch | 50,000 | 0.00140 g | Ni-Sn | https://www.yageo.com/en/Chart/Download/pdf/CC0402JPNPO9BN510 | https://www.yageo.com/upload/media/product/productsearch/datasheet/mlcc/UPY-GP_NP0_16V-to-250V_19.pdf
CC0402JPNPO9BN560 | 0402_105_055_055_035_035.STEP |  | General Purpose | CC NPO | General purpose NPO | 0402 (1005) | NPO | -55 to +125°C | 50 | 56 pF | ±5% | 1.00 ±0.05 | 0.50 ±0.05 | 0.50 ±0.05 | 0.15~0.35 | 0.3 |  |  |  | 0.10% | 10.0 GΩ | 200% | IEC-60384 | Reflow | No | 1 MHz, 1 Vrms | Paper/PE Tape Reel 13 inch | 50,000 | 0.00140 g | Ni-Sn | https://www.yageo.com/en/Chart/Download/pdf/CC0402JPNPO9BN560 | https://www.yageo.com/upload/media/product/productsearch/datasheet/mlcc/UPY-GP_NP0_16V-to-250V_19.pdf
CC0402JPNPO9BN680 | 0402_105_055_055_035_035.STEP |  | General Purpose | CC NPO | General purpose NPO | 0402 (1005) | NPO | -55 to +125°C | 50 | 68 pF | ±5% | 1.00 ±0.05 | 0.50 ±0.05 | 0.50 ±0.05 | 0.15~0.35 | 0.3 |  |  |  | 0.10% | 10.0 GΩ | 200% | IEC-60384 | Reflow | No | 1 MHz, 1 Vrms | Paper/PE Tape Reel 13 inch | 50,000 | 0.00140 g | Ni-Sn | https://www.yageo.com/en/Chart/Download/pdf/CC0402JPNPO9BN680 | https://www.yageo.com/upload/media/product/productsearch/datasheet/mlcc/UPY-GP_NP0_16V-to-250V_19.pdf
CC0402JPNPO9BN750 | 0402_105_055_055_035_035.STEP |  | General Purpose | CC NPO | General purpose NPO | 0402 (1005) | NPO | -55 to +125°C | 50 | 75 pF | ±5% | 1.00 ±0.05 | 0.50 ±0.05 | 0.50 ±0.05 | 0.15~0.35 | 0.3 |  |  |  | 0.10% | 10.0 GΩ | 200% | IEC-60384 | Reflow | No | 1 MHz, 1 Vrms | Paper/PE Tape Reel 13 inch | 50,000 | 0.00140 g | Ni-Sn | https://www.yageo.com/en/Chart/Download/pdf/CC0402JPNPO9BN750 | https://www.yageo.com/upload/media/product/productsearch/datasheet/mlcc/UPY-GP_NP0_16V-to-250V_19.pdf
CC0402JPNPO9BN820 | 0402_105_055_055_035_035.STEP |  | General Purpose | CC NPO | General purpose NPO | 0402 (1005) | NPO | -55 to +125°C | 50 | 82 pF | ±5% | 1.00 ±0.05 | 0.50 ±0.05 | 0.50 ±0.05 | 0.15~0.35 | 0.3 |  |  |  | 0.10% | 10.0 GΩ | 200% | IEC-60384 | Reflow | No | 1 MHz, 1 Vrms | Paper/PE Tape Reel 13 inch | 50,000 | 0.00140 g | Ni-Sn | https://www.yageo.com/en/Chart/Download/pdf/CC0402JPNPO9BN820 | https://www.yageo.com/upload/media/product/productsearch/datasheet/mlcc/UPY-GP_NP0_16V-to-250V_19.pdf
CC0402JPNPO9BN910 | 0402_105_055_055_035_035.STEP |  | General Purpose | CC NPO | General purpose NPO | 0402 (1005) | NPO | -55 to +125°C | 50 | 91 pF | ±5% | 1.00 ±0.05 | 0.50 ±0.05 | 0.50 ±0.05 | 0.15~0.35 | 0.3 |  |  |  | 0.10% | 10.0 GΩ | 200% | IEC-60384 | Reflow | No | 1 MHz, 1 Vrms | Paper/PE Tape Reel 13 inch | 50,000 | 0.00140 g | Ni-Sn | https://www.yageo.com/en/Chart/Download/pdf/CC0402JPNPO9BN910 | https://www.yageo.com/upload/media/product/productsearch/datasheet/mlcc/UPY-GP_NP0_16V-to-250V_19.pdf
CC0402JPX7R6BB104 | 0402_105_055_055_035_035.STEP |  | General Purpose | CC X7R | General purpose X7R | 0402 (1005) | X7R | -55 to +125°C | 10 | 100 nF | ±5% | 1.0 ± 0.05 | 0.5 ± 0.05 | 0.5 ± 0.05 | 0.15~0.35 | 0.3 |  |  |  | 5% | 5.0 GΩ | 200% | IEC-60384 | Reflow | No | 1 KHz, 1 Vrms | Paper/PE Tape Reel 13 inch | 50,000 | 0.00140 g | Ni-Sn | https://www.yageo.com/en/Chart/Download/pdf/CC0402JPX7R6BB104 | https://www.yageo.com/upload/media/product/productsearch/datasheet/mlcc/UPY-GPHC_X7R_6.3V-to-250V_24.pdf
CC0402JPX7R6BB473 | 0402_105_055_055_035_035.STEP |  | General Purpose | CC X7R | General purpose X7R | 0402 (1005) | X7R | -55 to +125°C | 10 | 47 nF | ±5% | 1.0 ± 0.05 | 0.5 ± 0.05 | 0.5 ± 0.05 | 0.15~0.35 | 0.3 |  |  |  | 5% | 10 GΩ | 200% | IEC-60384 | Reflow | No | 1 KHz, 1 Vrms | Paper/PE Tape Reel 13 inch | 50,000 | 0.00140 g | Ni-Sn | https://www.yageo.com/en/Chart/Download/pdf/CC0402JPX7R6BB473 | https://www.yageo.com/upload/media/product/productsearch/datasheet/mlcc/UPY-GPHC_X7R_6.3V-to-250V_24.pdf
CC0402JPX7R7BB104 | 0402_105_055_055_035_035.STEP |  | General Purpose | CC X7R | General purpose X7R | 0402 (1005) | X7R | -55 to +125°C | 16 | 100 nF | ±5% | 1.0 ± 0.05 | 0.5 ± 0.05 | 0.5 ± 0.05 | 0.15~0.35 | 0.3 |  |  |  | 5% | 5.0 GΩ | 200% | IEC-60384 | Reflow | No | 1 KHz, 1 Vrms | Paper/PE Tape Reel 13 inch | 50,000 | 0.00140 g | Ni-Sn | https://www.yageo.com/en/Chart/Download/pdf/CC0402JPX7R7BB104 | https://www.yageo.com/upload/media/product/productsearch/datasheet/mlcc/UPY-GPHC_X7R_6.3V-to-250V_24.pdf
CC0402JPX7R7BB123 | 0402_105_055_055_035_035.STEP |  | General Purpose | CC X7R | General purpose X7R | 0402 (1005) | X7R | -55 to +125°C | 16 | 12 nF | ±5% | 1.0 ± 0.05 | 0.5 ± 0.05 | 0.5 ± 0.05 | 0.15~0.35 | 0.3 |  |  |  | 3.5% | 10 GΩ | 200% | IEC-60384 | Reflow | No | 1 KHz, 1 Vrms | Paper/PE Tape Reel 13 inch | 50,000 | 0.00140 g | Ni-Sn | https://www.yageo.com/en/Chart/Download/pdf/CC0402JPX7R7BB123 | https://www.yageo.com/upload/media/product/productsearch/datasheet/mlcc/UPY-GPHC_X7R_6.3V-to-250V_24.pdf
CC0402JPX7R7BB153 | 0402_105_055_055_035_035.STEP |  | General Purpose | CC X7R | General purpose X7R | 0402 (1005) | X7R | -55 to +125°C | 16 | 15 nF | ±5% | 1.0 ± 0.05 | 0.5 ± 0.05 | 0.5 ± 0.05 | 0.15~0.35 | 0.3 |  |  |  | 3.5% | 10 GΩ | 200% | IEC-60384 | Reflow | No | 1 KHz, 1 Vrms | Paper/PE Tape Reel 13 inch | 50,000 | 0.00140 g | Ni-Sn | https://www.yageo.com/en/Chart/Download/pdf/CC0402JPX7R7BB153 | https://www.yageo.com/upload/media/product/productsearch/datasheet/mlcc/UPY-GPHC_X7R_6.3V-to-250V_24.pdf
CC0402JPX7R8BB103 | 0402_105_055_055_035_035.STEP |  | General Purpose | CC X7R | General purpose X7R | 0402 (1005) | X7R | -55 to +125°C | 25 | 10 nF | ±5% | 1.0 ± 0.05 | 0.5 ± 0.05 | 0.5 ± 0.05 | 0.15~0.35 | 0.3 |  |  |  | 2.5% | 10 GΩ | 200% | IEC-60384 | Reflow | No | 1 KHz, 1 Vrms | Paper/PE Tape Reel 13 inch | 50,000 | 0.00140 g | Ni-Sn | https://www.yageo.com/en/Chart/Download/pdf/CC0402JPX7R8BB103 | https://www.yageo.com/upload/media/product/productsearch/datasheet/mlcc/UPY-GPHC_X7R_6.3V-to-250V_24.pdf | 5C | 16,000 V (AD) to < 25,000 V (AD)
CC0402JPX7R9BB102 | 0402_105_055_055_035_035.STEP |  | General Purpose | CC X7R | General purpose X7R | 0402 (1005) | X7R | -55 to +125°C | 50 | 1 nF | ±5% | 1.0 ± 0.05 | 0.5 ± 0.05 | 0.5 ± 0.05 | 0.15~0.35 | 0.3 |  |  |  | 2.5% | 10 GΩ | 200% | IEC-60384 | Reflow | No | 1 KHz, 1 Vrms | Paper/PE Tape Reel 13 inch | 50,000 | 0.00140 g | Ni-Sn | https://www.yageo.com/en/Chart/Download/pdf/CC0402JPX7R9BB102 | https://www.yageo.com/upload/media/product/productsearch/datasheet/mlcc/UPY-GPHC_X7R_6.3V-to-250V_24.pdf
CC0402JPX7R9BB103 | 0402_105_055_055_035_035.STEP |  | General Purpose | CC X7R | General purpose X7R | 0402 (1005) | X7R | -55 to +125°C | 50 | 10 nF | ±5% | 1.0 ± 0.05 | 0.5 ± 0.05 | 0.5 ± 0.05 | 0.15~0.35 | 0.3 |  |  |  | 2.5% | 10 GΩ | 200% | IEC-60384 | Reflow | No | 1 KHz, 1 Vrms | Paper/PE Tape Reel 13 inch | 50,000 | 0.00140 g | Ni-Sn | https://www.yageo.com/en/Chart/Download/pdf/CC0402JPX7R9BB103 | https://www.yageo.com/upload/media/product/productsearch/datasheet/mlcc/UPY-GPHC_X7R_6.3V-to-250V_24.pdf
CC0402JPX7R9BB104 | 0402_105_055_055_035_035.STEP |  | General Purpose | CC X7R | General purpose X7R | 0402 (1005) | X7R | -55 to +125°C | 50 | 100 nF | ±5% | 1.0 ± 0.05 | 0.5 ± 0.05 | 0.5 ± 0.05 | 0.15~0.35 | 0.3 |  |  |  | 10% | 1.0 GΩ | 150% | IEC-60384 | Reflow | No | 1 KHz, 1 Vrms | Paper/PE Tape Reel 13 inch | 50,000 | 0.00140 g | Ni-Sn | https://www.yageo.com/en/Chart/Download/pdf/CC0402JPX7R9BB104 | https://www.yageo.com/upload/media/product/productsearch/datasheet/mlcc/UPY-GPHC_X7R_6.3V-to-250V_24.pdf
CC0402JPX7R9BB122 | 0402_105_055_055_035_035.STEP |  | General Purpose | CC X7R | General purpose X7R | 0402 (1005) | X7R | -55 to +125°C | 50 | 1.2 nF | ±5% | 1.0 ± 0.05 | 0.5 ± 0.05 | 0.5 ± 0.05 | 0.15~0.35 | 0.3 |  |  |  | 2.5% | 10 GΩ | 200% | IEC-60384 | Reflow | No | 1 KHz, 1 Vrms | Paper/PE Tape Reel 13 inch | 50,000 | 0.00140 g | Ni-Sn | https://www.yageo.com/en/Chart/Download/pdf/CC0402JPX7R9BB122 | https://www.yageo.com/upload/media/product/productsearch/datasheet/mlcc/UPY-GPHC_X7R_6.3V-to-250V_24.pdf
CC0402JPX7R9BB152 | 0402_105_055_055_035_035.STEP |  | General Purpose | CC X7R | General purpose X7R | 0402 (1005) | X7R | -55 to +125°C | 50 | 1.5 nF | ±5% | 1.0 ± 0.05 | 0.5 ± 0.05 | 0.5 ± 0.05 | 0.15~0.35 | 0.3 |  |  |  | 2.5% | 10 GΩ | 200% | IEC-60384 | Reflow | No | 1 KHz, 1 Vrms | Paper/PE Tape Reel 13 inch | 50,000 | 0.00140 g | Ni-Sn | https://www.yageo.com/en/Chart/Download/pdf/CC0402JPX7R9BB152 | https://www.yageo.com/upload/media/product/productsearch/datasheet/mlcc/UPY-GPHC_X7R_6.3V-to-250V_24.pdf
CC0402JPX7R9BB181 | 0402_105_055_055_035_035.STEP |  | General Purpose | CC X7R | General purpose X7R | 0402 (1005) | X7R | -55 to +125°C | 50 | 180 pF | ±5% | 1.0 ± 0.05 | 0.5 ± 0.05 | 0.5 ± 0.05 | 0.15~0.35 | 0.3 |  |  |  | 2.5% | 10 GΩ | 200% | IEC-60384 | Reflow | No | 1 KHz, 1 Vrms | Paper/PE Tape Reel 13 inch | 50,000 | 0.00140 g | Ni-Sn | https://www.yageo.com/en/Chart/Download/pdf/CC0402JPX7R9BB181 | https://www.yageo.com/upload/media/product/productsearch/datasheet/mlcc/UPY-GPHC_X7R_6.3V-to-250V_24.pdf
CC0402JPX7R9BB221 | 0402_105_055_055_035_035.STEP |  | General Purpose | CC X7R | General purpose X7R | 0402 (1005) | X7R | -55 to +125°C | 50 | 220 pF | ±5% | 1.0 ± 0.05 | 0.5 ± 0.05 | 0.5 ± 0.05 | 0.15~0.35 | 0.3 |  |  |  | 2.5% | 10 GΩ | 200% | IEC-60384 | Reflow | No | 1 KHz, 1 Vrms | Paper/PE Tape Reel 13 inch | 50,000 | 0.00140 g | Ni-Sn | https://www.yageo.com/en/Chart/Download/pdf/CC0402JPX7R9BB221 | https://www.yageo.com/upload/media/product/productsearch/datasheet/mlcc/UPY-GPHC_X7R_6.3V-to-250V_24.pdf
CC0402JPX7R9BB222 | 0402_105_055_055_035_035.STEP |  | General Purpose | CC X7R | General purpose X7R | 0402 (1005) | X7R | -55 to +125°C | 50 | 2.2 nF | ±5% | 1.0 ± 0.05 | 0.5 ± 0.05 | 0.5 ± 0.05 | 0.15~0.35 | 0.3 |  |  |  | 2.5% | 10 GΩ | 200% | IEC-60384 | Reflow | No | 1 KHz, 1 Vrms | Paper/PE Tape Reel 13 inch | 50,000 | 0.00140 g | Ni-Sn | https://www.yageo.com/en/Chart/Download/pdf/CC0402JPX7R9BB222 | https://www.yageo.com/upload/media/product/productsearch/datasheet/mlcc/UPY-GPHC_X7R_6.3V-to-250V_24.pdf
CC0402JPX7R9BB223 | 0402_105_055_055_035_035.STEP |  | General Purpose | CC X7R | General purpose X7R | 0402 (1005) | X7R | -55 to +125°C | 50 | 22 nF | ±5% | 1.0 ± 0.05 | 0.5 ± 0.05 | 0.5 ± 0.05 | 0.15~0.35 | 0.3 |  |  |  | 3.5% | 10 GΩ | 200% | IEC-60384 | Reflow | No | 1 KHz, 1 Vrms | Paper/PE Tape Reel 13 inch | 50,000 | 0.00140 g | Ni-Sn | https://www.yageo.com/en/Chart/Download/pdf/CC0402JPX7R9BB223 | https://www.yageo.com/upload/media/product/productsearch/datasheet/mlcc/UPY-GPHC_X7R_6.3V-to-250V_24.pdf
CC0402JPX7R9BB272 | 0402_105_055_055_035_035.STEP |  | General Purpose | CC X7R | General purpose X7R | 0402 (1005) | X7R | -55 to +125°C | 50 | 2.7 nF | ±5% | 1.0 ± 0.05 | 0.5 ± 0.05 | 0.5 ± 0.05 | 0.15~0.35 | 0.3 |  |  |  | 2.5% | 10 GΩ | 200% | IEC-60384 | Reflow | No | 1 KHz, 1 Vrms | Paper/PE Tape Reel 13 inch | 50,000 | 0.00140 g | Ni-Sn | https://www.yageo.com/en/Chart/Download/pdf/CC0402JPX7R9BB272 | https://www.yageo.com/upload/media/product/productsearch/datasheet/mlcc/UPY-GPHC_X7R_6.3V-to-250V_24.pdf
CC0402JPX7R9BB331 | 0402_105_055_055_035_035.STEP |  | General Purpose | CC X7R | General purpose X7R | 0402 (1005) | X7R | -55 to +125°C | 50 | 330 pF | ±5% | 1.0 ± 0.05 | 0.5 ± 0.05 | 0.5 ± 0.05 | 0.15~0.35 | 0.3 |  |  |  | 2.5% | 10 GΩ | 200% | IEC-60384 | Reflow | No | 1 KHz, 1 Vrms | Paper/PE Tape Reel 13 inch | 50,000 | 0.00140 g | Ni-Sn | https://www.yageo.com/en/Chart/Download/pdf/CC0402JPX7R9BB331 | https://www.yageo.com/upload/media/product/productsearch/datasheet/mlcc/UPY-GPHC_X7R_6.3V-to-250V_24.pdf
CC0402JPX7R9BB332 | 0402_105_055_055_035_035.STEP |  | General Purpose | CC X7R | General purpose X7R | 0402 (1005) | X7R | -55 to +125°C | 50 | 3.3 nF | ±5% | 1.0 ± 0.05 | 0.5 ± 0.05 | 0.5 ± 0.05 | 0.15~0.35 | 0.3 |  |  |  | 2.5% | 10 GΩ | 200% | IEC-60384 | Reflow | No | 1 KHz, 1 Vrms | Paper/PE Tape Reel 13 inch | 50,000 | 0.00140 g | Ni-Sn | https://www.yageo.com/en/Chart/Download/pdf/CC0402JPX7R9BB332 | https://www.yageo.com/upload/media/product/productsearch/datasheet/mlcc/UPY-GPHC_X7R_6.3V-to-250V_24.pdf
CC0402JPX7R9BB391 | 0402_105_055_055_035_035.STEP |  | General Purpose | CC X7R | General purpose X7R | 0402 (1005) | X7R | -55 to +125°C | 50 | 390 pF | ±5% | 1.0 ± 0.05 | 0.5 ± 0.05 | 0.5 ± 0.05 | 0.15~0.35 | 0.3 |  |  |  | 2.5% | 10 GΩ | 200% | IEC-60384 | Reflow | No | 1 KHz, 1 Vrms | Paper/PE Tape Reel 13 inch | 50,000 | 0.00140 g | Ni-Sn | https://www.yageo.com/en/Chart/Download/pdf/CC0402JPX7R9BB391 | https://www.yageo.com/upload/media/product/productsearch/datasheet/mlcc/UPY-GPHC_X7R_6.3V-to-250V_24.pdf
CC0402JPX7R9BB392 | 0402_105_055_055_035_035.STEP |  | General Purpose | CC X7R | General purpose X7R | 0402 (1005) | X7R | -55 to +125°C | 50 | 3.9 nF | ±5% | 1.0 ± 0.05 | 0.5 ± 0.05 | 0.5 ± 0.05 | 0.15~0.35 | 0.3 |  |  |  | 2.5% | 10 GΩ | 200% | IEC-60384 | Reflow | No | 1 KHz, 1 Vrms | Paper/PE Tape Reel 13 inch | 50,000 | 0.00140 g | Ni-Sn | https://www.yageo.com/en/Chart/Download/pdf/CC0402JPX7R9BB392 | https://www.yageo.com/upload/media/product/productsearch/datasheet/mlcc/UPY-GPHC_X7R_6.3V-to-250V_24.pdf
CC0402JPX7R9BB471 | 0402_105_055_055_035_035.STEP |  | General Purpose | CC X7R | General purpose X7R | 0402 (1005) | X7R | -55 to +125°C | 50 | 470 pF | ±5% | 1.0 ± 0.05 | 0.5 ± 0.05 | 0.5 ± 0.05 | 0.15~0.35 | 0.3 |  |  |  | 2.5% | 10 GΩ | 200% | IEC-60384 | Reflow | No | 1 KHz, 1 Vrms | Paper/PE Tape Reel 13 inch | 50,000 | 0.00140 g | Ni-Sn | https://www.yageo.com/en/Chart/Download/pdf/CC0402JPX7R9BB471 | https://www.yageo.com/upload/media/product/productsearch/datasheet/mlcc/UPY-GPHC_X7R_6.3V-to-250V_24.pdf
CC0402JPX7R9BB561 | 0402_105_055_055_035_035.STEP |  | General Purpose | CC X7R | General purpose X7R | 0402 (1005) | X7R | -55 to +125°C | 50 | 560 pF | ±5% | 1.0 ± 0.05 | 0.5 ± 0.05 | 0.5 ± 0.05 | 0.15~0.35 | 0.3 |  |  |  | 2.5% | 10 GΩ | 200% | IEC-60384 | Reflow | No | 1 KHz, 1 Vrms | Paper/PE Tape Reel 13 inch | 50,000 | 0.00140 g | Ni-Sn | https://www.yageo.com/en/Chart/Download/pdf/CC0402JPX7R9BB561 | https://www.yageo.com/upload/media/product/productsearch/datasheet/mlcc/UPY-GPHC_X7R_6.3V-to-250V_24.pdf
CC0402JPX7R9BB681 | 0402_105_055_055_035_035.STEP |  | General Purpose | CC X7R | General purpose X7R | 0402 (1005) | X7R | -55 to +125°C | 50 | 680 pF | ±5% | 1.0 ± 0.05 | 0.5 ± 0.05 | 0.5 ± 0.05 | 0.15~0.35 | 0.3 |  |  |  | 2.5% | 10 GΩ | 200% | IEC-60384 | Reflow | No | 1 KHz, 1 Vrms | Paper/PE Tape Reel 13 inch | 50,000 | 0.00140 g | Ni-Sn | https://www.yageo.com/en/Chart/Download/pdf/CC0402JPX7R9BB681 | https://www.yageo.com/upload/media/product/productsearch/datasheet/mlcc/UPY-GPHC_X7R_6.3V-to-250V_24.pdf
CC0402JPX7R9BB821 | 0402_105_055_055_035_035.STEP |  | General Purpose | CC X7R | General purpose X7R | 0402 (1005) | X7R | -55 to +125°C | 50 | 820 pF | ±5% | 1.0 ± 0.05 | 0.5 ± 0.05 | 0.5 ± 0.05 | 0.15~0.35 | 0.3 |  |  |  | 2.5% | 10 GΩ | 200% | IEC-60384 | Reflow | No | 1 KHz, 1 Vrms | Paper/PE Tape Reel 13 inch | 50,000 | 0.00140 g | Ni-Sn | https://www.yageo.com/en/Chart/Download/pdf/CC0402JPX7R9BB821 | https://www.yageo.com/upload/media/product/productsearch/datasheet/mlcc/UPY-GPHC_X7R_6.3V-to-250V_24.pdf
CC0402JRNPO0BN100 | 0402_105_055_055_035_035.STEP |  | General Purpose | CC MV | General purpose midle voltage | 0402 (1005) | NPO | -55 to +125°C | 100 | 10 pF | ±5% | 1.00 ±0.05 | 0.50 ±0.05 | 0.50 ±0.05 | 0.15~0.35 | 0.3 |  |  |  | 0.17% | 10.0 GΩ | 200% | IEC-60384 | Reflow | No | 1 MHz, 1 Vrms | Paper/PE Tape Reel 7 inch | 10,000 | 0.00140 g | Ni-Sn | https://www.yageo.com/en/Chart/Download/pdf/CC0402JRNPO0BN100
CC0402JRNPO0BN101 | 0402_105_055_055_035_035.STEP |  | General Purpose | CC MV | General purpose midle voltage | 0402 (1005) | NPO | -55 to +125°C | 100 | 100 pF | ±5% | 1.00 ±0.05 | 0.50 ±0.05 | 0.50 ±0.05 | 0.15~0.35 | 0.3 |  |  |  | 0.10% | 10.0 GΩ | 200% | IEC-60384 | Reflow | No | 1 MHz, 1 Vrms | Paper/PE Tape Reel 7 inch | 10,000 | 0.00140 g | Ni-Sn | https://www.yageo.com/en/Chart/Download/pdf/CC0402JRNPO0BN101
CC0402JRNPO0BN102 | 0402_105_055_055_035_035.STEP |  | General Purpose | CC MV | General purpose midle voltage | 0402 (1005) | NPO | -55 to +125°C | 100 | 1 nF | ±5% | 1.00 ±0.05 | 0.50 ±0.05 | 0.50 ±0.05 | 0.15~0.35 | 0.3 |  |  |  | 0.10% | 10.0 GΩ | 200% | IEC-60384 | Reflow | No | 1 MHz, 1 Vrms | Paper/PE Tape Reel 7 inch | 10,000 | 0.00140 g | Ni-Sn | https://www.yageo.com/en/Chart/Download/pdf/CC0402JRNPO0BN102
CC0402JRNPO0BN120 | 0402_105_055_055_035_035.STEP |  | General Purpose | CC MV | General purpose midle voltage | 0402 (1005) | NPO | -55 to +125°C | 100 | 12 pF | ±5% | 1.00 ±0.05 | 0.50 ±0.05 | 0.50 ±0.05 | 0.15~0.35 | 0.3 |  |  |  | 0.16% | 10.0 GΩ | 200% | IEC-60384 | Reflow | No | 1 MHz, 1 Vrms | Paper/PE Tape Reel 7 inch | 10,000 | 0.00140 g | Ni-Sn | https://www.yageo.com/en/Chart/Download/pdf/CC0402JRNPO0BN120
CC0402JRNPO0BN121 | 0402_105_055_055_035_035.STEP |  | General Purpose | CC MV | General purpose midle voltage | 0402 (1005) | NPO | -55 to +125°C | 100 | 120 pF | ±5% | 1.00 ±0.05 | 0.50 ±0.05 | 0.50 ±0.05 | 0.15~0.35 | 0.3 |  |  |  | 0.10% | 10.0 GΩ | 200% | IEC-60384 | Reflow | No | 1 MHz, 1 Vrms | Paper/PE Tape Reel 7 inch | 10,000 | 0.00140 g | Ni-Sn | https://www.yageo.com/en/Chart/Download/pdf/CC0402JRNPO0BN121
CC0402JRNPO0BN150 | 0402_105_055_055_035_035.STEP |  | General Purpose | CC MV | General purpose midle voltage | 0402 (1005) | NPO | -55 to +125°C | 100 | 15 pF | ±5% | 1.00 ±0.05 | 0.50 ±0.05 | 0.50 ±0.05 | 0.15~0.35 | 0.3 |  |  |  | 0.14% | 10.0 GΩ | 200% | IEC-60384 | Reflow | No | 1 MHz, 1 Vrms | Paper/PE Tape Reel 7 inch | 10,000 | 0.00140 g | Ni-Sn | https://www.yageo.com/en/Chart/Download/pdf/CC0402JRNPO0BN150
CC0402JRNPO0BN151 | 0402_105_055_055_035_035.STEP |  | General Purpose | CC MV | General purpose midle voltage | 0402 (1005) | NPO | -55 to +125°C | 100 | 150 pF | ±5% | 1.00 ±0.05 | 0.50 ±0.05 | 0.50 ±0.05 | 0.15~0.35 | 0.3 |  |  |  | 0.10% | 10.0 GΩ | 200% | IEC-60384 | Reflow | No | 1 MHz, 1 Vrms | Paper/PE Tape Reel 7 inch | 10,000 | 0.00140 g | Ni-Sn | https://www.yageo.com/en/Chart/Download/pdf/CC0402JRNPO0BN151
CC0402JRNPO0BN180 | 0402_105_055_055_035_035.STEP |  | General Purpose | CC MV | General purpose midle voltage | 0402 (1005) | NPO | -55 to +125°C | 100 | 18 pF | ±5% | 1.00 ±0.05 | 0.50 ±0.05 | 0.50 ±0.05 | 0.15~0.35 | 0.3 |  |  |  | 0.13% | 10.0 GΩ | 200% | IEC-60384 | Reflow | No | 1 MHz, 1 Vrms | Paper/PE Tape Reel 7 inch | 10,000 | 0.00140 g | Ni-Sn | https://www.yageo.com/en/Chart/Download/pdf/CC0402JRNPO0BN180
CC0402JRNPO0BN181 | 0402_105_055_055_035_035.STEP |  | General Purpose | CC MV | General purpose midle voltage | 0402 (1005) | NPO | -55 to +125°C | 100 | 180 pF | ±5% | 1.00 ±0.05 | 0.50 ±0.05 | 0.50 ±0.05 | 0.15~0.35 | 0.3 |  |  |  | 0.10% | 10.0 GΩ | 200% | IEC-60384 | Reflow | No | 1 MHz, 1 Vrms | Paper/PE Tape Reel 7 inch | 10,000 | 0.00140 g | Ni-Sn | https://www.yageo.com/en/Chart/Download/pdf/CC0402JRNPO0BN181
CC0402JRNPO0BN220 | 0402_105_055_055_035_035.STEP |  | General Purpose | CC MV | General purpose midle voltage | 0402 (1005) | NPO | -55 to +125°C | 100 | 22 pF | ±5% | 1.00 ±0.05 | 0.50 ±0.05 | 0.50 ±0.05 | 0.15~0.35 | 0.3 |  |  |  | 0.12% | 10.0 GΩ | 200% | IEC-60384 | Reflow | No | 1 MHz, 1 Vrms | Paper/PE Tape Reel 7 inch | 10,000 | 0.00140 g | Ni-Sn | https://www.yageo.com/en/Chart/Download/pdf/CC0402JRNPO0BN220
CC0402JRNPO0BN221 | 0402_105_055_055_035_035.STEP |  | General Purpose | CC MV | General purpose midle voltage | 0402 (1005) | NPO | -55 to +125°C | 100 | 220 pF | ±5% | 1.00 ±0.05 | 0.50 ±0.05 | 0.50 ±0.05 | 0.15~0.35 | 0.3 |  |  |  | 0.10% | 10.0 GΩ | 200% | IEC-60384 | Reflow | No | 1 MHz, 1 Vrms | Paper/PE Tape Reel 7 inch | 10,000 | 0.00140 g | Ni-Sn | https://www.yageo.com/en/Chart/Download/pdf/CC0402JRNPO0BN221
CC0402JRNPO0BN270 | 0402_105_055_055_035_035.STEP |  | General Purpose | CC MV | General purpose midle voltage | 0402 (1005) | NPO | -55 to +125°C | 100 | 27 pF | ±5% | 1.00 ±0.05 | 0.50 ±0.05 | 0.50 ±0.05 | 0.15~0.35 | 0.3 |  |  |  | 0.11% | 10.0 GΩ | 200% | IEC-60384 | Reflow | No | 1 MHz, 1 Vrms | Paper/PE Tape Reel 7 inch | 10,000 | 0.00140 g | Ni-Sn | https://www.yageo.com/en/Chart/Download/pdf/CC0402JRNPO0BN270
CC0402JRNPO0BN271 | 0402_105_055_055_035_035.STEP |  | General Purpose | CC MV | General purpose midle voltage | 0402 (1005) | NPO | -55 to +125°C | 100 | 270 pF | ±5% | 1.00 ±0.05 | 0.50 ±0.05 | 0.50 ±0.05 | 0.15~0.35 | 0.3 |  |  |  | 0.10% | 10.0 GΩ | 200% | IEC-60384 | Reflow | No | 1 MHz, 1 Vrms | Paper/PE Tape Reel 7 inch | 10,000 | 0.00140 g | Ni-Sn | https://www.yageo.com/en/Chart/Download/pdf/CC0402JRNPO0BN271
CC0402JRNPO0BN330 | 0402_105_055_055_035_035.STEP |  | General Purpose | CC MV | General purpose midle voltage | 0402 (1005) | NPO | -55 to +125°C | 100 | 33 pF | ±5% | 1.00 ±0.05 | 0.50 ±0.05 | 0.50 ±0.05 | 0.15~0.35 | 0.3 |  |  |  | 0.10% | 10.0 GΩ | 200% | IEC-60384 | Reflow | No | 1 MHz, 1 Vrms | Paper/PE Tape Reel 7 inch | 10,000 | 0.00140 g | Ni-Sn | https://www.yageo.com/en/Chart/Download/pdf/CC0402JRNPO0BN330
CC0402JRNPO0BN331 | 0402_105_055_055_035_035.STEP |  | General Purpose | CC MV | General purpose midle voltage | 0402 (1005) | NPO | -55 to +125°C | 100 | 330 pF | ±5% | 1.00 ±0.05 | 0.50 ±0.05 | 0.50 ±0.05 | 0.15~0.35 | 0.3 |  |  |  | 0.10% | 10.0 GΩ | 200% | IEC-60384 | Reflow | No | 1 MHz, 1 Vrms | Paper/PE Tape Reel 7 inch | 10,000 | 0.00140 g | Ni-Sn | https://www.yageo.com/en/Chart/Download/pdf/CC0402JRNPO0BN331
CC0402JRNPO0BN390 | 0402_105_055_055_035_035.STEP |  | General Purpose | CC MV | General purpose midle voltage | 0402 (1005) | NPO | -55 to +125°C | 100 | 39 pF | ±5% | 1.00 ±0.05 | 0.50 ±0.05 | 0.50 ±0.05 | 0.15~0.35 | 0.3 |  |  |  | 0.10% | 10.0 GΩ | 200% | IEC-60384 | Reflow | No | 1 MHz, 1 Vrms | Paper/PE Tape Reel 7 inch | 10,000 | 0.00140 g | Ni-Sn | https://www.yageo.com/en/Chart/Download/pdf/CC0402JRNPO0BN390
CC0402JRNPO0BN391 | 0402_105_055_055_035_035.STEP |  | General Purpose | CC MV | General purpose midle voltage | 0402 (1005) | NPO | -55 to +125°C | 100 | 390 pF | ±5% | 1.00 ±0.05 | 0.50 ±0.05 | 0.50 ±0.05 | 0.15~0.35 | 0.3 |  |  |  | 0.10% | 10.0 GΩ | 200% | IEC-60384 | Reflow | No | 1 MHz, 1 Vrms | Paper/PE Tape Reel 7 inch | 10,000 | 0.00140 g | Ni-Sn | https://www.yageo.com/en/Chart/Download/pdf/CC0402JRNPO0BN391
CC0402JRNPO0BN3R9 |  |  | General Purpose | CC MV | General purpose midle voltage | 0402 (1005) | NPO |  | 100 | 3.9 pF | ±5% |  |  | 0.55 | [12 empty] | Paper/PE Tape Reel 7 inch |  |  | Ni-Sn | https://www.yageo.com/en/Chart/Download/pdf/CC0402JRNPO0BN3R9 | https://www.yageo.com/upload/media/product/productsearch/datasheet/mlcc/UPY-NP0X7R_MV_100-to-630V_24.pdf
CC0402JRNPO0BN470 | 0402_105_055_055_035_035.STEP |  | General Purpose | CC MV | General purpose midle voltage | 0402 (1005) | NPO | -55 to +125°C | 100 | 47 pF | ±5% | 1.00 ±0.05 | 0.50 ±0.05 | 0.50 ±0.05 | 0.15~0.35 | 0.3 |  |  |  | 0.10% | 10.0 GΩ | 200% | IEC-60384 | Reflow | No | 1 MHz, 1 Vrms | Paper/PE Tape Reel 7 inch | 10,000 | 0.00140 g | Ni-Sn | https://www.yageo.com/en/Chart/Download/pdf/CC0402JRNPO0BN470
CC0402JRNPO0BN471 | 0402_105_055_055_035_035.STEP |  | General Purpose | CC MV | General purpose midle voltage | 0402 (1005) | NPO | -55 to +125°C | 100 | 470 pF | ±5% | 1.00 ±0.05 | 0.50 ±0.05 | 0.50 ±0.05 | 0.15~0.35 | 0.3 |  |  |  | 0.10% | 10.0 GΩ | 200% | IEC-60384 | Reflow | No | 1 MHz, 1 Vrms | Paper/PE Tape Reel 7 inch | 10,000 | 0.00140 g | Ni-Sn | https://www.yageo.com/en/Chart/Download/pdf/CC0402JRNPO0BN471
CC0402JRNPO0BN560 | 0402_105_055_055_035_035.STEP |  | General Purpose | CC MV | General purpose midle voltage | 0402 (1005) | NPO | -55 to +125°C | 100 | 56 pF | ±5% | 1.00 ±0.05 | 0.50 ±0.05 | 0.50 ±0.05 | 0.15~0.35 | 0.3 |  |  |  | 0.10% | 10.0 GΩ | 200% | IEC-60384 | Reflow | No | 1 MHz, 1 Vrms | Paper/PE Tape Reel 7 inch | 10,000 | 0.00140 g | Ni-Sn | https://www.yageo.com/en/Chart/Download/pdf/CC0402JRNPO0BN560
CC0402JRNPO0BN561 | 0402_105_055_055_035_035.STEP |  | General Purpose | CC MV | General purpose midle voltage | 0402 (1005) | NPO | -55 to +125°C | 100 | 560 pF | ±5% | 1.00 ±0.05 | 0.50 ±0.05 | 0.50 ±0.05 | 0.15~0.35 | 0.3 |  |  |  | 0.10% | 10.0 GΩ | 200% | IEC-60384 | Reflow | No | 1 MHz, 1 Vrms | Paper/PE Tape Reel 7 inch | 10,000 | 0.00140 g | Ni-Sn | https://www.yageo.com/en/Chart/Download/pdf/CC0402JRNPO0BN561
CC0402JRNPO0BN680 | 0402_105_055_055_035_035.STEP |  | General Purpose | CC MV | General purpose midle voltage | 0402 (1005) | NPO | -55 to +125°C | 100 | 68 pF | ±5% | 1.00 ±0.05 | 0.50 ±0.05 | 0.50 ±0.05 | 0.15~0.35 | 0.3 |  |  |  | 0.10% | 10.0 GΩ | 200% | IEC-60384 | Reflow | No | 1 MHz, 1 Vrms | Paper/PE Tape Reel 7 inch | 10,000 | 0.00140 g | Ni-Sn | https://www.yageo.com/en/Chart/Download/pdf/CC0402JRNPO0BN680
CC0402JRNPO0BN681 | 0402_105_055_055_035_035.STEP |  | General Purpose | CC MV | General purpose midle voltage | 0402 (1005) | NPO | -55 to +125°C | 100 | 680 pF | ±5% | 1.00 ±0.05 | 0.50 ±0.05 | 0.50 ±0.05 | 0.15~0.35 | 0.3 |  |  |  | 0.10% | 10.0 GΩ | 200% | IEC-60384 | Reflow | No | 1 MHz, 1 Vrms | Paper/PE Tape Reel 7 inch | 10,000 | 0.00140 g | Ni-Sn | https://www.yageo.com/en/Chart/Download/pdf/CC0402JRNPO0BN681
CC0402JRNPO0BN820 | 0402_105_055_055_035_035.STEP |  | General Purpose | CC MV | General purpose midle voltage | 0402 (1005) | NPO | -55 to +125°C | 100 | 82 pF | ±5% | 1.00 ±0.05 | 0.50 ±0.05 | 0.50 ±0.05 | 0.15~0.35 | 0.3 |  |  |  | 0.10% | 10.0 GΩ | 200% | IEC-60384 | Reflow | No | 1 MHz, 1 Vrms | Paper/PE Tape Reel 7 inch | 10,000 | 0.00140 g | Ni-Sn | https://www.yageo.com/en/Chart/Download/pdf/CC0402JRNPO0BN820
CC0402JRNPO0BN821 | 0402_105_055_055_035_035.STEP |  | General Purpose | CC MV | General purpose midle voltage | 0402 (1005) | NPO | -55 to +125°C | 100 | 820 pF | ±5% | 1.00 ±0.05 | 0.50 ±0.05 | 0.50 ±0.05 | 0.15~0.35 | 0.3 |  |  |  | 0.10% | 10.0 GΩ | 200% | IEC-60384 | Reflow | No | 1 MHz, 1 Vrms | Paper/PE Tape Reel 7 inch | 10,000 | 0.00140 g | Ni-Sn | https://www.yageo.com/en/Chart/Download/pdf/CC0402JRNPO0BN821
CC0402JRNPO6BN102 | 0402_105_055_055_035_035.STEP |  | General Purpose | CC NPO | General purpose NPO | 0402 (1005) | NPO | -55 to +125°C | 10 | 1 nF | ±5% | 1.00 ±0.05 | 0.50 ±0.05 | 0.50 ±0.05 | 0.15~0.35 | 0.3 |  |  |  | 0.10% | 10.0 GΩ | 200% | IEC-60384 | Reflow | No | 1 MHz, 1 Vrms | Paper/PE Tape Reel 7 inch | 10,000 | 0.00140 g | Ni-Sn | https://www.yageo.com/en/Chart/Download/pdf/CC0402JRNPO6BN102 | https://www.yageo.com/upload/media/product/productsearch/datasheet/mlcc/UPY-GP_NP0_16V-to-250V_19.pdf