## MLCC
Part Number | 3D Model(STEP) | Status | Application | Series | Series Description | Size | TCC | Temp. Range | Voltage (V) | Capacitance | Tolerance | L (mm) | W (mm) | Thickness (max.)(mm) | L2/L3 | L4 | A | B | P | D.F.(Max) | I.R (Min) | Endurance (% RV) | Test Method | SolderingMethod | AEC-Q200 | CapMeasurementCondition | Packing | SPQ (Pcs) | UnitWeight(typ) | Termination | spec sheet link | Datasheet | ESD_Level | ESD_Max_Voltage
CC0402MRX7R9BB471 | 0402_105_055_055_035_035.STEP |  | General Purpose | CC X7R | General purpose X7R | 0402 (1005) | X7R | -55 to +125°C | 50 | 470 pF | ±20% | 1.0 ± 0.05 | 0.5 ± 0.05 | 0.5 ± 0.05 | 0.15~0.35 | 0.3 |  |  |  | 2.5% | 10 GΩ | 200% | IEC-60384 | Reflow | No | 1 KHz, 1 Vrms | Paper/PE Tape Reel 7 inch | 10,000 | 0.00140 g | Ni-Sn | https://www.yageo.com/en/Chart/Download/pdf/CC0402MRX7R9BB471 | https://www.yageo.com/upload/media/product/productsearch/datasheet/mlcc/UPY-GPHC_X7R_6.3V-to-250V_24.pdf
CC0402MRY5V6BB104 | 0402_105_055_055_035_035.STEP |  | General Purpose | CC Y5V | General purpose Y5V | 0402 (1005) | Y5V | -30 to +85°C | 10 | 100 nF | ±20% | 1.00 ±0.05 | 0.50 ±0.05 | 0.50 ±0.05 | 0.15~0.35 | 0.3 |  |  |  | 12.50% | 10.0 GΩ | 200% | IEC-60384 | Reflow | No | 1 KHz, 1 Vrms | Paper/PE Tape Reel 7 inch | 10,000 | 0.00160 g | Ni-Sn | https://www.yageo.com/en/Chart/Download/pdf/CC0402MRY5V6BB104 | https://www.yageo.com/upload/media/product/productsearch/datasheet/mlcc/UPY-GPHC_Y5V_6.3V-to-50V_14.pdf
CC0402MRY5V6BB105 | 0402_105_055_055_035_035.STEP |  | General Purpose | CC Y5V | General purpose Y5V | 0402 (1005) | Y5V | -30 to +85°C | 10 | 1 uF | ±20% | 1.00 ±0.05 | 0.50 ±0.05 | 0.50 ±0.05 | 0.15~0.35 | 0.3 |  |  |  | 15.00% | 10.0 GΩ | 150% | IEC-60384 | Reflow | No | 1 KHz, 1 Vrms | Paper/PE Tape Reel 7 inch | 10,000 | 0.00160 g | Ni-Sn | https://www.yageo.com/en/Chart/Download/pdf/CC0402MRY5V6BB105 | https://www.yageo.com/upload/media/product/productsearch/datasheet/mlcc/UPY-GPHC_Y5V_6.3V-to-50V_14.pdf
CC0402MRY5V6BB224 | 0402_105_055_055_035_035.STEP |  | General Purpose | CC Y5V | General purpose Y5V | 0402 (1005) | Y5V | -30 to +85°C | 10 | 220 nF | ±20% | 1.00 ±0.05 | 0.50 ±0.05 | 0.50 ±0.05 | 0.15~0.35 | 0.3 |  |  |  | 12.50% | 10.0 GΩ | 200% | IEC-60384 | Reflow | No | 1 KHz, 1 Vrms | Paper/PE Tape Reel 7 inch | 10,000 | 0.00160 g | Ni-Sn | https://www.yageo.com/en/Chart/Download/pdf/CC0402MRY5V6BB224 | https://www.yageo.com/upload/media/product/productsearch/datasheet/mlcc/UPY-GPHC_Y5V_6.3V-to-50V_14.pdf
CC0402MRY5V6BB473 | 0402_105_055_055_035_035.STEP |  | General Purpose | CC Y5V | General purpose Y5V | 0402 (1005) | Y5V | -30 to +85°C | 10 | 47 nF | ±20% | 1.00 ±0.05 | 0.50 ±0.05 | 0.50 ±0.05 | 0.15~0.35 | 0.3 |  |  |  | 12.50% | 10.0 GΩ | 200% | IEC-60384 | Reflow | No | 1 KHz, 1 Vrms | Paper/PE Tape Reel 7 inch | 10,000 | 0.00160 g | Ni-Sn | https://www.yageo.com/en/Chart/Download/pdf/CC0402MRY5V6BB473 | https://www.yageo.com/upload/media/product/productsearch/datasheet/mlcc/UPY-GPHC_Y5V_6.3V-to-50V_14.pdf
CC0402MRY5V6BB474 | 0402_105_055_055_035_035.STEP |  | General Purpose | CC Y5V | General purpose Y5V | 0402 (1005) | Y5V | -30 to +85°C | 10 | 470 nF | ±20% | 1.00 ±0.05 | 0.50 ±0.05 | 0.50 ±0.05 | 0.15~0.35 | 0.3 |  |  |  | 12.50% | 10.0 GΩ | 200% | IEC-60384 | Reflow | No | 1 KHz, 1 Vrms | Paper/PE Tape Reel 7 inch | 10,000 | 0.00160 g | Ni-Sn | https://www.yageo.com/en/Chart/Download/pdf/CC0402MRY5V6BB474 | https://www.yageo.com/upload/media/product/productsearch/datasheet/mlcc/UPY-GPHC_Y5V_6.3V-to-50V_14.pdf
CC0402MRY5V7BB103 | 0402_105_055_055_035_035.STEP |  | General Purpose | CC Y5V | General purpose Y5V | 0402 (1005) | Y5V | -30 to +85°C | 16 | 10 nF | ±20% | 1.00 ±0.05 | 0.50 ±0.05 | 0.50 ±0.05 | 0.15~0.35 | 0.3 |  |  |  | 12.50% | 10.0 GΩ | 200% | IEC-60384 | Reflow | No | 1 KHz, 1 Vrms | Paper/PE Tape Reel 7 inch | 10,000 | 0.00160 g | Ni-Sn | https://www.yageo.com/en/Chart/Download/pdf/CC0402MRY5V7BB103 | https://www.yageo.com/upload/media/product/productsearch/datasheet/mlcc/UPY-GPHC_Y5V_6.3V-to-50V_14.pdf
CC0402MRY5V7BB104 | 0402_105_055_055_035_035.STEP |  | General Purpose | CC Y5V | General purpose Y5V | 0402 (1005) | Y5V | -30 to +85°C | 16 | 100 nF | ±20% | 1.00 ±0.05 | 0.50 ±0.05 | 0.50 ±0.05 | 0.15~0.35 | 0.3 |  |  |  | 12.50% | 10.0 GΩ | 200% | IEC-60384 | Reflow | No | 1 KHz, 1 Vrms | Paper/PE Tape Reel 7 inch | 10,000 | 0.00160 g | Ni-Sn | https://www.yageo.com/en/Chart/Download/pdf/CC0402MRY5V7BB104 | https://www.yageo.com/upload/media/product/productsearch/datasheet/mlcc/UPY-GPHC_Y5V_6.3V-to-50V_14.pdf
CC0402MRY5V7BB153 | 0402_105_055_055_035_035.STEP |  | General Purpose | CC Y5V | General purpose Y5V | 0402 (1005) | Y5V | -30 to +85°C | 16 | 15 nF | ±20% | 1.00 ±0.05 | 0.50 ±0.05 | 0.50 ±0.05 | 0.15~0.35 | 0.3 |  |  |  | 12.50% | 10.0 GΩ | 200% | IEC-60384 | Reflow | No | 1 KHz, 1 Vrms | Paper/PE Tape Reel 7 inch | 10,000 | 0.00160 g | Ni-Sn | https://www.yageo.com/en/Chart/Download/pdf/CC0402MRY5V7BB153 | https://www.yageo.com/upload/media/product/productsearch/datasheet/mlcc/UPY-GPHC_Y5V_6.3V-to-50V_14.pdf
CC0402MRY5V7BB223 | 0402_105_055_055_035_035.STEP |  | General Purpose | CC Y5V | General purpose Y5V | 0402 (1005) | Y5V | -30 to +85°C | 16 | 22 nF | ±20% | 1.00 ±0.05 | 0.50 ±0.05 | 0.50 ±0.05 | 0.15~0.35 | 0.3 |  |  |  | 12.50% | 10.0 GΩ | 200% | IEC-60384 | Reflow | No | 1 KHz, 1 Vrms | Paper/PE Tape Reel 7 inch | 10,000 | 0.00160 g | Ni-Sn | https://www.yageo.com/en/Chart/Download/pdf/CC0402MRY5V7BB223 | https://www.yageo.com/upload/media/product/productsearch/datasheet/mlcc/UPY-GPHC_Y5V_6.3V-to-50V_14.pdf
CC0402MRY5V7BB224 | 0402_105_055_055_035_035.STEP |  | General Purpose | CC Y5V | General purpose Y5V | 0402 (1005) | Y5V | -30 to +85°C | 16 | 220 nF | ±20% | 1.00 ±0.05 | 0.50 ±0.05 | 0.50 ±0.05 | 0.15~0.35 | 0.3 |  |  |  | 12.50% | 10.0 GΩ | 200% | IEC-60384 | Reflow | No | 1 KHz, 1 Vrms | Paper/PE Tape Reel 7 inch | 10,000 | 0.00160 g | Ni-Sn | https://www.yageo.com/en/Chart/Download/pdf/CC0402MRY5V7BB224 | https://www.yageo.com/upload/media/product/productsearch/datasheet/mlcc/UPY-GPHC_Y5V_6.3V-to-50V_14.pdf
CC0402MRY5V7BB333 | 0402_105_055_055_035_035.STEP |  | General Purpose | CC Y5V | General purpose Y5V | 0402 (1005) | Y5V | -30 to +85°C | 16 | 33 nF | ±20% | 1.00 ±0.05 | 0.50 ±0.05 | 0.50 ±0.05 | 0.15~0.35 | 0.3 |  |  |  | 12.50% | 10.0 GΩ | 200% | IEC-60384 | Reflow | No | 1 KHz, 1 Vrms | Paper/PE Tape Reel 7 inch | 10,000 | 0.00160 g | Ni-Sn | https://www.yageo.com/en/Chart/Download/pdf/CC0402MRY5V7BB333 | https://www.yageo.com/upload/media/product/productsearch/datasheet/mlcc/UPY-GPHC_Y5V_6.3V-to-50V_14.pdf
CC0402MRY5V7BB473 | 0402_105_055_055_035_035.STEP |  | General Purpose | CC Y5V | General purpose Y5V | 0402 (1005) | Y5V | -30 to +85°C | 16 | 47 nF | ±20% | 1.00 ±0.05 | 0.50 ±0.05 | 0.50 ±0.05 | 0.15~0.35 | 0.3 |  |  |  | 12.50% | 10.0 GΩ | 200% | IEC-60384 | Reflow | No | 1 KHz, 1 Vrms | Paper/PE Tape Reel 7 inch | 10,000 | 0.00160 g | Ni-Sn | https://www.yageo.com/en/Chart/Download/pdf/CC0402MRY5V7BB473 | https://www.yageo.com/upload/media/product/productsearch/datasheet/mlcc/UPY-GPHC_Y5V_6.3V-to-50V_14.pdf
CC0402MRY5V8BB104 | 0402_105_055_055_035_035.STEP |  | General Purpose | CC Y5V | General purpose Y5V | 0402 (1005) | Y5V | -30 to +85°C | 25 | 100 nF | ±20% | 1.00 ±0.05 | 0.50 ±0.05 | 0.50 ±0.05 | 0.15~0.35 | 0.3 |  |  |  | 9.00% | 10.0 GΩ | 200% | IEC-60384 | Reflow | No | 1 KHz, 1 Vrms | Paper/PE Tape Reel 7 inch | 10,000 | 0.00160 g | Ni-Sn | https://www.yageo.com/en/Chart/Download/pdf/CC0402MRY5V8BB104 | https://www.yageo.com/upload/media/product/productsearch/datasheet/mlcc/UPY-GPHC_Y5V_6.3V-to-50V_14.pdf
CC0402ZPY5V5BB105 | 0402_105_055_055_035_035.STEP |  | General Purpose | CC Y5V | General purpose Y5V | 0402 (1005) | Y5V | -30 to +85°C | 6.3 | 1 uF | -20~+80% | 1.00 ±0.05 | 0.50 ±0.05 | 0.50 ±0.05 | 0.15~0.35 | 0.3 |  |  |  | 15.00% | 10.0 GΩ | 150% | IEC-60384 | Reflow | No | 1 KHz, 1 Vrms | Paper/PE Tape Reel 13 inch | 50,000 | 0.00160 g | Ni-Sn | https://www.yageo.com/en/Chart/Download/pdf/CC0402ZPY5V5BB105 | https://www.yageo.com/upload/media/product/productsearch/datasheet/mlcc/UPY-GPHC_Y5V_6.3V-to-50V_14.pdf
CC0402ZPY5V6BB104 | 0402_105_055_055_035_035.STEP |  | General Purpose | CC Y5V | General purpose Y5V | 0402 (1005) | Y5V | -30 to +85°C | 10 | 100 nF | -20~+80% | 1.00 ±0.05 | 0.50 ±0.05 | 0.50 ±0.05 | 0.15~0.35 | 0.3 |  |  |  | 12.50% | 10.0 GΩ | 200% | IEC-60384 | Reflow | No | 1 KHz, 1 Vrms | Paper/PE Tape Reel 13 inch | 50,000 | 0.00160 g | Ni-Sn | https://www.yageo.com/en/Chart/Download/pdf/CC0402ZPY5V6BB104 | https://www.yageo.com/upload/media/product/productsearch/datasheet/mlcc/UPY-GPHC_Y5V_6.3V-to-50V_14.pdf
CC0402ZPY5V6BB105 | 0402_105_055_055_035_035.STEP |  | General Purpose | CC Y5V | General purpose Y5V | 0402 (1005) | Y5V | -30 to +85°C | 10 | 1 uF | -20~+80% | 1.00 ±0.05 | 0.50 ±0.05 | 0.50 ±0.05 | 0.15~0.35 | 0.3 |  |  |  | 15.00% | 10.0 GΩ | 150% | IEC-60384 | Reflow | No | 1 KHz, 1 Vrms | Paper/PE Tape Reel 13 inch | 50,000 | 0.00160 g | Ni-Sn | https://www.yageo.com/en/Chart/Download/pdf/CC0402ZPY5V6BB105 | https://www.yageo.com/upload/media/product/productsearch/datasheet/mlcc/UPY-GPHC_Y5V_6.3V-to-50V_14.pdf
CC0402ZPY5V6BB224 | 0402_105_055_055_035_035.STEP |  | General Purpose | CC Y5V | General purpose Y5V | 0402 (1005) | Y5V | -30 to +85°C | 10 | 220 nF | -20~+80% | 1.00 ±0.05 | 0.50 ±0.05 | 0.50 ±0.05 | 0.15~0.35 | 0.3 |  |  |  | 12.50% | 10.0 GΩ | 200% | IEC-60384 | Reflow | No | 1 KHz, 1 Vrms | Paper/PE Tape Reel 13 inch | 50,000 | 0.00160 g | Ni-Sn | https://www.yageo.com/en/Chart/Download/pdf/CC0402ZPY5V6BB224 | https://www.yageo.com/upload/media/product/productsearch/datasheet/mlcc/UPY-GPHC_Y5V_6.3V-to-50V_14.pdf
CC0402ZPY5V6BB334 | 0402_105_055_055_035_035.STEP |  | General Purpose | CC Y5V | General purpose Y5V | 0402 (1005) | Y5V | -30 to +85°C | 10 | 330 nF | -20~+80% | 1.00 ±0.05 | 0.50 ±0.05 | 0.50 ±0.05 | 0.15~0.35 | 0.3 |  |  |  | 12.50% | 10.0 GΩ | 200% | IEC-60384 | Reflow | No | 1 KHz, 1 Vrms | Paper/PE Tape Reel 13 inch | 50,000 | 0.00160 g | Ni-Sn | https://www.yageo.com/en/Chart/Download/pdf/CC0402ZPY5V6BB334 | https://www.yageo.com/upload/media/product/productsearch/datasheet/mlcc/UPY-GPHC_Y5V_6.3V-to-50V_14.pdf
CC0402ZPY5V6BB474 | 0402_105_055_055_035_035.STEP |  | General Purpose | CC Y5V | General purpose Y5V | 0402 (1005) | Y5V | -30 to +85°C | 10 | 470 nF | -20~+80% | 1.00 ±0.05 | 0.50 ±0.05 | 0.50 ±0.05 | 0.15~0.35 | 0.3 |  |  |  | 12.50% | 10.0 GΩ | 200% | IEC-60384 | Reflow | No | 1 KHz, 1 Vrms | Paper/PE Tape Reel 13 inch | 50,000 | 0.00160 g | Ni-Sn | https://www.yageo.com/en/Chart/Download/pdf/CC0402ZPY5V6BB474 | https://www.yageo.com/upload/media/product/productsearch/datasheet/mlcc/UPY-GPHC_Y5V_6.3V-to-50V_14.pdf
CC0402ZPY5V7BB104 | 0402_105_055_055_035_035.STEP |  | General Purpose | CC Y5V | General purpose Y5V | 0402 (1005) | Y5V | -30 to +85°C | 16 | 100 nF | -20~+80% | 1.00 ±0.05 | 0.50 ±0.05 | 0.50 ±0.05 | 0.15~0.35 | 0.3 |  |  |  | 12.50% | 10.0 GΩ | 200% | IEC-60384 | Reflow | No | 1 KHz, 1 Vrms | Paper/PE Tape Reel 13 inch | 50,000 | 0.00160 g | Ni-Sn | https://www.yageo.com/en/Chart/Download/pdf/CC0402ZPY5V7BB104 | https://www.yageo.com/upload/media/product/productsearch/datasheet/mlcc/UPY-GPHC_Y5V_6.3V-to-50V_14.pdf
CC0402ZPY5V7BB223 | 0402_105_055_055_035_035.STEP |  | General Purpose | CC Y5V | General purpose Y5V | 0402 (1005) | Y5V | -30 to +85°C | 16 | 22 nF | -20~+80% | 1.00 ±0.05 | 0.50 ±0.05 | 0.50 ±0.05 | 0.15~0.35 | 0.3 |  |  |  | 12.50% | 10.0 GΩ | 200% | IEC-60384 | Reflow | No | 1 KHz, 1 Vrms | Paper/PE Tape Reel 13 inch | 50,000 | 0.00160 g | Ni-Sn | https://www.yageo.com/en/Chart/Download/pdf/CC0402ZPY5V7BB223 | https://www.yageo.com/upload/media/product/productsearch/datasheet/mlcc/UPY-GPHC_Y5V_6.3V-to-50V_14.pdf
CC0402ZPY5V7BB224 | 0402_105_055_055_035_035.STEP |  | General Purpose | CC Y5V | General purpose Y5V | 0402 (1005) | Y5V | -30 to +85°C | 16 | 220 nF | -20~+80% | 1.00 ±0.05 | 0.50 ±0.05 | 0.50 ±0.05 | 0.15~0.35 | 0.3 |  |  |  | 12.50% | 10.0 GΩ | 200% | IEC-60384 | Reflow | No | 1 KHz, 1 Vrms | Paper/PE Tape Reel 13 inch | 50,000 | 0.00160 g | Ni-Sn | https://www.yageo.com/en/Chart/Download/pdf/CC0402ZPY5V7BB224 | https://www.yageo.com/upload/media/product/productsearch/datasheet/mlcc/UPY-GPHC_Y5V_6.3V-to-50V_14.pdf
CC0402ZPY5V7BB473 | 0402_105_055_055_035_035.STEP |  | General Purpose | CC Y5V | General purpose Y5V | 0402 (1005) | Y5V | -30 to +85°C | 16 | 47 nF | -20~+80% | 1.00 ±0.05 | 0.50 ±0.05 | 0.50 ±0.05 | 0.15~0.35 | 0.3 |  |  |  | 12.50% | 10.0 GΩ | 200% | IEC-60384 | Reflow | No | 1 KHz, 1 Vrms | Paper/PE Tape Reel 13 inch | 50,000 | 0.00160 g | Ni-Sn | https://www.yageo.com/en/Chart/Download/pdf/CC0402ZPY5V7BB473 | https://www.yageo.com/upload/media/product/productsearch/datasheet/mlcc/UPY-GPHC_Y5V_6.3V-to-50V_14.pdf
CC0402ZRY5V5BB105 | 0402_105_055_055_035_035.STEP |  | General Purpose | CC Y5V | General purpose Y5V | 0402 (1005) | Y5V | -30 to +85°C | 6.3 | 1 uF | -20~+80% | 1.00 ±0.05 | 0.50 ±0.05 | 0.50 ±0.05 | 0.15~0.35 | 0.3 |  |  |  | 15.00% | 10.0 GΩ | 150% | IEC-60384 | Reflow | No | 1 KHz, 1 Vrms | Paper/PE Tape Reel 7 inch | 10,000 | 0.00160 g | Ni-Sn | https://www.yageo.com/en/Chart/Download/pdf/CC0402ZRY5V5BB105 | https://www.yageo.com/upload/media/product/productsearch/datasheet/mlcc/UPY-GPHC_Y5V_6.3V-to-50V_14.pdf
CC0402ZRY5V5BB474 | 0402_105_055_055_035_035.STEP |  | General Purpose | CC Y5V | General purpose Y5V | 0402 (1005) | Y5V | -30 to +85°C | 6.3 | 470 nF | -20~+80% | 1.00 ±0.05 | 0.50 ±0.05 | 0.50 ±0.05 | 0.15~0.35 | 0.3 |  |  |  | 15.00% | 10.0 GΩ | 200% | IEC-60384 | Reflow | No | 1 KHz, 1 Vrms | Paper/PE Tape Reel 7 inch | 10,000 | 0.00160 g | Ni-Sn | https://www.yageo.com/en/Chart/Download/pdf/CC0402ZRY5V5BB474 | https://www.yageo.com/upload/media/product/productsearch/datasheet/mlcc/UPY-GPHC_Y5V_6.3V-to-50V_14.pdf
CC0402ZRY5V5BB684 | 0402_105_055_055_035_035.STEP |  | General Purpose | CC Y5V | General purpose Y5V | 0402 (1005) | Y5V | -30 to +85°C | 6.3 | 680 nF | -20~+80% | 1.00 ±0.05 | 0.50 ±0.05 | 0.50 ±0.05 | 0.15~0.35 | 0.3 |  |  |  | 15.00% | 10.0 GΩ | 200% | IEC-60384 | Reflow | No | 1 KHz, 1 Vrms | Paper/PE Tape Reel 7 inch | 10,000 | 0.00160 g | Ni-Sn | https://www.yageo.com/en/Chart/Download/pdf/CC0402ZRY5V5BB684 | https://www.yageo.com/upload/media/product/productsearch/datasheet/mlcc/UPY-GPHC_Y5V_6.3V-to-50V_14.pdf
CC0402ZRY5V6BB104 | 0402_105_055_055_035_035.STEP |  | General Purpose | CC Y5V | General purpose Y5V | 0402 (1005) | Y5V | -30 to +85°C | 10 | 100 nF | -20~+80% | 1.00 ±0.05 | 0.50 ±0.05 | 0.50 ±0.05 | 0.15~0.35 | 0.3 |  |  |  | 12.50% | 10.0 GΩ | 200% | IEC-60384 | Reflow | No | 1 KHz, 1 Vrms | Paper/PE Tape Reel 7 inch | 10,000 | 0.00160 g | Ni-Sn | https://www.yageo.com/en/Chart/Download/pdf/CC0402ZRY5V6BB104 | https://www.yageo.com/upload/media/product/productsearch/datasheet/mlcc/UPY-GPHC_Y5V_6.3V-to-50V_14.pdf
CC0402ZRY5V6BB105 | 0402_105_055_055_035_035.STEP |  | General Purpose | CC Y5V | General purpose Y5V | 0402 (1005) | Y5V | -30 to +85°C | 10 | 1 uF | -20~+80% | 1.00 ±0.05 | 0.50 ±0.05 | 0.50 ±0.05 | 0.15~0.35 | 0.3 |  |  |  | 15.00% | 10.0 GΩ | 150% | IEC-60384 | Reflow | No | 1 KHz, 1 Vrms | Paper/PE Tape Reel 7 inch | 10,000 | 0.00160 g | Ni-Sn | https://www.yageo.com/en/Chart/Download/pdf/CC0402ZRY5V6BB105 | https://www.yageo.com/upload/media/product/productsearch/datasheet/mlcc/UPY-GPHC_Y5V_6.3V-to-50V_14.pdf
CC0402ZRY5V6BB224 | 0402_105_055_055_035_035.STEP |  | General Purpose | CC Y5V | General purpose Y5V | 0402 (1005) | Y5V | -30 to +85°C | 10 | 220 nF | -20~+80% | 1.00 ±0.05 | 0.50 ±0.05 | 0.50 ±0.05 | 0.15~0.35 | 0.3 |  |  |  | 12.50% | 10.0 GΩ | 200% | IEC-60384 | Reflow | No | 1 KHz, 1 Vrms | Paper/PE Tape Reel 7 inch | 10,000 | 0.00160 g | Ni-Sn | https://www.yageo.com/en/Chart/Download/pdf/CC0402ZRY5V6BB224 | https://www.yageo.com/upload/media/product/productsearch/datasheet/mlcc/UPY-GPHC_Y5V_6.3V-to-50V_14.pdf
CC0402ZRY5V6BB334 | 0402_105_055_055_035_035.STEP |  | General Purpose | CC Y5V | General purpose Y5V | 0402 (1005) | Y5V | -30 to +85°C | 10 | 330 nF | -20~+80% | 1.00 ±0.05 | 0.50 ±0.05 | 0.50 ±0.05 | 0.15~0.35 | 0.3 |  |  |  | 12.50% | 10.0 GΩ | 200% | IEC-60384 | Reflow | No | 1 KHz, 1 Vrms | Paper/PE Tape Reel 7 inch | 10,000 | 0.00160 g | Ni-Sn | https://www.yageo.com/en/Chart/Download/pdf/CC0402ZRY5V6BB334 | https://www.yageo.com/upload/media/product/productsearch/datasheet/mlcc/UPY-GPHC_Y5V_6.3V-to-50V_14.pdf
CC0402ZRY5V6BB474 | 0402_105_055_055_035_035.STEP |  | General Purpose | CC Y5V | General purpose Y5V | 0402 (1005) | Y5V | -30 to +85°C | 10 | 470 nF | -20~+80% | 1.00 ±0.05 | 0.50 ±0.05 | 0.50 ±0.05 | 0.15~0.35 | 0.3 |  |  |  | 12.50% | 10.0 GΩ | 200% | IEC-60384 | Reflow | No | 1 KHz, 1 Vrms | Paper/PE Tape Reel 7 inch | 10,000 | 0.00160 g | Ni-Sn | https://www.yageo.com/en/Chart/Download/pdf/CC0402ZRY5V6BB474 | https://www.yageo.com/upload/media/product/productsearch/datasheet/mlcc/UPY-GPHC_Y5V_6.3V-to-50V_14.pdf
CC0402ZRY5V6BB684 | 0402_105_055_055_035_035.STEP |  | General Purpose | CC Y5V | General purpose Y5V | 0402 (1005) | Y5V | -30 to +85°C | 10 | 680 nF | -20~+80% | 1.00 ±0.05 | 0.50 ±0.05 | 0.50 ±0.05 | 0.15~0.35 | 0.3 |  |  |  | 15.00% | 10.0 GΩ | 200% | IEC-60384 | Reflow | No | 1 KHz, 1 Vrms | Paper/PE Tape Reel 7 inch | 10,000 | 0.00160 g | Ni-Sn | https://www.yageo.com/en/Chart/Download/pdf/CC0402ZRY5V6BB684 | https://www.yageo.com/upload/media/product/productsearch/datasheet/mlcc/UPY-GPHC_Y5V_6.3V-to-50V_14.pdf
CC0402ZRY5V7BB103 | 0402_105_055_055_035_035.STEP |  | General Purpose | CC Y5V | General purpose Y5V | 0402 (1005) | Y5V | -30 to +85°C | 16 | 10 nF | -20~+80% | 1.00 ±0.05 | 0.50 ±0.05 | 0.50 ±0.05 | 0.15~0.35 | 0.3 |  |  |  | 12.50% | 10.0 GΩ | 200% | IEC-60384 | Reflow | No | 1 KHz, 1 Vrms | Paper/PE Tape Reel 7 inch | 10,000 | 0.00160 g | Ni-Sn | https://www.yageo.com/en/Chart/Download/pdf/CC0402ZRY5V7BB103 | https://www.yageo.com/upload/media/product/productsearch/datasheet/mlcc/UPY-GPHC_Y5V_6.3V-to-50V_14.pdf
CC0402ZRY5V7BB104 | 0402_105_055_055_035_035.STEP |  | General Purpose | CC Y5V | General purpose Y5V | 0402 (1005) | Y5V | -30 to +85°C | 16 | 100 nF | -20~+80% | 1.00 ±0.05 | 0.50 ±0.05 | 0.50 ±0.05 | 0.15~0.35 | 0.3 |  |  |  | 12.50% | 10.0 GΩ | 200% | IEC-60384 | Reflow | No | 1 KHz, 1 Vrms | Paper/PE Tape Reel 7 inch | 10,000 | 0.00160 g | Ni-Sn | https://www.yageo.com/en/Chart/Download/pdf/CC0402ZRY5V7BB104 | https://www.yageo.com/upload/media/product/productsearch/datasheet/mlcc/UPY-GPHC_Y5V_6.3V-to-50V_14.pdf
CC0402ZRY5V7BB123 | 0402_105_055_055_035_035.STEP |  | General Purpose | CC Y5V | General purpose Y5V | 0402 (1005) | Y5V | -30 to +85°C | 16 | 12 nF | -20~+80% | 1.00 ±0.05 | 0.50 ±0.05 | 0.50 ±0.05 | 0.15~0.35 | 0.3 |  |  |  | 12.50% | 10.0 GΩ | 200% | IEC-60384 | Reflow | No | 1 KHz, 1 Vrms | Paper/PE Tape Reel 7 inch | 10,000 | 0.00160 g | Ni-Sn | https://www.yageo.com/en/Chart/Download/pdf/CC0402ZRY5V7BB123 | https://www.yageo.com/upload/media/product/productsearch/datasheet/mlcc/UPY-GPHC_Y5V_6.3V-to-50V_14.pdf
CC0402ZRY5V7BB153 | 0402_105_055_055_035_035.STEP |  | General Purpose | CC Y5V | General purpose Y5V | 0402 (1005) | Y5V | -30 to +85°C | 16 | 15 nF | -20~+80% | 1.00 ±0.05 | 0.50 ±0.05 | 0.50 ±0.05 | 0.15~0.35 | 0.3 |  |  |  | 12.50% | 10.0 GΩ | 200% | IEC-60384 | Reflow | No | 1 KHz, 1 Vrms | Paper/PE Tape Reel 7 inch | 10,000 | 0.00160 g | Ni-Sn | https://www.yageo.com/en/Chart/Download/pdf/CC0402ZRY5V7BB153 | https://www.yageo.com/upload/media/product/productsearch/datasheet/mlcc/UPY-GPHC_Y5V_6.3V-to-50V_14.pdf
CC0402ZRY5V7BB154 | 0402_105_055_055_035_035.STEP |  | General Purpose | CC Y5V | General purpose Y5V | 0402 (1005) | Y5V | -30 to +85°C | 16 | 150 nF | -20~+80% | 1.00 ±0.05 | 0.50 ±0.05 | 0.50 ±0.05 | 0.15~0.35 | 0.3 |  |  |  | 12.50% | 10.0 GΩ | 200% | IEC-60384 | Reflow | No | 1 KHz, 1 Vrms | Paper/PE Tape Reel 7 inch | 10,000 | 0.00160 g | Ni-Sn | https://www.yageo.com/en/Chart/Download/pdf/CC0402ZRY5V7BB154 | https://www.yageo.com/upload/media/product/productsearch/datasheet/mlcc/UPY-GPHC_Y5V_6.3V-to-50V_14.pdf
CC0402ZRY5V7BB183 | 0402_105_055_055_035_035.STEP |  | General Purpose | CC Y5V | General purpose Y5V | 0402 (1005) | Y5V | -30 to +85°C | 16 | 18 nF | -20~+80% | 1.00 ±0.05 | 0.50 ±0.05 | 0.50 ±0.05 | 0.15~0.35 | 0.3 |  |  |  | 12.50% | 10.0 GΩ | 200% | IEC-60384 | Reflow | No | 1 KHz, 1 Vrms | Paper/PE Tape Reel 7 inch | 10,000 | 0.00160 g | Ni-Sn | https://www.yageo.com/en/Chart/Download/pdf/CC0402ZRY5V7BB183 | https://www.yageo.com/upload/media/product/productsearch/datasheet/mlcc/UPY-GPHC_Y5V_6.3V-to-50V_14.pdf
CC0402ZRY5V7BB223 | 0402_105_055_055_035_035.STEP |  | General Purpose | CC Y5V | General purpose Y5V | 0402 (1005) | Y5V | -30 to +85°C | 16 | 22 nF | -20~+80% | 1.00 ±0.05 | 0.50 ±0.05 | 0.50 ±0.05 | 0.15~0.35 | 0.3 |  |  |  | 12.50% | 10.0 GΩ | 200% | IEC-60384 | Reflow | No | 1 KHz, 1 Vrms | Paper/PE Tape Reel 7 inch | 10,000 | 0.00160 g | Ni-Sn | https://www.yageo.com/en/Chart/Download/pdf/CC0402ZRY5V7BB223 | https://www.yageo.com/upload/media/product/productsearch/datasheet/mlcc/UPY-GPHC_Y5V_6.3V-to-50V_14.pdf
CC0402ZRY5V7BB224 | 0402_105_055_055_035_035.STEP |  | General Purpose | CC Y5V | General purpose Y5V | 0402 (1005) | Y5V | -30 to +85°C | 16 | 220 nF | -20~+80% | 1.00 ±0.05 | 0.50 ±0.05 | 0.50 ±0.05 | 0.15~0.35 | 0.3 |  |  |  | 12.50% | 10.0 GΩ | 200% | IEC-60384 | Reflow | No | 1 KHz, 1 Vrms | Paper/PE Tape Reel 7 inch | 10,000 | 0.00160 g | Ni-Sn | https://www.yageo.com/en/Chart/Download/pdf/CC0402ZRY5V7BB224 | https://www.yageo.com/upload/media/product/productsearch/datasheet/mlcc/UPY-GPHC_Y5V_6.3V-to-50V_14.pdf
CC0402ZRY5V7BB273 | 0402_105_055_055_035_035.STEP |  | General Purpose | CC Y5V | General purpose Y5V | 0402 (1005) | Y5V | -30 to +85°C | 16 | 27 nF | -20~+80% | 1.00 ±0.05 | 0.50 ±0.05 | 0.50 ±0.05 | 0.15~0.35 | 0.3 |  |  |  | 12.50% | 10.0 GΩ | 200% | IEC-60384 | Reflow | No | 1 KHz, 1 Vrms | Paper/PE Tape Reel 7 inch | 10,000 | 0.00160 g | Ni-Sn | https://www.yageo.com/en/Chart/Download/pdf/CC0402ZRY5V7BB273 | https://www.yageo.com/upload/media/product/productsearch/datasheet/mlcc/UPY-GPHC_Y5V_6.3V-to-50V_14.pdf
CC0402ZRY5V7BB333 | 0402_105_055_055_035_035.STEP |  | General Purpose | CC Y5V | General purpose Y5V | 0402 (1005) | Y5V | -30 to +85°C | 16 | 33 nF | -20~+80% | 1.00 ±0.05 | 0.50 ±0.05 | 0.50 ±0.05 | 0.15~0.35 | 0.3 |  |  |  | 12.50% | 10.0 GΩ | 200% | IEC-60384 | Reflow | No | 1 KHz, 1 Vrms | Paper/PE Tape Reel 7 inch | 10,000 | 0.00160 g | Ni-Sn | https://www.yageo.com/en/Chart/Download/pdf/CC0402ZRY5V7BB333 | https://www.yageo.com/upload/media/product/productsearch/datasheet/mlcc/UPY-GPHC_Y5V_6.3V-to-50V_14.pdf
CC0402ZRY5V7BB334 | 0402_105_055_055_035_035.STEP |  | General Purpose | CC Y5V | General purpose Y5V | 0402 (1005) | Y5V | -30 to +85°C | 16 | 330 nF | -20~+80% | 1.00 ±0.05 | 0.50 ±0.05 | 0.50 ±0.05 | 0.15~0.35 | 0.3 |  |  |  | 12.50% | 10.0 GΩ | 200% | IEC-60384 | Reflow | No | 1 KHz, 1 Vrms | Paper/PE Tape Reel 7 inch | 10,000 | 0.00160 g | Ni-Sn | https://www.yageo.com/en/Chart/Download/pdf/CC0402ZRY5V7BB334 | https://www.yageo.com/upload/media/product/productsearch/datasheet/mlcc/UPY-GPHC_Y5V_6.3V-to-50V_14.pdf
CC0402ZRY5V7BB393 | 0402_105_055_055_035_035.STEP |  | General Purpose | CC Y5V | General purpose Y5V | 0402 (1005) | Y5V | -30 to +85°C | 16 | 39 nF | -20~+80% | 1.00 ±0.05 | 0.50 ±0.05 | 0.50 ±0.05 | 0.15~0.35 | 0.3 |  |  |  | 12.50% | 10.0 GΩ | 200% | IEC-60384 | Reflow | No | 1 KHz, 1 Vrms | Paper/PE Tape Reel 7 inch | 10,000 | 0.00160 g | Ni-Sn | https://www.yageo.com/en/Chart/Download/pdf/CC0402ZRY5V7BB393 | https://www.yageo.com/upload/media/product/productsearch/datasheet/mlcc/UPY-GPHC_Y5V_6.3V-to-50V_14.pdf
CC0402ZRY5V7BB473 | 0402_105_055_055_035_035.STEP |  | General Purpose | CC Y5V | General purpose Y5V | 0402 (1005) | Y5V | -30 to +85°C | 16 | 47 nF | -20~+80% | 1.00 ±0.05 | 0.50 ±0.05 | 0.50 ±0.05 | 0.15~0.35 | 0.3 |  |  |  | 12.50% | 10.0 GΩ | 200% | IEC-60384 | Reflow | No | 1 KHz, 1 Vrms | Paper/PE Tape Reel 7 inch | 10,000 | 0.00160 g | Ni-Sn | https://www.yageo.com/en/Chart/Download/pdf/CC0402ZRY5V7BB473 | https://www.yageo.com/upload/media/product/productsearch/datasheet/mlcc/UPY-GPHC_Y5V_6.3V-to-50V_14.pdf
CC0402ZRY5V7BB474 | 0402_105_055_055_035_035.STEP |  | General Purpose | CC Y5V | General purpose Y5V | 0402 (1005) | Y5V | -30 to +85°C | 16 | 470 nF | -20~+80% | 1.00 ±0.05 | 0.50 ±0.05 | 0.50 ±0.05 | 0.15~0.35 | 0.3 |  |  |  | 12.50% | 10.0 GΩ | 200% | IEC-60384 | Reflow | No | 1 KHz, 1 Vrms | Paper/PE Tape Reel 7 inch | 10,000 | 0.00160 g | Ni-Sn | https://www.yageo.com/en/Chart/Download/pdf/CC0402ZRY5V7BB474 | https://www.yageo.com/upload/media/product/productsearch/datasheet/mlcc/UPY-GPHC_Y5V_6.3V-to-50V_14.pdf
CC0402ZRY5V7BB563 | 0402_105_055_055_035_035.STEP |  | General Purpose | CC Y5V | General purpose Y5V | 0402 (1005) | Y5V | -30 to +85°C | 16 | 56 nF | -20~+80% | 1.00 ±0.05 | 0.50 ±0.05 | 0.50 ±0.05 | 0.15~0.35 | 0.3 |  |  |  | 12.50% | 10.0 GΩ | 200% | IEC-60384 | Reflow | No | 1 KHz, 1 Vrms | Paper/PE Tape Reel 7 inch | 10,000 | 0.00160 g | Ni-Sn | https://www.yageo.com/en/Chart/Download/pdf/CC0402ZRY5V7BB563 | https://www.yageo.com/upload/media/product/productsearch/datasheet/mlcc/UPY-GPHC_Y5V_6.3V-to-50V_14.pdf
CC0402ZRY5V7BB683 | 0402_105_055_055_035_035.STEP |  | General Purpose | CC Y5V | General purpose Y5V | 0402 (1005) | Y5V | -30 to +85°C | 16 | 68 nF | -20~+80% | 1.00 ±0.05 | 0.50 ±0.05 | 0.50 ±0.05 | 0.15~0.35 | 0.3 |  |  |  | 12.50% | 10.0 GΩ | 200% | IEC-60384 | Reflow | No | 1 KHz, 1 Vrms | Paper/PE Tape Reel 7 inch | 10,000 | 0.00160 g | Ni-Sn | https://www.yageo.com/en/Chart/Download/pdf/CC0402ZRY5V7BB683 | https://www.yageo.com/upload/media/product/productsearch/datasheet/mlcc/UPY-GPHC_Y5V_6.3V-to-50V_14.pdf
CC0402ZRY5V7BB823 | 0402_105_055_055_035_035.STEP |  | General Purpose | CC Y5V | General purpose Y5V | 0402 (1005) | Y5V | -30 to +85°C | 16 | 82 nF | -20~+80% | 1.00 ±0.05 | 0.50 ±0.05 | 0.50 ±0.05 | 0.15~0.35 | 0.3 |  |  |  | 12.50% | 10.0 GΩ | 200% | IEC-60384 | Reflow | No | 1 KHz, 1 Vrms | Paper/PE Tape Reel 7 inch | 10,000 | 0.00160 g | Ni-Sn | https://www.yageo.com/en/Chart/Download/pdf/CC0402ZRY5V7BB823 | https://www.yageo.com/upload/media/product/productsearch/datasheet/mlcc/UPY-GPHC_Y5V_6.3V-to-50V_14.pdf
CC0402ZRY5V8BB103 | 0402_105_055_055_035_035.STEP |  | General Purpose | CC Y5V | General purpose Y5V | 0402 (1005) | Y5V | -30 to +85°C | 25 | 10 nF | -20~+80% | 1.00 ±0.05 | 0.50 ±0.05 | 0.50 ±0.05 | 0.15~0.35 | 0.3 |  |  |  | 9.00% | 10.0 GΩ | 200% | IEC-60384 | Reflow | No | 1 KHz, 1 Vrms | Paper/PE Tape Reel 7 inch | 10,000 | 0.00160 g | Ni-Sn | https://www.yageo.com/en/Chart/Download/pdf/CC0402ZRY5V8BB103 | https://www.yageo.com/upload/media/product/productsearch/datasheet/mlcc/UPY-GPHC_Y5V_6.3V-to-50V_14.pdf
CC0402ZRY5V8BB104 | 0402_105_055_055_035_035.STEP |  | General Purpose | CC Y5V | General purpose Y5V | 0402 (1005) | Y5V | -30 to +85°C | 25 | 100 nF | -20~+80% | 1.00 ±0.05 | 0.50 ±0.05 | 0.50 ±0.05 | 0.15~0.35 | 0.3 |  |  |  | 9.00% | 10.0 GΩ | 200% | IEC-60384 | Reflow | No | 1 KHz, 1 Vrms | Paper/PE Tape Reel 7 inch | 10,000 | 0.00160 g | Ni-Sn | https://www.yageo.com/en/Chart/Download/pdf/CC0402ZRY5V8BB104 | https://www.yageo.com/upload/media/product/productsearch/datasheet/mlcc/UPY-GPHC_Y5V_6.3V-to-50V_14.pdf
CC0402ZRY5V8BB223 | 0402_105_055_055_035_035.STEP |  | General Purpose | CC Y5V | General purpose Y5V | 0402 (1005) | Y5V | -30 to +85°C | 25 | 22 nF | -20~+80% | 1.00 ±0.05 | 0.50 ±0.05 | 0.50 ±0.05 | 0.15~0.35 | 0.3 |  |  |  | 9.00% | 10.0 GΩ | 200% | IEC-60384 | Reflow | No | 1 KHz, 1 Vrms | Paper/PE Tape Reel 7 inch | 10,000 | 0.00160 g | Ni-Sn | https://www.yageo.com/en/Chart/Download/pdf/CC0402ZRY5V8BB223 | https://www.yageo.com/upload/media/product/productsearch/datasheet/mlcc/UPY-GPHC_Y5V_6.3V-to-50V_14.pdf
CC0402ZRY5V8BB473 | 0402_105_055_055_035_035.STEP |  | General Purpose | CC Y5V | General purpose Y5V | 0402 (1005) | Y5V | -30 to +85°C | 25 | 47 nF | -20~+80% | 1.00 ±0.05 | 0.50 ±0.05 | 0.50 ±0.05 | 0.15~0.35 | 0.3 |  |  |  | 9.00% | 10.0 GΩ | 200% | IEC-60384 | Reflow | No | 1 KHz, 1 Vrms | Paper/PE Tape Reel 7 inch | 10,000 | 0.00160 g | Ni-Sn | https://www.yageo.com/en/Chart/Download/pdf/CC0402ZRY5V8BB473 | https://www.yageo.com/upload/media/product/productsearch/datasheet/mlcc/UPY-GPHC_Y5V_6.3V-to-50V_14.pdf
CC0402ZRY5V9BB103 | 0402_105_055_055_035_035.STEP |  | General Purpose | CC Y5V | General purpose Y5V | 0402 (1005) | Y5V | -30 to +85°C | 50 | 10 nF | -20~+80% | 1.00 ±0.05 | 0.50 ±0.05 | 0.50 ±0.05 | 0.15~0.35 | 0.3 |  |  |  | 9.00% | 10.0 GΩ | 200% | IEC-60384 | Reflow | No | 1 KHz, 1 Vrms | Paper/PE Tape Reel 7 inch | 10,000 | 0.00160 g | Ni-Sn | https://www.yageo.com/en/Chart/Download/pdf/CC0402ZRY5V9BB103 | https://www.yageo.com/upload/media/product/productsearch/datasheet/mlcc/UPY-GPHC_Y5V_6.3V-to-50V_14.pdf
CC0402ZRY5V9BB473 | 0402_105_055_055_035_035.STEP |  | General Purpose | CC Y5V | General purpose Y5V | 0402 (1005) | Y5V | -30 to +85°C | 50 | 47 nF | -20~+80% | 1.00 ±0.05 | 0.50 ±0.05 | 0.50 ±0.05 | 0.15~0.35 | 0.3 |  |  |  | 9.00% | 10.0 GΩ | 200% | IEC-60384 | Reflow | No | 1 KHz, 1 Vrms | Paper/PE Tape Reel 7 inch | 10,000 | 0.00160 g | Ni-Sn | https://www.yageo.com/en/Chart/Download/pdf/CC0402ZRY5V9BB473 | https://www.yageo.com/upload/media/product/productsearch/datasheet/mlcc/UPY-GPHC_Y5V_6.3V-to-50V_14.pdf
CC0603BPNPO0BN1R0 | 0603_170_090_090_060_050.STEP |  | General Purpose | CC MV | General purpose midle voltage | 0603 (1608) | NPO | -55 to +125°C | 100 | 1.0 pF | ±0.1pF | 1.60 ±0.10 | 0.80 ±0.10 | 0.80 ±0.10 | 0.20~0.60 | 0.4 |  |  |  | 0.24% | 10.0 GΩ | 200% | IEC-60384 | Reflow/Wave | No | 1 MHz, 1 Vrms | Paper/PE Tape Reel 13 inch | 15,000 | 0.00560 g | Ni-Sn | https://www.yageo.com/en/Chart/Download/pdf/CC0603BPNPO0BN1R0
CC0603BPNPO0BN1R8 | 0603_170_090_090_060_050.STEP |  | General Purpose | CC MV | General purpose midle voltage | 0603 (1608) | NPO | -55 to +125°C | 100 | 1.8 pF | ±0.1pF | 1.60 ±0.10 | 0.80 ±0.10 | 0.80 ±0.10 | 0.20~0.60 | 0.4 |  |  |  | 0.23% | 10.0 GΩ | 200% | IEC-60384 | Reflow/Wave | No | 1 MHz, 1 Vrms | Paper/PE Tape Reel 13 inch | 15,000 | 0.00560 g | Ni-Sn | https://www.yageo.com/en/Chart/Download/pdf/CC0603BPNPO0BN1R8
CC0603BPNPO0BN2R2 | 0603_170_090_090_060_050.STEP |  | General Purpose | CC MV | General purpose midle voltage | 0603 (1608) | NPO | -55 to +125°C | 100 | 2.2 pF | ±0.1pF | 1.60 ±0.10 | 0.80 ±0.10 | 0.80 ±0.10 | 0.20~0.60 | 0.4 |  |  |  | 0.23% | 10.0 GΩ | 200% | IEC-60384 | Reflow/Wave | No | 1 MHz, 1 Vrms | Paper/PE Tape Reel 13 inch | 15,000 | 0.00560 g | Ni-Sn | https://www.yageo.com/en/Chart/Download/pdf/CC0603BPNPO0BN2R2
CC0603BPNPO0BN2R7 | 0603_170_090_090_060_050.STEP |  | General Purpose | CC MV | General purpose midle voltage | 0603 (1608) | NPO | -55 to +125°C | 100 | 2.7 pF | ±0.1pF | 1.60 ±0.10 | 0.80 ±0.10 | 0.80 ±0.10 | 0.20~0.60 | 0.4 |  |  |  | 0.22% | 10.0 GΩ | 200% | IEC-60384 | Reflow/Wave | No | 1 MHz, 1 Vrms | Paper/PE Tape Reel 13 inch | 15,000 | 0.00560 g | Ni-Sn | https://www.yageo.com/en/Chart/Download/pdf/CC0603BPNPO0BN2R7
CC0603BPNPO0BN3R3 | 0603_170_090_090_060_050.STEP |  | General Purpose | CC MV | General purpose midle voltage | 0603 (1608) | NPO | -55 to +125°C | 100 | 3.3 pF | ±0.1pF | 1.60 ±0.10 | 0.80 ±0.10 | 0.80 ±0.10 | 0.20~0.60 | 0.4 |  |  |  | 0.21% | 10.0 GΩ | 200% | IEC-60384 | Reflow/Wave | No | 1 MHz, 1 Vrms | Paper/PE Tape Reel 13 inch | 15,000 | 0.00560 g | Ni-Sn | https://www.yageo.com/en/Chart/Download/pdf/CC0603BPNPO0BN3R3
CC0603BPNPO0BN4R7 | 0603_170_090_090_060_050.STEP |  | General Purpose | CC MV | General purpose midle voltage | 0603 (1608) | NPO | -55 to +125°C | 100 | 4.7 pF | ±0.1pF | 1.60 ±0.10 | 0.80 ±0.10 | 0.80 ±0.10 | 0.20~0.60 | 0.4 |  |  |  | 0.20% | 10.0 GΩ | 200% | IEC-60384 | Reflow/Wave | No | 1 MHz, 1 Vrms | Paper/PE Tape Reel 13 inch | 15,000 | 0.00560 g | Ni-Sn | https://www.yageo.com/en/Chart/Download/pdf/CC0603BPNPO0BN4R7
CC0603BPNPO0BN6R8 | 0603_170_090_090_060_050.STEP |  | General Purpose | CC MV | General purpose midle voltage | 0603 (1608) | NPO | -55 to +125°C | 100 | 6.8 pF | ±0.1pF | 1.60 ±0.10 | 0.80 ±0.10 | 0.80 ±0.10 | 0.20~0.60 | 0.4 |  |  |  | 0.19% | 10.0 GΩ | 200% | IEC-60384 | Reflow/Wave | No | 1 MHz, 1 Vrms | Paper/PE Tape Reel 13 inch | 15,000 | 0.00560 g | Ni-Sn | https://www.yageo.com/en/Chart/Download/pdf/CC0603BPNPO0BN6R8
CC0603BPNPO0BNR47 | 0603_170_090_090_060_050.STEP |  | General Purpose | CC MV | General purpose midle voltage | 0603 (1608) | NPO | -55 to +125°C | 100 | 0.47 pF | ±0.1pF | 1.60 ±0.10 | 0.80 ±0.10 | 0.80 ±0.10 | 0.20~0.60 | 0.4 |  |  |  | 0.24% | 10.0 GΩ | 200% | IEC-60384 | Reflow/Wave | No | 1 MHz, 1 Vrms | Paper/PE Tape Reel 13 inch | 15,000 | 0.00560 g | Ni-Sn | https://www.yageo.com/en/Chart/Download/pdf/CC0603BPNPO0BNR47
CC0603BPNPO9BN1R0 | 0603_170_090_090_060_050.STEP |  | General Purpose | CC NPO | General purpose NPO | 0603 (1608) | NPO | -55 to +125°C | 50 | 1.0 pF | ±0.1pF | 1.60 ±0.10 | 0.80 ±0.10 | 0.80 ±0.10 | 0.20~0.60 | 0.4 |  |  |  | 0.24% | 10.0 GΩ | 200% | IEC-60384 | Reflow/Wave | No | 1 MHz, 1 Vrms | Paper/PE Tape Reel 13 inch | 15,000 | 0.00560 g | Ni-Sn | https://www.yageo.com/en/Chart/Download/pdf/CC0603BPNPO9BN1R0 | https://www.yageo.com/upload/media/product/productsearch/datasheet/mlcc/UPY-GP_NP0_16V-to-250V_19.pdf
CC0603BPNPO9BN1R2 | 0603_170_090_090_060_050.STEP |  | General Purpose | CC NPO | General purpose NPO | 0603 (1608) | NPO | -55 to +125°C | 50 | 1.2 pF | ±0.1pF | 1.60 ±0.10 | 0.80 ±0.10 | 0.80 ±0.10 | 0.20~0.60 | 0.4 |  |  |  | 0.24% | 10.0 GΩ | 200% | IEC-60384 | Reflow/Wave | No | 1 MHz, 1 Vrms | Paper/PE Tape Reel 13 inch | 15,000 | 0.00560 g | Ni-Sn | https://www.yageo.com/en/Chart/Download/pdf/CC0603BPNPO9BN1R2 | https://www.yageo.com/upload/media/product/productsearch/datasheet/mlcc/UPY-GP_NP0_16V-to-250V_19.pdf
CC0603BPNPO9BN1R5 | 0603_170_090_090_060_050.STEP |  | General Purpose | CC NPO | General purpose NPO | 0603 (1608) | NPO | -55 to +125°C | 50 | 1.5 pF | ±0.1pF | 1.60 ±0.10 | 0.80 ±0.10 | 0.80 ±0.10 | 0.20~0.60 | 0.4 |  |  |  | 0.23% | 10.0 GΩ | 200% | IEC-60384 | Reflow/Wave | No | 1 MHz, 1 Vrms | Paper/PE Tape Reel 13 inch | 15,000 | 0.00560 g | Ni-Sn | https://www.yageo.com/en/Chart/Download/pdf/CC0603BPNPO9BN1R5 | https://www.yageo.com/upload/media/product/productsearch/datasheet/mlcc/UPY-GP_NP0_16V-to-250V_19.pdf
CC0603BPNPO9BN1R8 | 0603_170_090_090_060_050.STEP |  | General Purpose | CC NPO | General purpose NPO | 0603 (1608) | NPO | -55 to +125°C | 50 | 1.8 pF | ±0.1pF | 1.60 ±0.10 | 0.80 ±0.10 | 0.80 ±0.10 | 0.20~0.60 | 0.4 |  |  |  | 0.23% | 10.0 GΩ | 200% | IEC-60384 | Reflow/Wave | No | 1 MHz, 1 Vrms | Paper/PE Tape Reel 13 inch | 15,000 | 0.00560 g | Ni-Sn | https://www.yageo.com/en/Chart/Download/pdf/CC0603BPNPO9BN1R8 | https://www.yageo.com/upload/media/product/productsearch/datasheet/mlcc/UPY-GP_NP0_16V-to-250V_19.pdf
CC0603BPNPO9BN2R0 | 0603_170_090_090_060_050.STEP |  | General Purpose | CC NPO | General purpose NPO | 0603 (1608) | NPO | -55 to +125°C | 50 | 2.0 pF | ±0.1pF | 1.60 ±0.10 | 0.80 ±0.10 | 0.80 ±0.10 | 0.20~0.60 | 0.4 |  |  |  | 0.23% | 10.0 GΩ | 200% | IEC-60384 | Reflow/Wave | No | 1 MHz, 1 Vrms | Paper/PE Tape Reel 13 inch | 15,000 | 0.00560 g | Ni-Sn | https://www.yageo.com/en/Chart/Download/pdf/CC0603BPNPO9BN2R0 | https://www.yageo.com/upload/media/product/productsearch/datasheet/mlcc/UPY-GP_NP0_16V-to-250V_19.pdf
CC0603BPNPO9BN2R2 | 0603_170_090_090_060_050.STEP |  | General Purpose | CC NPO | General purpose NPO | 0603 (1608) | NPO | -55 to +125°C | 50 | 2.2 pF | ±0.1pF | 1.60 ±0.10 | 0.80 ±0.10 | 0.80 ±0.10 | 0.20~0.60 | 0.4 |  |  |  | 0.23% | 10.0 GΩ | 200% | IEC-60384 | Reflow/Wave | No | 1 MHz, 1 Vrms | Paper/PE Tape Reel 13 inch | 15,000 | 0.00560 g | Ni-Sn | https://www.yageo.com/en/Chart/Download/pdf/CC0603BPNPO9BN2R2 | https://www.yageo.com/upload/media/product/productsearch/datasheet/mlcc/UPY-GP_NP0_16V-to-250V_19.pdf
CC0603BPNPO9BN2R7 | 0603_170_090_090_060_050.STEP |  | General Purpose | CC NPO | General purpose NPO | 0603 (1608) | NPO | -55 to +125°C | 50 | 2.7 pF | ±0.1pF | 1.60 ±0.10 | 0.80 ±0.10 | 0.80 ±0.10 | 0.20~0.60 | 0.4 |  |  |  | 0.22% | 10.0 GΩ | 200% | IEC-60384 | Reflow/Wave | No | 1 MHz, 1 Vrms | Paper/PE Tape Reel 13 inch | 15,000 | 0.00560 g | Ni-Sn | https://www.yageo.com/en/Chart/Download/pdf/CC0603BPNPO9BN2R7 | https://www.yageo.com/upload/media/product/productsearch/datasheet/mlcc/UPY-GP_NP0_16V-to-250V_19.pdf
CC0603BPNPO9BN3R0 | 0603_170_090_090_060_050.STEP |  | General Purpose | CC NPO | General purpose NPO | 0603 (1608) | NPO | -55 to +125°C | 50 | 3.0 pF | ±0.1pF | 1.60 ±0.10 | 0.80 ±0.10 | 0.80 ±0.10 | 0.20~0.60 | 0.4 |  |  |  | 0.22% | 10.0 GΩ | 200% | IEC-60384 | Reflow/Wave | No | 1 MHz, 1 Vrms | Paper/PE Tape Reel 13 inch | 15,000 | 0.00560 g | Ni-Sn | https://www.yageo.com/en/Chart/Download/pdf/CC0603BPNPO9BN3R0 | https://www.yageo.com/upload/media/product/productsearch/datasheet/mlcc/UPY-GP_NP0_16V-to-250V_19.pdf
CC0603BPNPO9BN3R3 | 0603_170_090_090_060_050.STEP |  | General Purpose | CC NPO | General purpose NPO | 0603 (1608) | NPO | -55 to +125°C | 50 | 3.3 pF | ±0.1pF | 1.60 ±0.10 | 0.80 ±0.10 | 0.80 ±0.10 | 0.20~0.60 | 0.4 |  |  |  | 0.21% | 10.0 GΩ | 200% | IEC-60384 | Reflow/Wave | No | 1 MHz, 1 Vrms | Paper/PE Tape Reel 13 inch | 15,000 | 0.00560 g | Ni-Sn | https://www.yageo.com/en/Chart/Download/pdf/CC0603BPNPO9BN3R3 | https://www.yageo.com/upload/media/product/productsearch/datasheet/mlcc/UPY-GP_NP0_16V-to-250V_19.pdf
CC0603BPNPO9BN3R9 | 0603_170_090_090_060_050.STEP |  | General Purpose | CC NPO | General purpose NPO | 0603 (1608) | NPO | -55 to +125°C | 50 | 3.9 pF | ±0.1pF | 1.60 ±0.10 | 0.80 ±0.10 | 0.80 ±0.10 | 0.20~0.60 | 0.4 |  |  |  | 0.21% | 10.0 GΩ | 200% | IEC-60384 | Reflow/Wave | No | 1 MHz, 1 Vrms | Paper/PE Tape Reel 13 inch | 15,000 | 0.00560 g | Ni-Sn | https://www.yageo.com/en/Chart/Download/pdf/CC0603BPNPO9BN3R9 | https://www.yageo.com/upload/media/product/productsearch/datasheet/mlcc/UPY-GP_NP0_16V-to-250V_19.pdf
CC0603BPNPO9BN4R7 | 0603_170_090_090_060_050.STEP |  | General Purpose | CC NPO | General purpose NPO | 0603 (1608) | NPO | -55 to +125°C | 50 | 4.7 pF | ±0.1pF | 1.60 ±0.10 | 0.80 ±0.10 | 0.80 ±0.10 | 0.20~0.60 | 0.4 |  |  |  | 0.20% | 10.0 GΩ | 200% | IEC-60384 | Reflow/Wave | No | 1 MHz, 1 Vrms | Paper/PE Tape Reel 13 inch | 15,000 | 0.00560 g | Ni-Sn | https://www.yageo.com/en/Chart/Download/pdf/CC0603BPNPO9BN4R7 | https://www.yageo.com/upload/media/product/productsearch/datasheet/mlcc/UPY-GP_NP0_16V-to-250V_19.pdf
CC0603BPNPO9BN5R6 | 0603_170_090_090_060_050.STEP |  | General Purpose | CC NPO | General purpose NPO | 0603 (1608) | NPO | -55 to +125°C | 50 | 5.6 pF | ±0.1pF | 1.60 ±0.10 | 0.80 ±0.10 | 0.80 ±0.10 | 0.20~0.60 | 0.4 |  |  |  | 0.20% | 10.0 GΩ | 200% | IEC-60384 | Reflow/Wave | No | 1 MHz, 1 Vrms | Paper/PE Tape Reel 13 inch | 15,000 | 0.00560 g | Ni-Sn | https://www.yageo.com/en/Chart/Download/pdf/CC0603BPNPO9BN5R6 | https://www.yageo.com/upload/media/product/productsearch/datasheet/mlcc/UPY-GP_NP0_16V-to-250V_19.pdf
CC0603BPNPO9BN6R0 | 0603_170_090_090_060_050.STEP |  | General Purpose | CC NPO | General purpose NPO | 0603 (1608) | NPO | -55 to +125°C | 50 | 6.0 pF | ±0.1pF | 1.60 ±0.10 | 0.80 ±0.10 | 0.80 ±0.10 | 0.20~0.60 | 0.4 |  |  |  | 0.19% | 10.0 GΩ | 200% | IEC-60384 | Reflow/Wave | No | 1 MHz, 1 Vrms | Paper/PE Tape Reel 13 inch | 15,000 | 0.00560 g | Ni-Sn | https://www.yageo.com/en/Chart/Download/pdf/CC0603BPNPO9BN6R0 | https://www.yageo.com/upload/media/product/productsearch/datasheet/mlcc/UPY-GP_NP0_16V-to-250V_19.pdf
CC0603BPNPO9BN6R8 | 0603_170_090_090_060_050.STEP |  | General Purpose | CC NPO | General purpose NPO | 0603 (1608) | NPO | -55 to +125°C | 50 | 6.8 pF | ±0.1pF | 1.60 ±0.10 | 0.80 ±0.10 | 0.80 ±0.10 | 0.20~0.60 | 0.4 |  |  |  | 0.19% | 10.0 GΩ | 200% | IEC-60384 | Reflow/Wave | No | 1 MHz, 1 Vrms | Paper/PE Tape Reel 13 inch | 15,000 | 0.00560 g | Ni-Sn | https://www.yageo.com/en/Chart/Download/pdf/CC0603BPNPO9BN6R8 | https://www.yageo.com/upload/media/product/productsearch/datasheet/mlcc/UPY-GP_NP0_16V-to-250V_19.pdf
CC0603BPNPO9BN8R2 | 0603_170_090_090_060_050.STEP |  | General Purpose | CC NPO | General purpose NPO | 0603 (1608) | NPO | -55 to +125°C | 50 | 8.2 pF | ±0.1pF | 1.60 ±0.10 | 0.80 ±0.10 | 0.80 ±0.10 | 0.20~0.60 | 0.4 |  |  |  | 0.18% | 10.0 GΩ | 200% | IEC-60384 | Reflow/Wave | No | 1 MHz, 1 Vrms | Paper/PE Tape Reel 13 inch | 15,000 | 0.00560 g | Ni-Sn | https://www.yageo.com/en/Chart/Download/pdf/CC0603BPNPO9BN8R2 | https://www.yageo.com/upload/media/product/productsearch/datasheet/mlcc/UPY-GP_NP0_16V-to-250V_19.pdf
CC0603BPNPO9BNR47 | 0603_170_090_090_060_050.STEP |  | General Purpose | CC NPO | General purpose NPO | 0603 (1608) | NPO | -55 to +125°C | 50 | 0.47 pF | ±0.1pF | 1.60 ±0.10 | 0.80 ±0.10 | 0.80 ±0.10 | 0.20~0.60 | 0.4 |  |  |  | 0.24% | 10.0 GΩ | 200% | IEC-60384 | Reflow/Wave | No | 1 MHz, 1 Vrms | Paper/PE Tape Reel 13 inch | 15,000 | 0.00560 g | Ni-Sn | https://www.yageo.com/en/Chart/Download/pdf/CC0603BPNPO9BNR47 | https://www.yageo.com/upload/media/product/productsearch/datasheet/mlcc/UPY-GP_NP0_16V-to-250V_19.pdf
CC0603BPNPO9BNR56 | 0603_170_090_090_060_050.STEP |  | General Purpose | CC NPO | General purpose NPO | 0603 (1608) | NPO | -55 to +125°C | 50 | 0.56 pF | ±0.1pF | 1.60 ±0.10 | 0.80 ±0.10 | 0.80 ±0.10 | 0.20~0.60 | 0.4 |  |  |  | 0.24% | 10.0 GΩ | 200% | IEC-60384 | Reflow/Wave | No | 1 MHz, 1 Vrms | Paper/PE Tape Reel 13 inch | 15,000 | 0.00560 g | Ni-Sn | https://www.yageo.com/en/Chart/Download/pdf/CC0603BPNPO9BNR56 | https://www.yageo.com/upload/media/product/productsearch/datasheet/mlcc/UPY-GP_NP0_16V-to-250V_19.pdf
CC0603BPNPO9BNR68 | 0603_170_090_090_060_050.STEP |  | General Purpose | CC NPO | General purpose NPO | 0603 (1608) | NPO | -55 to +125°C | 50 | 0.68 pF | ±0.1pF | 1.60 ±0.10 | 0.80 ±0.10 | 0.80 ±0.10 | 0.20~0.60 | 0.4 |  |  |  | 0.24% | 10.0 GΩ | 200% | IEC-60384 | Reflow/Wave | No | 1 MHz, 1 Vrms | Paper/PE Tape Reel 13 inch | 15,000 | 0.00560 g | Ni-Sn | https://www.yageo.com/en/Chart/Download/pdf/CC0603BPNPO9BNR68 | https://www.yageo.com/upload/media/product/productsearch/datasheet/mlcc/UPY-GP_NP0_16V-to-250V_19.pdf
CC0603BPNPO9BNR82 | 0603_170_090_090_060_050.STEP |  | General Purpose | CC NPO | General purpose NPO | 0603 (1608) | NPO | -55 to +125°C | 50 | 0.82 pF | ±0.1pF | 1.60 ±0.10 | 0.80 ±0.10 | 0.80 ±0.10 | 0.20~0.60 | 0.4 |  |  |  | 0.24% | 10.0 GΩ | 200% | IEC-60384 | Reflow/Wave | No | 1 MHz, 1 Vrms | Paper/PE Tape Reel 13 inch | 15,000 | 0.00560 g | Ni-Sn | https://www.yageo.com/en/Chart/Download/pdf/CC0603BPNPO9BNR82 | https://www.yageo.com/upload/media/product/productsearch/datasheet/mlcc/UPY-GP_NP0_16V-to-250V_19.pdf
CC0603BRNPO0BN1R0 | 0603_170_090_090_060_050.STEP |  | General Purpose | CC MV | General purpose midle voltage | 0603 (1608) | NPO | -55 to +125°C | 100 | 1.0 pF | ±0.1pF | 1.60 ±0.10 | 0.80 ±0.10 | 0.80 ±0.10 | 0.20~0.60 | 0.4 |  |  |  | 0.24% | 10.0 GΩ | 200% | IEC-60384 | Reflow/Wave | No | 1 MHz, 1 Vrms | Paper/PE Tape Reel 7 inch | 4,000 | 0.00560 g | Ni-Sn | https://www.yageo.com/en/Chart/Download/pdf/CC0603BRNPO0BN1R0
CC0603BRNPO0BN1R1 | 0603_170_090_090_060_050.STEP |  | General Purpose | CC MV | General purpose midle voltage | 0603 (1608) | NPO | -55 to +125°C | 100 | 1.1 pF | ±0.1pF | 1.60 ±0.10 | 0.80 ±0.10 | 0.80 ±0.10 | 0.20~0.60 | 0.4 |  |  |  | 0.24% | 10.0 GΩ | 200% | IEC-60384 | Reflow/Wave | No | 1 MHz, 1 Vrms | Paper/PE Tape Reel 7 inch | 4,000 | 0.00560 g | Ni-Sn | https://www.yageo.com/en/Chart/Download/pdf/CC0603BRNPO0BN1R1
CC0603BRNPO0BN1R2 | 0603_170_090_090_060_050.STEP |  | General Purpose | CC MV | General purpose midle voltage | 0603 (1608) | NPO | -55 to +125°C | 100 | 1.2 pF | ±0.1pF | 1.60 ±0.10 | 0.80 ±0.10 | 0.80 ±0.10 | 0.20~0.60 | 0.4 |  |  |  | 0.24% | 10.0 GΩ | 200% | IEC-60384 | Reflow/Wave | No | 1 MHz, 1 Vrms | Paper/PE Tape Reel 7 inch | 4,000 | 0.00560 g | Ni-Sn | https://www.yageo.com/en/Chart/Download/pdf/CC0603BRNPO0BN1R2
CC0603BRNPO0BN1R5 | 0603_170_090_090_060_050.STEP |  | General Purpose | CC MV | General purpose midle voltage | 0603 (1608) | NPO | -55 to +125°C | 100 | 1.5 pF | ±0.1pF | 1.60 ±0.10 | 0.80 ±0.10 | 0.80 ±0.10 | 0.20~0.60 | 0.4 |  |  |  | 0.23% | 10.0 GΩ | 200% | IEC-60384 | Reflow/Wave | No | 1 MHz, 1 Vrms | Paper/PE Tape Reel 7 inch | 4,000 | 0.00560 g | Ni-Sn | https://www.yageo.com/en/Chart/Download/pdf/CC0603BRNPO0BN1R5
CC0603BRNPO0BN1R6 | 0603_170_090_090_060_050.STEP |  | General Purpose | CC MV | General purpose midle voltage | 0603 (1608) | NPO | -55 to +125°C | 100 | 1.6 pF | ±0.1pF | 1.60 ±0.10 | 0.80 ±0.10 | 0.80 ±0.10 | 0.20~0.60 | 0.4 |  |  |  | 0.23% | 10.0 GΩ | 200% | IEC-60384 | Reflow/Wave | No | 1 MHz, 1 Vrms | Paper/PE Tape Reel 7 inch | 4,000 | 0.00560 g | Ni-Sn | https://www.yageo.com/en/Chart/Download/pdf/CC0603BRNPO0BN1R6
CC0603BRNPO0BN1R8 | 0603_170_090_090_060_050.STEP |  | General Purpose | CC MV | General purpose midle voltage | 0603 (1608) | NPO | -55 to +125°C | 100 | 1.8 pF | ±0.1pF | 1.60 ±0.10 | 0.80 ±0.10 | 0.80 ±0.10 | 0.20~0.60 | 0.4 |  |  |  | 0.23% | 10.0 GΩ | 200% | IEC-60384 | Reflow/Wave | No | 1 MHz, 1 Vrms | Paper/PE Tape Reel 7 inch | 4,000 | 0.00560 g | Ni-Sn | https://www.yageo.com/en/Chart/Download/pdf/CC0603BRNPO0BN1R8
CC0603BRNPO0BN2R0 | 0603_170_090_090_060_050.STEP |  | General Purpose | CC MV | General purpose midle voltage | 0603 (1608) | NPO | -55 to +125°C | 100 | 2.0 pF | ±0.1pF | 1.60 ±0.10 | 0.80 ±0.10 | 0.80 ±0.10 | 0.20~0.60 | 0.4 |  |  |  | 0.23% | 10.0 GΩ | 200% | IEC-60384 | Reflow/Wave | No | 1 MHz, 1 Vrms | Paper/PE Tape Reel 7 inch | 4,000 | 0.00560 g | Ni-Sn | https://www.yageo.com/en/Chart/Download/pdf/CC0603BRNPO0BN2R0
CC0603BRNPO0BN2R2 | 0603_170_090_090_060_050.STEP |  | General Purpose | CC MV | General purpose midle voltage | 0603 (1608) | NPO | -55 to +125°C | 100 | 2.2 pF | ±0.1pF | 1.60 ±0.10 | 0.80 ±0.10 | 0.80 ±0.10 | 0.20~0.60 | 0.4 |  |  |  | 0.23% | 10.0 GΩ | 200% | IEC-60384 | Reflow/Wave | No | 1 MHz, 1 Vrms | Paper/PE Tape Reel 7 inch | 4,000 | 0.00560 g | Ni-Sn | https://www.yageo.com/en/Chart/Download/pdf/CC0603BRNPO0BN2R2
CC0603BRNPO0BN2R4 | 0603_170_090_090_060_050.STEP |  | General Purpose | CC MV | General purpose midle voltage | 0603 (1608) | NPO | -55 to +125°C | 100 | 2.4 pF | ±0.1pF | 1.60 ±0.10 | 0.80 ±0.10 | 0.80 ±0.10 | 0.20~0.60 | 0.4 |  |  |  | 0.22% | 10.0 GΩ | 200% | IEC-60384 | Reflow/Wave | No | 1 MHz, 1 Vrms | Paper/PE Tape Reel 7 inch | 4,000 | 0.00560 g | Ni-Sn | https://www.yageo.com/en/Chart/Download/pdf/CC0603BRNPO0BN2R4
CC0603BRNPO0BN2R5 | 0603_170_090_090_060_050.STEP |  | General Purpose | CC MV | General purpose midle voltage | 0603 (1608) | NPO | -55 to +125°C | 100 | 2.5 pF | ±0.1pF | 1.60 ±0.10 | 0.80 ±0.10 | 0.80 ±0.10 | 0.20~0.60 | 0.4 |  |  |  | 0.22% | 10.0 GΩ | 200% | IEC-60384 | Reflow/Wave | No | 1 MHz, 1 Vrms | Paper/PE Tape Reel 7 inch | 4,000 | 0.00560 g | Ni-Sn | https://www.yageo.com/en/Chart/Download/pdf/CC0603BRNPO0BN2R5
CC0603BRNPO0BN2R7 | 0603_170_090_090_060_050.STEP |  | General Purpose | CC MV | General purpose midle voltage | 0603 (1608) | NPO | -55 to +125°C | 100 | 2.7 pF | ±0.1pF | 1.60 ±0.10 | 0.80 ±0.10 | 0.80 ±0.10 | 0.20~0.60 | 0.4 |  |  |  | 0.22% | 10.0 GΩ | 200% | IEC-60384 | Reflow/Wave | No | 1 MHz, 1 Vrms | Paper/PE Tape Reel 7 inch | 4,000 | 0.00560 g | Ni-Sn | https://www.yageo.com/en/Chart/Download/pdf/CC0603BRNPO0BN2R7
CC0603BRNPO0BN3R0 | 0603_170_090_090_060_050.STEP |  | General Purpose | CC MV | General purpose midle voltage | 0603 (1608) | NPO | -55 to +125°C | 100 | 3.0 pF | ±0.1pF | 1.60 ±0.10 | 0.80 ±0.10 | 0.80 ±0.10 | 0.20~0.60 | 0.4 |  |  |  | 0.22% | 10.0 GΩ | 200% | IEC-60384 | Reflow/Wave | No | 1 MHz, 1 Vrms | Paper/PE Tape Reel 7 inch | 4,000 | 0.00560 g | Ni-Sn | https://www.yageo.com/en/Chart/Download/pdf/CC0603BRNPO0BN3R0
CC0603BRNPO0BN3R3 | 0603_170_090_090_060_050.STEP |  | General Purpose | CC MV | General purpose midle voltage | 0603 (1608) | NPO | -55 to +125°C | 100 | 3.3 pF | ±0.1pF | 1.60 ±0.10 | 0.80 ±0.10 | 0.80 ±0.10 | 0.20~0.60 | 0.4 |  |  |  | 0.21% | 10.0 GΩ | 200% | IEC-60384 | Reflow/Wave | No | 1 MHz, 1 Vrms | Paper/PE Tape Reel 7 inch | 4,000 | 0.00560 g | Ni-Sn | https://www.yageo.com/en/Chart/Download/pdf/CC0603BRNPO0BN3R3
CC0603BRNPO0BN3R6 | 0603_170_090_090_060_050.STEP |  | General Purpose | CC MV | General purpose midle voltage | 0603 (1608) | NPO | -55 to +125°C | 100 | 3.6 pF | ±0.1pF | 1.60 ±0.10 | 0.80 ±0.10 | 0.80 ±0.10 | 0.20~0.60 | 0.4 |  |  |  | 0.21% | 10.0 GΩ | 200% | IEC-60384 | Reflow/Wave | No | 1 MHz, 1 Vrms | Paper/PE Tape Reel 7 inch | 4,000 | 0.00560 g | Ni-Sn | https://www.yageo.com/en/Chart/Download/pdf/CC0603BRNPO0BN3R6
CC0603BRNPO0BN3R9 | 0603_170_090_090_060_050.STEP |  | General Purpose | CC MV | General purpose midle voltage | 0603 (1608) | NPO | -55 to +125°C | 100 | 3.9 pF | ±0.1pF | 1.60 ±0.10 | 0.80 ±0.10 | 0.80 ±0.10 | 0.20~0.60 | 0.4 |  |  |  | 0.21% | 10.0 GΩ | 200% | IEC-60384 | Reflow/Wave | No | 1 MHz, 1 Vrms | Paper/PE Tape Reel 7 inch | 4,000 | 0.00560 g | Ni-Sn | https://www.yageo.com/en/Chart/Download/pdf/CC0603BRNPO0BN3R9
CC0603BRNPO0BN4R0 | 0603_170_090_090_060_050.STEP |  | General Purpose | CC MV | General purpose midle voltage | 0603 (1608) | NPO | -55 to +125°C | 100 | 4.0 pF | ±0.1pF | 1.60 ±0.10 | 0.80 ±0.10 | 0.80 ±0.10 | 0.20~0.60 | 0.4 |  |  |  | 0.21% | 10.0 GΩ | 200% | IEC-60384 | Reflow/Wave | No | 1 MHz, 1 Vrms | Paper/PE Tape Reel 7 inch | 4,000 | 0.00560 g | Ni-Sn | https://www.yageo.com/en/Chart/Download/pdf/CC0603BRNPO0BN4R0
CC0603BRNPO0BN4R7 | 0603_170_090_090_060_050.STEP |  | General Purpose | CC MV | General purpose midle voltage | 0603 (1608) | NPO | -55 to +125°C | 100 | 4.7 pF | ±0.1pF | 1.60 ±0.10 | 0.80 ±0.10 | 0.80 ±0.10 | 0.20~0.60 | 0.4 |  |  |  | 0.20% | 10.0 GΩ | 200% | IEC-60384 | Reflow/Wave | No | 1 MHz, 1 Vrms | Paper/PE Tape Reel 7 inch | 4,000 | 0.00560 g | Ni-Sn | https://www.yageo.com/en/Chart/Download/pdf/CC0603BRNPO0BN4R7