## MLCC
Part Number | 3D Model(STEP) | Status | Application | Series | Series Description | Size | TCC | Temp. Range | Voltage (V) | Capacitance | Tolerance | L (mm) | W (mm) | Thickness (max.)(mm) | L2/L3 | L4 | A | B | P | D.F.(Max) | I.R (Min) | Endurance (% RV) | Test Method | SolderingMethod | AEC-Q200 | CapMeasurementCondition | Packing | SPQ (Pcs) | UnitWeight(typ) | Termination | spec sheet link | Datasheet | ESD_Level | ESD_Max_Voltage
CC0603JRNPOABN390 | 0603_170_090_090_060_050.STEP |  | General Purpose | CC MV | General purpose midle voltage | 0603 (1608) | NPO | -55 to +125°C | 200 | 39 pF | ±5% | 1.60 ±0.10 | 0.80 ±0.10 | 0.80 ±0.10 | 0.20~0.60 | 0.4 |  |  |  | 0.10% | 10.0 GΩ | 150% | IEC-60384 | Reflow/Wave | No | 1 MHz, 1 Vrms | Paper/PE Tape Reel 7 inch | 4,000 | 0.00560 g | Ni-Sn | https://www.yageo.com/en/Chart/Download/pdf/CC0603JRNPOABN390
CC0603JRNPOABN470 | 0603_170_090_090_060_050.STEP |  | General Purpose | CC MV | General purpose midle voltage | 0603 (1608) | NPO | -55 to +125°C | 200 | 47 pF | ±5% | 1.60 ±0.10 | 0.80 ±0.10 | 0.80 ±0.10 | 0.20~0.60 | 0.4 |  |  |  | 0.10% | 10.0 GΩ | 150% | IEC-60384 | Reflow/Wave | No | 1 MHz, 1 Vrms | Paper/PE Tape Reel 7 inch | 4,000 | 0.00560 g | Ni-Sn | https://www.yageo.com/en/Chart/Download/pdf/CC0603JRNPOABN470
CC0603JRNPOABN471 | 0603_170_090_090_060_050.STEP |  | General Purpose | CC MV | General purpose midle voltage | 0603 (1608) | NPO | -55 to +125°C | 200 | 470 pF | ±5% | 1.60 ±0.10 | 0.80 ±0.10 | 0.80 ±0.10 | 0.20~0.60 | 0.4 |  |  |  | 0.10% | 10.0 GΩ | 150% | IEC-60384 | Reflow/Wave | No | 1 MHz, 1 Vrms | Paper/PE Tape Reel 7 inch | 4,000 | 0.00560 g | Ni-Sn | https://www.yageo.com/en/Chart/Download/pdf/CC0603JRNPOABN471
CC0603JRNPOABN560 | 0603_170_090_090_060_050.STEP |  | General Purpose | CC MV | General purpose midle voltage | 0603 (1608) | NPO | -55 to +125°C | 200 | 56 pF | ±5% | 1.60 ±0.10 | 0.80 ±0.10 | 0.80 ±0.10 | 0.20~0.60 | 0.4 |  |  |  | 0.10% | 10.0 GΩ | 150% | IEC-60384 | Reflow/Wave | No | 1 MHz, 1 Vrms | Paper/PE Tape Reel 7 inch | 4,000 | 0.00560 g | Ni-Sn | https://www.yageo.com/en/Chart/Download/pdf/CC0603JRNPOABN560
CC0603JRNPOABN680 | 0603_170_090_090_060_050.STEP |  | General Purpose | CC MV | General purpose midle voltage | 0603 (1608) | NPO | -55 to +125°C | 200 | 68 pF | ±5% | 1.60 ±0.10 | 0.80 ±0.10 | 0.80 ±0.10 | 0.20~0.60 | 0.4 |  |  |  | 0.10% | 10.0 GΩ | 150% | IEC-60384 | Reflow/Wave | No | 1 MHz, 1 Vrms | Paper/PE Tape Reel 7 inch | 4,000 | 0.00560 g | Ni-Sn | https://www.yageo.com/en/Chart/Download/pdf/CC0603JRNPOABN680
CC0603JRNPOABN820 | 0603_170_090_090_060_050.STEP |  | General Purpose | CC MV | General purpose midle voltage | 0603 (1608) | NPO | -55 to +125°C | 200 | 82 pF | ±5% | 1.60 ±0.10 | 0.80 ±0.10 | 0.80 ±0.10 | 0.20~0.60 | 0.4 |  |  |  | 0.10% | 10.0 GΩ | 150% | IEC-60384 | Reflow/Wave | No | 1 MHz, 1 Vrms | Paper/PE Tape Reel 7 inch | 4,000 | 0.00560 g | Ni-Sn | https://www.yageo.com/en/Chart/Download/pdf/CC0603JRNPOABN820
CC0603JRNPOYBN100 | 0603_170_090_090_060_050.STEP |  | General Purpose | CC MV | General purpose midle voltage | 0603 (1608) | NPO | -55 to +125°C | 250 | 10 pF | ±5% | 1.60 ±0.10 | 0.80 ±0.10 | 0.80 ±0.10 | 0.20~0.60 | 0.4 |  |  |  | 0.17% | 10.0 GΩ | 150% | IEC-60384 | Reflow/Wave | No | 1 MHz, 1 Vrms | Paper/PE Tape Reel 7 inch | 4,000 | 0.00560 g | Ni-Sn | https://www.yageo.com/en/Chart/Download/pdf/CC0603JRNPOYBN100
CC0603JRNPOYBN101 | 0603_170_090_090_060_050.STEP |  | General Purpose | CC MV | General purpose midle voltage | 0603 (1608) | NPO | -55 to +125°C | 250 | 100 pF | ±5% | 1.60 ±0.10 | 0.80 ±0.10 | 0.80 ±0.10 | 0.20~0.60 | 0.4 |  |  |  | 0.10% | 10.0 GΩ | 150% | IEC-60384 | Reflow/Wave | No | 1 MHz, 1 Vrms | Paper/PE Tape Reel 7 inch | 4,000 | 0.00560 g | Ni-Sn | https://www.yageo.com/en/Chart/Download/pdf/CC0603JRNPOYBN101
CC0603JRNPOYBN120 | 0603_170_090_090_060_050.STEP |  | General Purpose | CC MV | General purpose midle voltage | 0603 (1608) | NPO | -55 to +125°C | 250 | 12 pF | ±5% | 1.60 ±0.10 | 0.80 ±0.10 | 0.80 ±0.10 | 0.20~0.60 | 0.4 |  |  |  | 0.16% | 10.0 GΩ | 150% | IEC-60384 | Reflow/Wave | No | 1 MHz, 1 Vrms | Paper/PE Tape Reel 7 inch | 4,000 | 0.00560 g | Ni-Sn | https://www.yageo.com/en/Chart/Download/pdf/CC0603JRNPOYBN120
CC0603JRNPOYBN121 | 0603_170_090_090_060_050.STEP |  | General Purpose | CC MV | General purpose midle voltage | 0603 (1608) | NPO | -55 to +125°C | 250 | 120 pF | ±5% | 1.60 ±0.10 | 0.80 ±0.10 | 0.80 ±0.10 | 0.20~0.60 | 0.4 |  |  |  | 0.10% | 10.0 GΩ | 150% | IEC-60384 | Reflow/Wave | No | 1 MHz, 1 Vrms | Paper/PE Tape Reel 7 inch | 4,000 | 0.00560 g | Ni-Sn | https://www.yageo.com/en/Chart/Download/pdf/CC0603JRNPOYBN121
CC0603JRNPOYBN150 | 0603_170_090_090_060_050.STEP |  | General Purpose | CC MV | General purpose midle voltage | 0603 (1608) | NPO | -55 to +125°C | 250 | 15 pF | ±5% | 1.60 ±0.10 | 0.80 ±0.10 | 0.80 ±0.10 | 0.20~0.60 | 0.4 |  |  |  | 0.14% | 10.0 GΩ | 150% | IEC-60384 | Reflow/Wave | No | 1 MHz, 1 Vrms | Paper/PE Tape Reel 7 inch | 4,000 | 0.00560 g | Ni-Sn | https://www.yageo.com/en/Chart/Download/pdf/CC0603JRNPOYBN150
CC0603JRNPOYBN151 | 0603_170_090_090_060_050.STEP |  | General Purpose | CC MV | General purpose midle voltage | 0603 (1608) | NPO | -55 to +125°C | 250 | 150 pF | ±5% | 1.60 ±0.10 | 0.80 ±0.10 | 0.80 ±0.10 | 0.20~0.60 | 0.4 |  |  |  | 0.10% | 10.0 GΩ | 150% | IEC-60384 | Reflow/Wave | No | 1 MHz, 1 Vrms | Paper/PE Tape Reel 7 inch | 4,000 | 0.00560 g | Ni-Sn | https://www.yageo.com/en/Chart/Download/pdf/CC0603JRNPOYBN151
CC0603JRNPOYBN180 | 0603_170_090_090_060_050.STEP |  | General Purpose | CC MV | General purpose midle voltage | 0603 (1608) | NPO | -55 to +125°C | 250 | 18 pF | ±5% | 1.60 ±0.10 | 0.80 ±0.10 | 0.80 ±0.10 | 0.20~0.60 | 0.4 |  |  |  | 0.13% | 10.0 GΩ | 150% | IEC-60384 | Reflow/Wave | No | 1 MHz, 1 Vrms | Paper/PE Tape Reel 7 inch | 4,000 | 0.00560 g | Ni-Sn | https://www.yageo.com/en/Chart/Download/pdf/CC0603JRNPOYBN180
CC0603JRNPOYBN181 | 0603_170_090_090_060_050.STEP |  | General Purpose | CC MV | General purpose midle voltage | 0603 (1608) | NPO | -55 to +125°C | 250 | 180 pF | ±5% | 1.60 ±0.10 | 0.80 ±0.10 | 0.80 ±0.10 | 0.20~0.60 | 0.4 |  |  |  | 0.10% | 10.0 GΩ | 150% | IEC-60384 | Reflow/Wave | No | 1 MHz, 1 Vrms | Paper/PE Tape Reel 7 inch | 4,000 | 0.00560 g | Ni-Sn | https://www.yageo.com/en/Chart/Download/pdf/CC0603JRNPOYBN181
CC0603JRNPOYBN220 | 0603_170_090_090_060_050.STEP |  | General Purpose | CC MV | General purpose midle voltage | 0603 (1608) | NPO | -55 to +125°C | 250 | 22 pF | ±5% | 1.60 ±0.10 | 0.80 ±0.10 | 0.80 ±0.10 | 0.20~0.60 | 0.4 |  |  |  | 0.12% | 10.0 GΩ | 150% | IEC-60384 | Reflow/Wave | No | 1 MHz, 1 Vrms | Paper/PE Tape Reel 7 inch | 4,000 | 0.00560 g | Ni-Sn | https://www.yageo.com/en/Chart/Download/pdf/CC0603JRNPOYBN220
CC0603JRNPOYBN221 | 0603_170_090_090_060_050.STEP |  | General Purpose | CC MV | General purpose midle voltage | 0603 (1608) | NPO | -55 to +125°C | 250 | 220 pF | ±5% | 1.60 ±0.10 | 0.80 ±0.10 | 0.80 ±0.10 | 0.20~0.60 | 0.4 |  |  |  | 0.10% | 10.0 GΩ | 150% | IEC-60384 | Reflow/Wave | No | 1 MHz, 1 Vrms | Paper/PE Tape Reel 7 inch | 4,000 | 0.00560 g | Ni-Sn | https://www.yageo.com/en/Chart/Download/pdf/CC0603JRNPOYBN221
CC0603JRNPOYBN270 | 0603_170_090_090_060_050.STEP |  | General Purpose | CC MV | General purpose midle voltage | 0603 (1608) | NPO | -55 to +125°C | 250 | 27 pF | ±5% | 1.60 ±0.10 | 0.80 ±0.10 | 0.80 ±0.10 | 0.20~0.60 | 0.4 |  |  |  | 0.11% | 10.0 GΩ | 150% | IEC-60384 | Reflow/Wave | No | 1 MHz, 1 Vrms | Paper/PE Tape Reel 7 inch | 4,000 | 0.00560 g | Ni-Sn | https://www.yageo.com/en/Chart/Download/pdf/CC0603JRNPOYBN270
CC0603JRNPOYBN271 | 0603_170_090_090_060_050.STEP |  | General Purpose | CC MV | General purpose midle voltage | 0603 (1608) | NPO | -55 to +125°C | 250 | 270 pF | ±5% | 1.60 ±0.10 | 0.80 ±0.10 | 0.80 ±0.10 | 0.20~0.60 | 0.4 |  |  |  | 0.10% | 10.0 GΩ | 150% | IEC-60384 | Reflow/Wave | No | 1 MHz, 1 Vrms | Paper/PE Tape Reel 7 inch | 4,000 | 0.00560 g | Ni-Sn | https://www.yageo.com/en/Chart/Download/pdf/CC0603JRNPOYBN271
CC0603JRNPOYBN300 | 0603_170_090_090_060_050.STEP |  | General Purpose | CC MV | General purpose midle voltage | 0603 (1608) | NPO | -55 to +125°C | 250 | 30 pF | ±5% | 1.60 ±0.10 | 0.80 ±0.10 | 0.80 ±0.10 | 0.20~0.60 | 0.4 |  |  |  | 0.10% | 10.0 GΩ | 150% | IEC-60384 | Reflow/Wave | No | 1 MHz, 1 Vrms | Paper/PE Tape Reel 7 inch | 4,000 | 0.00560 g | Ni-Sn | https://www.yageo.com/en/Chart/Download/pdf/CC0603JRNPOYBN300
CC0603JRNPOYBN330 | 0603_170_090_090_060_050.STEP |  | General Purpose | CC MV | General purpose midle voltage | 0603 (1608) | NPO | -55 to +125°C | 250 | 33 pF | ±5% | 1.60 ±0.10 | 0.80 ±0.10 | 0.80 ±0.10 | 0.20~0.60 | 0.4 |  |  |  | 0.10% | 10.0 GΩ | 150% | IEC-60384 | Reflow/Wave | No | 1 MHz, 1 Vrms | Paper/PE Tape Reel 7 inch | 4,000 | 0.00560 g | Ni-Sn | https://www.yageo.com/en/Chart/Download/pdf/CC0603JRNPOYBN330
CC0603JRNPOYBN331 | 0603_170_090_090_060_050.STEP |  | General Purpose | CC MV | General purpose midle voltage | 0603 (1608) | NPO | -55 to +125°C | 250 | 330 pF | ±5% | 1.60 ±0.10 | 0.80 ±0.10 | 0.80 ±0.10 | 0.20~0.60 | 0.4 |  |  |  | 0.10% | 10.0 GΩ | 150% | IEC-60384 | Reflow/Wave | No | 1 MHz, 1 Vrms | Paper/PE Tape Reel 7 inch | 4,000 | 0.00560 g | Ni-Sn | https://www.yageo.com/en/Chart/Download/pdf/CC0603JRNPOYBN331
CC0603JRNPOYBN390 | 0603_170_090_090_060_050.STEP |  | General Purpose | CC MV | General purpose midle voltage | 0603 (1608) | NPO | -55 to +125°C | 250 | 39 pF | ±5% | 1.60 ±0.10 | 0.80 ±0.10 | 0.80 ±0.10 | 0.20~0.60 | 0.4 |  |  |  | 0.10% | 10.0 GΩ | 150% | IEC-60384 | Reflow/Wave | No | 1 MHz, 1 Vrms | Paper/PE Tape Reel 7 inch | 4,000 | 0.00560 g | Ni-Sn | https://www.yageo.com/en/Chart/Download/pdf/CC0603JRNPOYBN390
CC0603JRNPOYBN391 | 0603_170_090_090_060_050.STEP |  | General Purpose | CC MV | General purpose midle voltage | 0603 (1608) | NPO | -55 to +125°C | 250 | 390 pF | ±5% | 1.60 ±0.10 | 0.80 ±0.10 | 0.80 ±0.10 | 0.20~0.60 | 0.4 |  |  |  | 0.10% | 10.0 GΩ | 150% | IEC-60384 | Reflow/Wave | No | 1 MHz, 1 Vrms | Paper/PE Tape Reel 7 inch | 4,000 | 0.00560 g | Ni-Sn | https://www.yageo.com/en/Chart/Download/pdf/CC0603JRNPOYBN391
CC0603JRNPOYBN430 | 0603_170_090_090_060_050.STEP |  | General Purpose | CC MV | General purpose midle voltage | 0603 (1608) | NPO | -55 to +125°C | 250 | 43 pF | ±5% | 1.60 ±0.10 | 0.80 ±0.10 | 0.80 ±0.10 | 0.20~0.60 | 0.4 |  |  |  | 0.10% | 10.0 GΩ | 150% | IEC-60384 | Reflow/Wave | No | 1 MHz, 1 Vrms | Paper/PE Tape Reel 7 inch | 4,000 | 0.00560 g | Ni-Sn | https://www.yageo.com/en/Chart/Download/pdf/CC0603JRNPOYBN430
CC0603JRNPOYBN470 | 0603_170_090_090_060_050.STEP |  | General Purpose | CC MV | General purpose midle voltage | 0603 (1608) | NPO | -55 to +125°C | 250 | 47 pF | ±5% | 1.60 ±0.10 | 0.80 ±0.10 | 0.80 ±0.10 | 0.20~0.60 | 0.4 |  |  |  | 0.10% | 10.0 GΩ | 150% | IEC-60384 | Reflow/Wave | No | 1 MHz, 1 Vrms | Paper/PE Tape Reel 7 inch | 4,000 | 0.00560 g | Ni-Sn | https://www.yageo.com/en/Chart/Download/pdf/CC0603JRNPOYBN470
CC0603JRNPOYBN471 | 0603_170_090_090_060_050.STEP |  | General Purpose | CC MV | General purpose midle voltage | 0603 (1608) | NPO | -55 to +125°C | 250 | 470 pF | ±5% | 1.60 ±0.10 | 0.80 ±0.10 | 0.80 ±0.10 | 0.20~0.60 | 0.4 |  |  |  | 0.10% | 10.0 GΩ | 150% | IEC-60384 | Reflow/Wave | No | 1 MHz, 1 Vrms | Paper/PE Tape Reel 7 inch | 4,000 | 0.00560 g | Ni-Sn | https://www.yageo.com/en/Chart/Download/pdf/CC0603JRNPOYBN471
CC0603JRNPOYBN560 | 0603_170_090_090_060_050.STEP |  | General Purpose | CC MV | General purpose midle voltage | 0603 (1608) | NPO | -55 to +125°C | 250 | 56 pF | ±5% | 1.60 ±0.10 | 0.80 ±0.10 | 0.80 ±0.10 | 0.20~0.60 | 0.4 |  |  |  | 0.10% | 10.0 GΩ | 150% | IEC-60384 | Reflow/Wave | No | 1 MHz, 1 Vrms | Paper/PE Tape Reel 7 inch | 4,000 | 0.00560 g | Ni-Sn | https://www.yageo.com/en/Chart/Download/pdf/CC0603JRNPOYBN560
CC0603JRNPOYBN561 | 0603_170_090_090_060_050.STEP |  | General Purpose | CC MV | General purpose midle voltage | 0603 (1608) | NPO | -55 to +125°C | 250 | 560 pF | ±5% | 1.60 ±0.10 | 0.80 ±0.10 | 0.80 ±0.10 | 0.20~0.60 | 0.4 |  |  |  | 0.10% | 10.0 GΩ | 150% | IEC-60384 | Reflow/Wave | No | 1 MHz, 1 Vrms | Paper/PE Tape Reel 7 inch | 4,000 | 0.00560 g | Ni-Sn | https://www.yageo.com/en/Chart/Download/pdf/CC0603JRNPOYBN561
CC0603JRNPOYBN680 | 0603_170_090_090_060_050.STEP |  | General Purpose | CC MV | General purpose midle voltage | 0603 (1608) | NPO | -55 to +125°C | 250 | 68 pF | ±5% | 1.60 ±0.10 | 0.80 ±0.10 | 0.80 ±0.10 | 0.20~0.60 | 0.4 |  |  |  | 0.10% | 10.0 GΩ | 150% | IEC-60384 | Reflow/Wave | No | 1 MHz, 1 Vrms | Paper/PE Tape Reel 7 inch | 4,000 | 0.00560 g | Ni-Sn | https://www.yageo.com/en/Chart/Download/pdf/CC0603JRNPOYBN680
CC0603JRNPOYBN681 | 0603_170_090_090_060_050.STEP |  | General Purpose | CC MV | General purpose midle voltage | 0603 (1608) | NPO | -55 to +125°C | 250 | 680 pF | ±5% | 1.60 ±0.10 | 0.80 ±0.10 | 0.80 ±0.10 | 0.20~0.60 | 0.4 |  |  |  | 0.10% | 10.0 GΩ | 150% | IEC-60384 | Reflow/Wave | No | 1 MHz, 1 Vrms | Paper/PE Tape Reel 7 inch | 4,000 | 0.00560 g | Ni-Sn | https://www.yageo.com/en/Chart/Download/pdf/CC0603JRNPOYBN681
CC0603JRNPOYBN820 | 0603_170_090_090_060_050.STEP |  | General Purpose | CC MV | General purpose midle voltage | 0603 (1608) | NPO | -55 to +125°C | 250 | 82 pF | ±5% | 1.60 ±0.10 | 0.80 ±0.10 | 0.80 ±0.10 | 0.20~0.60 | 0.4 |  |  |  | 0.10% | 10.0 GΩ | 150% | IEC-60384 | Reflow/Wave | No | 1 MHz, 1 Vrms | Paper/PE Tape Reel 7 inch | 4,000 | 0.00560 g | Ni-Sn | https://www.yageo.com/en/Chart/Download/pdf/CC0603JRNPOYBN820
CC0603JRX7R0BB102 | 0603_170_090_090_060_050.STEP |  | General Purpose | CC X7R | General purpose X7R | 0603 (1608) | X7R | -55 to +125°C | 100 | 1 nF | ±5% | 1.6 ± 0.10 | 0.8 ± 0.10 | 0.8 ± 0.10 | 0.20~0.60 | 0.4 |  |  |  | 2.5% | 10 GΩ | 200% | IEC-60384 | Reflow/Wave | No | 1 KHz, 1 Vrms | Paper/PE Tape Reel 7 inch | 4,000 | 0.00560 g | Ni-Sn | https://www.yageo.com/en/Chart/Download/pdf/CC0603JRX7R0BB102 | https://www.yageo.com/upload/media/product/productsearch/datasheet/mlcc/UPY-GPHC_X7R_6.3V-to-250V_24.pdf
CC0603JRX7R0BB103 | 0603_170_090_090_060_050.STEP |  | General Purpose | CC X7R | General purpose X7R | 0603 (1608) | X7R | -55 to +125°C | 100 | 10 nF | ±5% | 1.6 ± 0.10 | 0.8 ± 0.10 | 0.8 ± 0.10 | 0.20~0.60 | 0.4 |  |  |  | 2.5% | 10 GΩ | 200% | IEC-60384 | Reflow/Wave | No | 1 KHz, 1 Vrms | Paper/PE Tape Reel 7 inch | 4,000 | 0.00560 g | Ni-Sn | https://www.yageo.com/en/Chart/Download/pdf/CC0603JRX7R0BB103 | https://www.yageo.com/upload/media/product/productsearch/datasheet/mlcc/UPY-GPHC_X7R_6.3V-to-250V_24.pdf
CC0603JRX7R0BB104 | 0603_170_090_090_060_050.STEP |  | General Purpose | CC X7R | General purpose X7R | 0603 (1608) | X7R | -55 to +125°C | 100 | 100 nF | ±5% | 1.6 ± 0.10 | 0.8 ± 0.10 | 0.8 ± 0.10 | 0.20~0.60 | 0.4 |  |  |  | 5% | 5.0 GΩ | 200% | IEC-60384 | Reflow/Wave | No | 1 KHz, 1 Vrms | Paper/PE Tape Reel 7 inch | 4,000 | 0.00560 g | Ni-Sn | https://www.yageo.com/en/Chart/Download/pdf/CC0603JRX7R0BB104 | https://www.yageo.com/upload/media/product/productsearch/datasheet/mlcc/UPY-GPHC_X7R_6.3V-to-250V_24.pdf
CC0603JRX7R0BB123 | 0603_170_090_090_060_050.STEP |  | General Purpose | CC X7R | General purpose X7R | 0603 (1608) | X7R | -55 to +125°C | 100 | 12 nF | ±5% | 1.6 ± 0.10 | 0.8 ± 0.10 | 0.8 ± 0.10 | 0.20~0.60 | 0.4 |  |  |  | 5% | 10 GΩ | 200% | IEC-60384 | Reflow/Wave | No | 1 KHz, 1 Vrms | Paper/PE Tape Reel 7 inch | 4,000 | 0.00560 g | Ni-Sn | https://www.yageo.com/en/Chart/Download/pdf/CC0603JRX7R0BB123 | https://www.yageo.com/upload/media/product/productsearch/datasheet/mlcc/UPY-GPHC_X7R_6.3V-to-250V_24.pdf
CC0603JRX7R0BB152 | 0603_170_090_090_060_050.STEP |  | General Purpose | CC X7R | General purpose X7R | 0603 (1608) | X7R | -55 to +125°C | 100 | 1.5 nF | ±5% | 1.6 ± 0.10 | 0.8 ± 0.10 | 0.8 ± 0.10 | 0.20~0.60 | 0.4 |  |  |  | 2.5% | 10 GΩ | 200% | IEC-60384 | Reflow/Wave | No | 1 KHz, 1 Vrms | Paper/PE Tape Reel 7 inch | 4,000 | 0.00560 g | Ni-Sn | https://www.yageo.com/en/Chart/Download/pdf/CC0603JRX7R0BB152 | https://www.yageo.com/upload/media/product/productsearch/datasheet/mlcc/UPY-GPHC_X7R_6.3V-to-250V_24.pdf
CC0603JRX7R0BB182 | 0603_170_090_090_060_050.STEP |  | General Purpose | CC X7R | General purpose X7R | 0603 (1608) | X7R | -55 to +125°C | 100 | 1.8 nF | ±5% | 1.6 ± 0.10 | 0.8 ± 0.10 | 0.8 ± 0.10 | 0.20~0.60 | 0.4 |  |  |  | 2.5% | 10 GΩ | 200% | IEC-60384 | Reflow/Wave | No | 1 KHz, 1 Vrms | Paper/PE Tape Reel 7 inch | 4,000 | 0.00560 g | Ni-Sn | https://www.yageo.com/en/Chart/Download/pdf/CC0603JRX7R0BB182 | https://www.yageo.com/upload/media/product/productsearch/datasheet/mlcc/UPY-GPHC_X7R_6.3V-to-250V_24.pdf
CC0603JRX7R0BB221 | 0603_170_090_090_060_050.STEP |  | General Purpose | CC X7R | General purpose X7R | 0603 (1608) | X7R | -55 to +125°C | 100 | 220 pF | ±5% | 1.6 ± 0.10 | 0.8 ± 0.10 | 0.8 ± 0.10 | 0.20~0.60 | 0.4 |  |  |  | 2.5% | 10 GΩ | 200% | IEC-60384 | Reflow/Wave | No | 1 KHz, 1 Vrms | Paper/PE Tape Reel 7 inch | 4,000 | 0.00560 g | Ni-Sn | https://www.yageo.com/en/Chart/Download/pdf/CC0603JRX7R0BB221 | https://www.yageo.com/upload/media/product/productsearch/datasheet/mlcc/UPY-GPHC_X7R_6.3V-to-250V_24.pdf
CC0603JRX7R0BB222 | 0603_170_090_090_060_050.STEP |  | General Purpose | CC X7R | General purpose X7R | 0603 (1608) | X7R | -55 to +125°C | 100 | 2.2 nF | ±5% | 1.6 ± 0.10 | 0.8 ± 0.10 | 0.8 ± 0.10 | 0.20~0.60 | 0.4 |  |  |  | 2.5% | 10 GΩ | 200% | IEC-60384 | Reflow/Wave | No | 1 KHz, 1 Vrms | Paper/PE Tape Reel 7 inch | 4,000 | 0.00560 g | Ni-Sn | https://www.yageo.com/en/Chart/Download/pdf/CC0603JRX7R0BB222 | https://www.yageo.com/upload/media/product/productsearch/datasheet/mlcc/UPY-GPHC_X7R_6.3V-to-250V_24.pdf
CC0603JRX7R0BB332 | 0603_170_090_090_060_050.STEP |  | General Purpose | CC X7R | General purpose X7R | 0603 (1608) | X7R | -55 to +125°C | 100 | 3.3 nF | ±5% | 1.6 ± 0.10 | 0.8 ± 0.10 | 0.8 ± 0.10 | 0.20~0.60 | 0.4 |  |  |  | 2.5% | 10 GΩ | 200% | IEC-60384 | Reflow/Wave | No | 1 KHz, 1 Vrms | Paper/PE Tape Reel 7 inch | 4,000 | 0.00560 g | Ni-Sn | https://www.yageo.com/en/Chart/Download/pdf/CC0603JRX7R0BB332 | https://www.yageo.com/upload/media/product/productsearch/datasheet/mlcc/UPY-GPHC_X7R_6.3V-to-250V_24.pdf
CC0603JRX7R0BB392 | 0603_170_090_090_060_050.STEP |  | General Purpose | CC X7R | General purpose X7R | 0603 (1608) | X7R | -55 to +125°C | 100 | 3.9 nF | ±5% | 1.6 ± 0.10 | 0.8 ± 0.10 | 0.8 ± 0.10 | 0.20~0.60 | 0.4 |  |  |  | 2.5% | 10 GΩ | 200% | IEC-60384 | Reflow/Wave | No | 1 KHz, 1 Vrms | Paper/PE Tape Reel 7 inch | 4,000 | 0.00560 g | Ni-Sn | https://www.yageo.com/en/Chart/Download/pdf/CC0603JRX7R0BB392 | https://www.yageo.com/upload/media/product/productsearch/datasheet/mlcc/UPY-GPHC_X7R_6.3V-to-250V_24.pdf
CC0603JRX7R0BB472 | 0603_170_090_090_060_050.STEP |  | General Purpose | CC X7R | General purpose X7R | 0603 (1608) | X7R | -55 to +125°C | 100 | 4.7 nF | ±5% | 1.6 ± 0.10 | 0.8 ± 0.10 | 0.8 ± 0.10 | 0.20~0.60 | 0.4 |  |  |  | 2.5% | 10 GΩ | 200% | IEC-60384 | Reflow/Wave | No | 1 KHz, 1 Vrms | Paper/PE Tape Reel 7 inch | 4,000 | 0.00560 g | Ni-Sn | https://www.yageo.com/en/Chart/Download/pdf/CC0603JRX7R0BB472 | https://www.yageo.com/upload/media/product/productsearch/datasheet/mlcc/UPY-GPHC_X7R_6.3V-to-250V_24.pdf
CC0603JRX7R0BB563 | 0603_170_090_090_060_050.STEP |  | General Purpose | CC X7R | General purpose X7R | 0603 (1608) | X7R | -55 to +125°C | 100 | 56 nF | ±5% | 1.6 ± 0.10 | 0.8 ± 0.10 | 0.8 ± 0.10 | 0.20~0.60 | 0.4 |  |  |  | 5% | 8.9 GΩ | 200% | IEC-60384 | Reflow/Wave | No | 1 KHz, 1 Vrms | Paper/PE Tape Reel 7 inch | 4,000 | 0.00560 g | Ni-Sn | https://www.yageo.com/en/Chart/Download/pdf/CC0603JRX7R0BB563 | https://www.yageo.com/upload/media/product/productsearch/datasheet/mlcc/UPY-GPHC_X7R_6.3V-to-250V_24.pdf
CC0603JRX7R0BB681 | 0603_170_090_090_060_050.STEP |  | General Purpose | CC X7R | General purpose X7R | 0603 (1608) | X7R | -55 to +125°C | 100 | 680 pF | ±5% | 1.6 ± 0.10 | 0.8 ± 0.10 | 0.8 ± 0.10 | 0.20~0.60 | 0.4 |  |  |  | 2.5% | 10 GΩ | 200% | IEC-60384 | Reflow/Wave | No | 1 KHz, 1 Vrms | Paper/PE Tape Reel 7 inch | 4,000 | 0.00560 g | Ni-Sn | https://www.yageo.com/en/Chart/Download/pdf/CC0603JRX7R0BB681 | https://www.yageo.com/upload/media/product/productsearch/datasheet/mlcc/UPY-GPHC_X7R_6.3V-to-250V_24.pdf
CC0603JRX7R0BB823 | 0603_170_090_090_060_050.STEP |  | General Purpose | CC X7R | General purpose X7R | 0603 (1608) | X7R | -55 to +125°C | 100 | 82 nF | ±5% | 1.6 ± 0.10 | 0.8 ± 0.10 | 0.8 ± 0.10 | 0.20~0.60 | 0.4 |  |  |  | 5% | 6.1 GΩ | 200% | IEC-60384 | Reflow/Wave | No | 1 KHz, 1 Vrms | Paper/PE Tape Reel 7 inch | 4,000 | 0.00560 g | Ni-Sn | https://www.yageo.com/en/Chart/Download/pdf/CC0603JRX7R0BB823 | https://www.yageo.com/upload/media/product/productsearch/datasheet/mlcc/UPY-GPHC_X7R_6.3V-to-250V_24.pdf
CC0603JRX7R6BB102 | 0603_170_090_090_060_050.STEP |  | General Purpose | CC X7R | General purpose X7R | 0603 (1608) | X7R | -55 to +125°C | 10 | 1 nF | ±5% | 1.6 ± 0.10 | 0.8 ± 0.10 | 0.8 ± 0.10 | 0.20~0.60 | 0.4 |  |  |  | 5% | 10 GΩ | 200% | IEC-60384 | Reflow/Wave | No | 1 KHz, 1 Vrms | Paper/PE Tape Reel 7 inch | 4,000 | 0.00560 g | Ni-Sn | https://www.yageo.com/en/Chart/Download/pdf/CC0603JRX7R6BB102 | https://www.yageo.com/upload/media/product/productsearch/datasheet/mlcc/UPY-GPHC_X7R_6.3V-to-250V_24.pdf
CC0603JRX7R6BB105 | 0603_170_090_090_060_050.STEP |  | General Purpose | CC X7R | General purpose X7R | 0603 (1608) | X7R | -55 to +125°C | 10 | 1 uF | ±5% | 1.6 ± 0.10 | 0.8 ± 0.10 | 0.8 ± 0.10 | 0.20~0.60 | 0.4 |  |  |  | 5% | 100 MΩ | 150% | IEC-60384 | Reflow | No | 1 KHz, 1 Vrms | Paper/PE Tape Reel 7 inch | 4,000 | 0.00560 g | Ni-Sn | https://www.yageo.com/en/Chart/Download/pdf/CC0603JRX7R6BB105 | https://www.yageo.com/upload/media/product/productsearch/datasheet/mlcc/UPY-GPHC_X7R_6.3V-to-250V_24.pdf
CC0603JRX7R6BB224 | 0603_170_090_090_060_050.STEP |  | General Purpose | CC X7R | General purpose X7R | 0603 (1608) | X7R | -55 to +125°C | 10 | 220 nF | ±5% | 1.6 ± 0.10 | 0.8 ± 0.10 | 0.8 ± 0.10 | 0.20~0.60 | 0.4 |  |  |  | 5% | 2.2 GΩ | 200% | IEC-60384 | Reflow/Wave | No | 1 KHz, 1 Vrms | Paper/PE Tape Reel 7 inch | 4,000 | 0.00560 g | Ni-Sn | https://www.yageo.com/en/Chart/Download/pdf/CC0603JRX7R6BB224 | https://www.yageo.com/upload/media/product/productsearch/datasheet/mlcc/UPY-GPHC_X7R_6.3V-to-250V_24.pdf
CC0603JRX7R6BB474 | 0603_170_090_090_060_050.STEP |  | General Purpose | CC X7R | General purpose X7R | 0603 (1608) | X7R | -55 to +125°C | 10 | 470 nF | ±5% | 1.6 ± 0.10 | 0.8 ± 0.10 | 0.8 ± 0.10 | 0.20~0.60 | 0.4 |  |  |  | 5% | 1.1 GΩ | 200% | IEC-60384 | Reflow/Wave | No | 1 KHz, 1 Vrms | Paper/PE Tape Reel 7 inch | 4,000 | 0.00560 g | Ni-Sn | https://www.yageo.com/en/Chart/Download/pdf/CC0603JRX7R6BB474 | https://www.yageo.com/upload/media/product/productsearch/datasheet/mlcc/UPY-GPHC_X7R_6.3V-to-250V_24.pdf
CC0603JRX7R7BB101 | 0603_170_090_090_060_050.STEP |  | General Purpose | CC X7R | General purpose X7R | 0603 (1608) | X7R | -55 to +125°C | 16 | 100 pF | ±5% | 1.6 ± 0.10 | 0.8 ± 0.10 | 0.8 ± 0.10 | 0.20~0.60 | 0.4 |  |  |  | 3.5% | 10 GΩ | 200% | IEC-60384 | Reflow/Wave | No | 1 KHz, 1 Vrms | Paper/PE Tape Reel 7 inch | 4,000 | 0.00560 g | Ni-Sn | https://www.yageo.com/en/Chart/Download/pdf/CC0603JRX7R7BB101 | https://www.yageo.com/upload/media/product/productsearch/datasheet/mlcc/UPY-GPHC_X7R_6.3V-to-250V_24.pdf
CC0603JRX7R7BB102 | 0603_170_090_090_060_050.STEP |  | General Purpose | CC X7R | General purpose X7R | 0603 (1608) | X7R | -55 to +125°C | 16 | 1 nF | ±5% | 1.6 ± 0.10 | 0.8 ± 0.10 | 0.8 ± 0.10 | 0.20~0.60 | 0.4 |  |  |  | 3.5% | 10 GΩ | 200% | IEC-60384 | Reflow/Wave | No | 1 KHz, 1 Vrms | Paper/PE Tape Reel 7 inch | 4,000 | 0.00560 g | Ni-Sn | https://www.yageo.com/en/Chart/Download/pdf/CC0603JRX7R7BB102 | https://www.yageo.com/upload/media/product/productsearch/datasheet/mlcc/UPY-GPHC_X7R_6.3V-to-250V_24.pdf
CC0603JRX7R7BB103 | 0603_170_090_090_060_050.STEP |  | General Purpose | CC X7R | General purpose X7R | 0603 (1608) | X7R | -55 to +125°C | 16 | 10 nF | ±5% | 1.6 ± 0.10 | 0.8 ± 0.10 | 0.8 ± 0.10 | 0.20~0.60 | 0.4 |  |  |  | 3.5% | 10 GΩ | 200% | IEC-60384 | Reflow/Wave | No | 1 KHz, 1 Vrms | Paper/PE Tape Reel 7 inch | 4,000 | 0.00560 g | Ni-Sn | https://www.yageo.com/en/Chart/Download/pdf/CC0603JRX7R7BB103 | https://www.yageo.com/upload/media/product/productsearch/datasheet/mlcc/UPY-GPHC_X7R_6.3V-to-250V_24.pdf
CC0603JRX7R7BB104 | 0603_170_090_090_060_050.STEP |  | General Purpose | CC X7R | General purpose X7R | 0603 (1608) | X7R | -55 to +125°C | 16 | 100 nF | ±5% | 1.6 ± 0.10 | 0.8 ± 0.10 | 0.8 ± 0.10 | 0.20~0.60 | 0.4 |  |  |  | 3.5% | 5.0 GΩ | 200% | IEC-60384 | Reflow/Wave | No | 1 KHz, 1 Vrms | Paper/PE Tape Reel 7 inch | 4,000 | 0.00560 g | Ni-Sn | https://www.yageo.com/en/Chart/Download/pdf/CC0603JRX7R7BB104 | https://www.yageo.com/upload/media/product/productsearch/datasheet/mlcc/UPY-GPHC_X7R_6.3V-to-250V_24.pdf
CC0603JRX7R7BB105 | 0603_170_090_090_060_050.STEP |  | General Purpose | CC X7R | General purpose X7R | 0603 (1608) | X7R | -55 to +125°C | 16 | 1 uF | ±5% | 1.6 ± 0.10 | 0.8 ± 0.10 | 0.8 ± 0.10 | 0.20~0.60 | 0.4 |  |  |  | 5% | 100 MΩ | 150% | IEC-60384 | Reflow | No | 1 KHz, 1 Vrms | Paper/PE Tape Reel 7 inch | 4,000 | 0.00560 g | Ni-Sn | https://www.yageo.com/en/Chart/Download/pdf/CC0603JRX7R7BB105 | https://www.yageo.com/upload/media/product/productsearch/datasheet/mlcc/UPY-GPHC_X7R_6.3V-to-250V_24.pdf
CC0603JRX7R7BB123 | 0603_170_090_090_060_050.STEP |  | General Purpose | CC X7R | General purpose X7R | 0603 (1608) | X7R | -55 to +125°C | 16 | 12 nF | ±5% | 1.6 ± 0.10 | 0.8 ± 0.10 | 0.8 ± 0.10 | 0.20~0.60 | 0.4 |  |  |  | 3.5% | 10 GΩ | 200% | IEC-60384 | Reflow/Wave | No | 1 KHz, 1 Vrms | Paper/PE Tape Reel 7 inch | 4,000 | 0.00560 g | Ni-Sn | https://www.yageo.com/en/Chart/Download/pdf/CC0603JRX7R7BB123 | https://www.yageo.com/upload/media/product/productsearch/datasheet/mlcc/UPY-GPHC_X7R_6.3V-to-250V_24.pdf
CC0603JRX7R7BB154 | 0603_170_090_090_060_050.STEP |  | General Purpose | CC X7R | General purpose X7R | 0603 (1608) | X7R | -55 to +125°C | 16 | 150 nF | ±5% | 1.6 ± 0.10 | 0.8 ± 0.10 | 0.8 ± 0.10 | 0.20~0.60 | 0.4 |  |  |  | 3.5% | 3.3 GΩ | 200% | IEC-60384 | Reflow/Wave | No | 1 KHz, 1 Vrms | Paper/PE Tape Reel 7 inch | 4,000 | 0.00560 g | Ni-Sn | https://www.yageo.com/en/Chart/Download/pdf/CC0603JRX7R7BB154 | https://www.yageo.com/upload/media/product/productsearch/datasheet/mlcc/UPY-GPHC_X7R_6.3V-to-250V_24.pdf
CC0603JRX7R7BB184 | 0603_170_090_090_060_050.STEP |  | General Purpose | CC X7R | General purpose X7R | 0603 (1608) | X7R | -55 to +125°C | 16 | 180 nF | ±5% | 1.6 ± 0.10 | 0.8 ± 0.10 | 0.8 ± 0.10 | 0.20~0.60 | 0.4 |  |  |  | 3.5% | 2.7 GΩ | 200% | IEC-60384 | Reflow/Wave | No | 1 KHz, 1 Vrms | Paper/PE Tape Reel 7 inch | 4,000 | 0.00560 g | Ni-Sn | https://www.yageo.com/en/Chart/Download/pdf/CC0603JRX7R7BB184 | https://www.yageo.com/upload/media/product/productsearch/datasheet/mlcc/UPY-GPHC_X7R_6.3V-to-250V_24.pdf
CC0603JRX7R7BB223 | 0603_170_090_090_060_050.STEP |  | General Purpose | CC X7R | General purpose X7R | 0603 (1608) | X7R | -55 to +125°C | 16 | 22 nF | ±5% | 1.6 ± 0.10 | 0.8 ± 0.10 | 0.8 ± 0.10 | 0.20~0.60 | 0.4 |  |  |  | 3.5% | 10 GΩ | 200% | IEC-60384 | Reflow/Wave | No | 1 KHz, 1 Vrms | Paper/PE Tape Reel 7 inch | 4,000 | 0.00560 g | Ni-Sn | https://www.yageo.com/en/Chart/Download/pdf/CC0603JRX7R7BB223 | https://www.yageo.com/upload/media/product/productsearch/datasheet/mlcc/UPY-GPHC_X7R_6.3V-to-250V_24.pdf
CC0603JRX7R7BB224 | 0603_170_090_090_060_050.STEP |  | General Purpose | CC X7R | General purpose X7R | 0603 (1608) | X7R | -55 to +125°C | 16 | 220 nF | ±5% | 1.6 ± 0.10 | 0.8 ± 0.10 | 0.8 ± 0.10 | 0.20~0.60 | 0.4 |  |  |  | 3.5% | 2.2 GΩ | 200% | IEC-60384 | Reflow/Wave | No | 1 KHz, 1 Vrms | Paper/PE Tape Reel 7 inch | 4,000 | 0.00560 g | Ni-Sn | https://www.yageo.com/en/Chart/Download/pdf/CC0603JRX7R7BB224 | https://www.yageo.com/upload/media/product/productsearch/datasheet/mlcc/UPY-GPHC_X7R_6.3V-to-250V_24.pdf
CC0603JRX7R7BB273 | 0603_170_090_090_060_050.STEP |  | General Purpose | CC X7R | General purpose X7R | 0603 (1608) | X7R | -55 to +125°C | 16 | 27 nF | ±5% | 1.6 ± 0.10 | 0.8 ± 0.10 | 0.8 ± 0.10 | 0.20~0.60 | 0.4 |  |  |  | 3.5% | 10 GΩ | 200% | IEC-60384 | Reflow/Wave | No | 1 KHz, 1 Vrms | Paper/PE Tape Reel 7 inch | 4,000 | 0.00560 g | Ni-Sn | https://www.yageo.com/en/Chart/Download/pdf/CC0603JRX7R7BB273 | https://www.yageo.com/upload/media/product/productsearch/datasheet/mlcc/UPY-GPHC_X7R_6.3V-to-250V_24.pdf
CC0603JRX7R7BB333 | 0603_170_090_090_060_050.STEP |  | General Purpose | CC X7R | General purpose X7R | 0603 (1608) | X7R | -55 to +125°C | 16 | 33 nF | ±5% | 1.6 ± 0.10 | 0.8 ± 0.10 | 0.8 ± 0.10 | 0.20~0.60 | 0.4 |  |  |  | 3.5% | 10 GΩ | 200% | IEC-60384 | Reflow/Wave | No | 1 KHz, 1 Vrms | Paper/PE Tape Reel 7 inch | 4,000 | 0.00560 g | Ni-Sn | https://www.yageo.com/en/Chart/Download/pdf/CC0603JRX7R7BB333 | https://www.yageo.com/upload/media/product/productsearch/datasheet/mlcc/UPY-GPHC_X7R_6.3V-to-250V_24.pdf
CC0603JRX7R7BB334 | 0603_170_090_090_060_050.STEP |  | General Purpose | CC X7R | General purpose X7R | 0603 (1608) | X7R | -55 to +125°C | 16 | 330 nF | ±5% | 1.6 ± 0.10 | 0.8 ± 0.10 | 0.8 ± 0.10 | 0.20~0.60 | 0.4 |  |  |  | 5% | 1.5 GΩ | 200% | IEC-60384 | Reflow/Wave | No | 1 KHz, 1 Vrms | Paper/PE Tape Reel 7 inch | 4,000 | 0.00560 g | Ni-Sn | https://www.yageo.com/en/Chart/Download/pdf/CC0603JRX7R7BB334 | https://www.yageo.com/upload/media/product/productsearch/datasheet/mlcc/UPY-GPHC_X7R_6.3V-to-250V_24.pdf
CC0603JRX7R7BB393 | 0603_170_090_090_060_050.STEP |  | General Purpose | CC X7R | General purpose X7R | 0603 (1608) | X7R | -55 to +125°C | 16 | 39 nF | ±5% | 1.6 ± 0.10 | 0.8 ± 0.10 | 0.8 ± 0.10 | 0.20~0.60 | 0.4 |  |  |  | 3.5% | 10 GΩ | 200% | IEC-60384 | Reflow/Wave | No | 1 KHz, 1 Vrms | Paper/PE Tape Reel 7 inch | 4,000 | 0.00560 g | Ni-Sn | https://www.yageo.com/en/Chart/Download/pdf/CC0603JRX7R7BB393 | https://www.yageo.com/upload/media/product/productsearch/datasheet/mlcc/UPY-GPHC_X7R_6.3V-to-250V_24.pdf
CC0603JRX7R7BB471 | 0603_170_090_090_060_050.STEP |  | General Purpose | CC X7R | General purpose X7R | 0603 (1608) | X7R | -55 to +125°C | 16 | 470 pF | ±5% | 1.6 ± 0.10 | 0.8 ± 0.10 | 0.8 ± 0.10 | 0.20~0.60 | 0.4 |  |  |  | 3.5% | 10 GΩ | 200% | IEC-60384 | Reflow/Wave | No | 1 KHz, 1 Vrms | Paper/PE Tape Reel 7 inch | 4,000 | 0.00560 g | Ni-Sn | https://www.yageo.com/en/Chart/Download/pdf/CC0603JRX7R7BB471 | https://www.yageo.com/upload/media/product/productsearch/datasheet/mlcc/UPY-GPHC_X7R_6.3V-to-250V_24.pdf
CC0603JRX7R7BB472 | 0603_170_090_090_060_050.STEP |  | General Purpose | CC X7R | General purpose X7R | 0603 (1608) | X7R | -55 to +125°C | 16 | 4.7 nF | ±5% | 1.6 ± 0.10 | 0.8 ± 0.10 | 0.8 ± 0.10 | 0.20~0.60 | 0.4 |  |  |  | 3.5% | 10 GΩ | 200% | IEC-60384 | Reflow/Wave | No | 1 KHz, 1 Vrms | Paper/PE Tape Reel 7 inch | 4,000 | 0.00560 g | Ni-Sn | https://www.yageo.com/en/Chart/Download/pdf/CC0603JRX7R7BB472 | https://www.yageo.com/upload/media/product/productsearch/datasheet/mlcc/UPY-GPHC_X7R_6.3V-to-250V_24.pdf
CC0603JRX7R7BB473 | 0603_170_090_090_060_050.STEP |  | General Purpose | CC X7R | General purpose X7R | 0603 (1608) | X7R | -55 to +125°C | 16 | 47 nF | ±5% | 1.6 ± 0.10 | 0.8 ± 0.10 | 0.8 ± 0.10 | 0.20~0.60 | 0.4 |  |  |  | 3.5% | 10 GΩ | 200% | IEC-60384 | Reflow/Wave | No | 1 KHz, 1 Vrms | Paper/PE Tape Reel 7 inch | 4,000 | 0.00560 g | Ni-Sn | https://www.yageo.com/en/Chart/Download/pdf/CC0603JRX7R7BB473 | https://www.yageo.com/upload/media/product/productsearch/datasheet/mlcc/UPY-GPHC_X7R_6.3V-to-250V_24.pdf
CC0603JRX7R7BB474 | 0603_170_090_090_060_050.STEP |  | General Purpose | CC X7R | General purpose X7R | 0603 (1608) | X7R | -55 to +125°C | 16 | 470 nF | ±5% | 1.6 ± 0.10 | 0.8 ± 0.10 | 0.8 ± 0.10 | 0.20~0.60 | 0.4 |  |  |  | 5% | 1.1 GΩ | 200% | IEC-60384 | Reflow/Wave | No | 1 KHz, 1 Vrms | Paper/PE Tape Reel 7 inch | 4,000 | 0.00560 g | Ni-Sn | https://www.yageo.com/en/Chart/Download/pdf/CC0603JRX7R7BB474 | https://www.yageo.com/upload/media/product/productsearch/datasheet/mlcc/UPY-GPHC_X7R_6.3V-to-250V_24.pdf
CC0603JRX7R7BB563 | 0603_170_090_090_060_050.STEP |  | General Purpose | CC X7R | General purpose X7R | 0603 (1608) | X7R | -55 to +125°C | 16 | 56 nF | ±5% | 1.6 ± 0.10 | 0.8 ± 0.10 | 0.8 ± 0.10 | 0.20~0.60 | 0.4 |  |  |  | 3.5% | 8.9 GΩ | 200% | IEC-60384 | Reflow/Wave | No | 1 KHz, 1 Vrms | Paper/PE Tape Reel 7 inch | 4,000 | 0.00560 g | Ni-Sn | https://www.yageo.com/en/Chart/Download/pdf/CC0603JRX7R7BB563 | https://www.yageo.com/upload/media/product/productsearch/datasheet/mlcc/UPY-GPHC_X7R_6.3V-to-250V_24.pdf
CC0603JRX7R7BB683 | 0603_170_090_090_060_050.STEP |  | General Purpose | CC X7R | General purpose X7R | 0603 (1608) | X7R | -55 to +125°C | 16 | 68 nF | ±5% | 1.6 ± 0.10 | 0.8 ± 0.10 | 0.8 ± 0.10 | 0.20~0.60 | 0.4 |  |  |  | 3.5% | 7.3 GΩ | 200% | IEC-60384 | Reflow/Wave | No | 1 KHz, 1 Vrms | Paper/PE Tape Reel 7 inch | 4,000 | 0.00560 g | Ni-Sn | https://www.yageo.com/en/Chart/Download/pdf/CC0603JRX7R7BB683 | https://www.yageo.com/upload/media/product/productsearch/datasheet/mlcc/UPY-GPHC_X7R_6.3V-to-250V_24.pdf
CC0603JRX7R7BB684 | 0603_170_090_090_060_050.STEP |  | General Purpose | CC X7R | General purpose X7R | 0603 (1608) | X7R | -55 to +125°C | 16 | 680 nF | ±5% | 1.6 ± 0.10 | 0.8 ± 0.10 | 0.8 ± 0.10 | 0.20~0.60 | 0.4 |  |  |  | 5% | 147 MΩ | 150% | IEC-60384 | Reflow/Wave | No | 1 KHz, 1 Vrms | Paper/PE Tape Reel 7 inch | 4,000 | 0.00560 g | Ni-Sn | https://www.yageo.com/en/Chart/Download/pdf/CC0603JRX7R7BB684 | https://www.yageo.com/upload/media/product/productsearch/datasheet/mlcc/UPY-GPHC_X7R_6.3V-to-250V_24.pdf
CC0603JRX7R7BB823 | 0603_170_090_090_060_050.STEP |  | General Purpose | CC X7R | General purpose X7R | 0603 (1608) | X7R | -55 to +125°C | 16 | 82 nF | ±5% | 1.6 ± 0.10 | 0.8 ± 0.10 | 0.8 ± 0.10 | 0.20~0.60 | 0.4 |  |  |  | 3.5% | 6.1 GΩ | 200% | IEC-60384 | Reflow/Wave | No | 1 KHz, 1 Vrms | Paper/PE Tape Reel 7 inch | 4,000 | 0.00560 g | Ni-Sn | https://www.yageo.com/en/Chart/Download/pdf/CC0603JRX7R7BB823 | https://www.yageo.com/upload/media/product/productsearch/datasheet/mlcc/UPY-GPHC_X7R_6.3V-to-250V_24.pdf
CC0603JRX7R8BB102 | 0603_170_090_090_060_050.STEP |  | General Purpose | CC X7R | General purpose X7R | 0603 (1608) | X7R | -55 to +125°C | 25 | 1 nF | ±5% | 1.6 ± 0.10 | 0.8 ± 0.10 | 0.8 ± 0.10 | 0.20~0.60 | 0.4 |  |  |  | 2.5% | 10 GΩ | 200% | IEC-60384 | Reflow/Wave | No | 1 KHz, 1 Vrms | Paper/PE Tape Reel 7 inch | 4,000 | 0.00560 g | Ni-Sn | https://www.yageo.com/en/Chart/Download/pdf/CC0603JRX7R8BB102 | https://www.yageo.com/upload/media/product/productsearch/datasheet/mlcc/UPY-GPHC_X7R_6.3V-to-250V_24.pdf
CC0603JRX7R8BB103 | 0603_170_090_090_060_050.STEP |  | General Purpose | CC X7R | General purpose X7R | 0603 (1608) | X7R | -55 to +125°C | 25 | 10 nF | ±5% | 1.6 ± 0.10 | 0.8 ± 0.10 | 0.8 ± 0.10 | 0.20~0.60 | 0.4 |  |  |  | 2.5% | 10 GΩ | 200% | IEC-60384 | Reflow/Wave | No | 1 KHz, 1 Vrms | Paper/PE Tape Reel 7 inch | 4,000 | 0.00560 g | Ni-Sn | https://www.yageo.com/en/Chart/Download/pdf/CC0603JRX7R8BB103 | https://www.yageo.com/upload/media/product/productsearch/datasheet/mlcc/UPY-GPHC_X7R_6.3V-to-250V_24.pdf
CC0603JRX7R8BB104 | 0603_170_090_090_060_050.STEP |  | General Purpose | CC X7R | General purpose X7R | 0603 (1608) | X7R | -55 to +125°C | 25 | 100 nF | ±5% | 1.6 ± 0.10 | 0.8 ± 0.10 | 0.8 ± 0.10 | 0.20~0.60 | 0.4 |  |  |  | 3.5% | 5.0 GΩ | 200% | IEC-60384 | Reflow/Wave | No | 1 KHz, 1 Vrms | Paper/PE Tape Reel 7 inch | 4,000 | 0.00560 g | Ni-Sn | https://www.yageo.com/en/Chart/Download/pdf/CC0603JRX7R8BB104 | https://www.yageo.com/upload/media/product/productsearch/datasheet/mlcc/UPY-GPHC_X7R_6.3V-to-250V_24.pdf
CC0603JRX7R8BB122 | 0603_170_090_090_060_050.STEP |  | General Purpose | CC X7R | General purpose X7R | 0603 (1608) | X7R | -55 to +125°C | 25 | 1.2 nF | ±5% | 1.6 ± 0.10 | 0.8 ± 0.10 | 0.8 ± 0.10 | 0.20~0.60 | 0.4 |  |  |  | 2.5% | 10 GΩ | 200% | IEC-60384 | Reflow/Wave | No | 1 KHz, 1 Vrms | Paper/PE Tape Reel 7 inch | 4,000 | 0.00560 g | Ni-Sn | https://www.yageo.com/en/Chart/Download/pdf/CC0603JRX7R8BB122 | https://www.yageo.com/upload/media/product/productsearch/datasheet/mlcc/UPY-GPHC_X7R_6.3V-to-250V_24.pdf
CC0603JRX7R8BB123 | 0603_170_090_090_060_050.STEP |  | General Purpose | CC X7R | General purpose X7R | 0603 (1608) | X7R | -55 to +125°C | 25 | 12 nF | ±5% | 1.6 ± 0.10 | 0.8 ± 0.10 | 0.8 ± 0.10 | 0.20~0.60 | 0.4 |  |  |  | 2.5% | 10 GΩ | 200% | IEC-60384 | Reflow/Wave | No | 1 KHz, 1 Vrms | Paper/PE Tape Reel 7 inch | 4,000 | 0.00560 g | Ni-Sn | https://www.yageo.com/en/Chart/Download/pdf/CC0603JRX7R8BB123 | https://www.yageo.com/upload/media/product/productsearch/datasheet/mlcc/UPY-GPHC_X7R_6.3V-to-250V_24.pdf
CC0603JRX7R8BB152 | 0603_170_090_090_060_050.STEP |  | General Purpose | CC X7R | General purpose X7R | 0603 (1608) | X7R | -55 to +125°C | 25 | 1.5 nF | ±5% | 1.6 ± 0.10 | 0.8 ± 0.10 | 0.8 ± 0.10 | 0.20~0.60 | 0.4 |  |  |  | 2.5% | 10 GΩ | 200% | IEC-60384 | Reflow/Wave | No | 1 KHz, 1 Vrms | Paper/PE Tape Reel 7 inch | 4,000 | 0.00560 g | Ni-Sn | https://www.yageo.com/en/Chart/Download/pdf/CC0603JRX7R8BB152 | https://www.yageo.com/upload/media/product/productsearch/datasheet/mlcc/UPY-GPHC_X7R_6.3V-to-250V_24.pdf
CC0603JRX7R8BB153 | 0603_170_090_090_060_050.STEP |  | General Purpose | CC X7R | General purpose X7R | 0603 (1608) | X7R | -55 to +125°C | 25 | 15 nF | ±5% | 1.6 ± 0.10 | 0.8 ± 0.10 | 0.8 ± 0.10 | 0.20~0.60 | 0.4 |  |  |  | 2.5% | 10 GΩ | 200% | IEC-60384 | Reflow/Wave | No | 1 KHz, 1 Vrms | Paper/PE Tape Reel 7 inch | 4,000 | 0.00560 g | Ni-Sn | https://www.yageo.com/en/Chart/Download/pdf/CC0603JRX7R8BB153 | https://www.yageo.com/upload/media/product/productsearch/datasheet/mlcc/UPY-GPHC_X7R_6.3V-to-250V_24.pdf
CC0603JRX7R8BB183 | 0603_170_090_090_060_050.STEP |  | General Purpose | CC X7R | General purpose X7R | 0603 (1608) | X7R | -55 to +125°C | 25 | 18 nF | ±5% | 1.6 ± 0.10 | 0.8 ± 0.10 | 0.8 ± 0.10 | 0.20~0.60 | 0.4 |  |  |  | 2.5% | 10 GΩ | 200% | IEC-60384 | Reflow/Wave | No | 1 KHz, 1 Vrms | Paper/PE Tape Reel 7 inch | 4,000 | 0.00560 g | Ni-Sn | https://www.yageo.com/en/Chart/Download/pdf/CC0603JRX7R8BB183 | https://www.yageo.com/upload/media/product/productsearch/datasheet/mlcc/UPY-GPHC_X7R_6.3V-to-250V_24.pdf
CC0603JRX7R8BB222 | 0603_170_090_090_060_050.STEP |  | General Purpose | CC X7R | General purpose X7R | 0603 (1608) | X7R | -55 to +125°C | 25 | 2.2 nF | ±5% | 1.6 ± 0.10 | 0.8 ± 0.10 | 0.8 ± 0.10 | 0.20~0.60 | 0.4 |  |  |  | 2.5% | 10 GΩ | 200% | IEC-60384 | Reflow/Wave | No | 1 KHz, 1 Vrms | Paper/PE Tape Reel 7 inch | 4,000 | 0.00560 g | Ni-Sn | https://www.yageo.com/en/Chart/Download/pdf/CC0603JRX7R8BB222 | https://www.yageo.com/upload/media/product/productsearch/datasheet/mlcc/UPY-GPHC_X7R_6.3V-to-250V_24.pdf
CC0603JRX7R8BB223 | 0603_170_090_090_060_050.STEP |  | General Purpose | CC X7R | General purpose X7R | 0603 (1608) | X7R | -55 to +125°C | 25 | 22 nF | ±5% | 1.6 ± 0.10 | 0.8 ± 0.10 | 0.8 ± 0.10 | 0.20~0.60 | 0.4 |  |  |  | 2.5% | 10 GΩ | 200% | IEC-60384 | Reflow/Wave | No | 1 KHz, 1 Vrms | Paper/PE Tape Reel 7 inch | 4,000 | 0.00560 g | Ni-Sn | https://www.yageo.com/en/Chart/Download/pdf/CC0603JRX7R8BB223 | https://www.yageo.com/upload/media/product/productsearch/datasheet/mlcc/UPY-GPHC_X7R_6.3V-to-250V_24.pdf
CC0603JRX7R8BB224 | 0603_170_090_090_060_050.STEP |  | General Purpose | CC X7R | General purpose X7R | 0603 (1608) | X7R | -55 to +125°C | 25 | 220 nF | ±5% | 1.6 ± 0.10 | 0.8 ± 0.10 | 0.8 ± 0.10 | 0.20~0.60 | 0.4 |  |  |  | 3.5% | 2.2 GΩ | 200% | IEC-60384 | Reflow/Wave | No | 1 KHz, 1 Vrms | Paper/PE Tape Reel 7 inch | 4,000 | 0.00560 g | Ni-Sn | https://www.yageo.com/en/Chart/Download/pdf/CC0603JRX7R8BB224 | https://www.yageo.com/upload/media/product/productsearch/datasheet/mlcc/UPY-GPHC_X7R_6.3V-to-250V_24.pdf
CC0603JRX7R8BB273 | 0603_170_090_090_060_050.STEP |  | General Purpose | CC X7R | General purpose X7R | 0603 (1608) | X7R | -55 to +125°C | 25 | 27 nF | ±5% | 1.6 ± 0.10 | 0.8 ± 0.10 | 0.8 ± 0.10 | 0.20~0.60 | 0.4 |  |  |  | 2.5% | 10 GΩ | 200% | IEC-60384 | Reflow/Wave | No | 1 KHz, 1 Vrms | Paper/PE Tape Reel 7 inch | 4,000 | 0.00560 g | Ni-Sn | https://www.yageo.com/en/Chart/Download/pdf/CC0603JRX7R8BB273 | https://www.yageo.com/upload/media/product/productsearch/datasheet/mlcc/UPY-GPHC_X7R_6.3V-to-250V_24.pdf
CC0603JRX7R8BB332 | 0603_170_090_090_060_050.STEP |  | General Purpose | CC X7R | General purpose X7R | 0603 (1608) | X7R | -55 to +125°C | 25 | 3.3 nF | ±5% | 1.6 ± 0.10 | 0.8 ± 0.10 | 0.8 ± 0.10 | 0.20~0.60 | 0.4 |  |  |  | 2.5% | 10 GΩ | 200% | IEC-60384 | Reflow/Wave | No | 1 KHz, 1 Vrms | Paper/PE Tape Reel 7 inch | 4,000 | 0.00560 g | Ni-Sn | https://www.yageo.com/en/Chart/Download/pdf/CC0603JRX7R8BB332 | https://www.yageo.com/upload/media/product/productsearch/datasheet/mlcc/UPY-GPHC_X7R_6.3V-to-250V_24.pdf
CC0603JRX7R8BB333 | 0603_170_090_090_060_050.STEP |  | General Purpose | CC X7R | General purpose X7R | 0603 (1608) | X7R | -55 to +125°C | 25 | 33 nF | ±5% | 1.6 ± 0.10 | 0.8 ± 0.10 | 0.8 ± 0.10 | 0.20~0.60 | 0.4 |  |  |  | 2.5% | 10 GΩ | 200% | IEC-60384 | Reflow/Wave | No | 1 KHz, 1 Vrms | Paper/PE Tape Reel 7 inch | 4,000 | 0.00560 g | Ni-Sn | https://www.yageo.com/en/Chart/Download/pdf/CC0603JRX7R8BB333 | https://www.yageo.com/upload/media/product/productsearch/datasheet/mlcc/UPY-GPHC_X7R_6.3V-to-250V_24.pdf
CC0603JRX7R8BB334 | 0603_170_090_090_060_050.STEP |  | General Purpose | CC X7R | General purpose X7R | 0603 (1608) | X7R | -55 to +125°C | 25 | 330 nF | ±5% | 1.6 ± 0.10 | 0.8 ± 0.10 | 0.8 ± 0.10 | 0.20~0.60 | 0.4 |  |  |  | 5% | 303 MΩ | 200% | IEC-60384 | Reflow/Wave | No | 1 KHz, 1 Vrms | Paper/PE Tape Reel 7 inch | 4,000 | 0.00560 g | Ni-Sn | https://www.yageo.com/en/Chart/Download/pdf/CC0603JRX7R8BB334 | https://www.yageo.com/upload/media/product/productsearch/datasheet/mlcc/UPY-GPHC_X7R_6.3V-to-250V_24.pdf
CC0603JRX7R8BB393 | 0603_170_090_090_060_050.STEP |  | General Purpose | CC X7R | General purpose X7R | 0603 (1608) | X7R | -55 to +125°C | 25 | 39 nF | ±5% | 1.6 ± 0.10 | 0.8 ± 0.10 | 0.8 ± 0.10 | 0.20~0.60 | 0.4 |  |  |  | 2.5% | 10 GΩ | 200% | IEC-60384 | Reflow/Wave | No | 1 KHz, 1 Vrms | Paper/PE Tape Reel 7 inch | 4,000 | 0.00560 g | Ni-Sn | https://www.yageo.com/en/Chart/Download/pdf/CC0603JRX7R8BB393 | https://www.yageo.com/upload/media/product/productsearch/datasheet/mlcc/UPY-GPHC_X7R_6.3V-to-250V_24.pdf
CC0603JRX7R8BB472 | 0603_170_090_090_060_050.STEP |  | General Purpose | CC X7R | General purpose X7R | 0603 (1608) | X7R | -55 to +125°C | 25 | 4.7 nF | ±5% | 1.6 ± 0.10 | 0.8 ± 0.10 | 0.8 ± 0.10 | 0.20~0.60 | 0.4 |  |  |  | 2.5% | 10 GΩ | 200% | IEC-60384 | Reflow/Wave | No | 1 KHz, 1 Vrms | Paper/PE Tape Reel 7 inch | 4,000 | 0.00560 g | Ni-Sn | https://www.yageo.com/en/Chart/Download/pdf/CC0603JRX7R8BB472 | https://www.yageo.com/upload/media/product/productsearch/datasheet/mlcc/UPY-GPHC_X7R_6.3V-to-250V_24.pdf
CC0603JRX7R8BB473 | 0603_170_090_090_060_050.STEP |  | General Purpose | CC X7R | General purpose X7R | 0603 (1608) | X7R | -55 to +125°C | 25 | 47 nF | ±5% | 1.6 ± 0.10 | 0.8 ± 0.10 | 0.8 ± 0.10 | 0.20~0.60 | 0.4 |  |  |  | 3.5% | 10 GΩ | 200% | IEC-60384 | Reflow/Wave | No | 1 KHz, 1 Vrms | Paper/PE Tape Reel 7 inch | 4,000 | 0.00560 g | Ni-Sn | https://www.yageo.com/en/Chart/Download/pdf/CC0603JRX7R8BB473 | https://www.yageo.com/upload/media/product/productsearch/datasheet/mlcc/UPY-GPHC_X7R_6.3V-to-250V_24.pdf
CC0603JRX7R8BB474 | 0603_170_090_090_060_050.STEP |  | General Purpose | CC X7R | General purpose X7R | 0603 (1608) | X7R | -55 to +125°C | 25 | 470 nF | ±5% | 1.6 ± 0.10 | 0.8 ± 0.10 | 0.8 ± 0.10 | 0.20~0.60 | 0.4 |  |  |  | 5% | 212 MΩ | 200% | IEC-60384 | Reflow/Wave | No | 1 KHz, 1 Vrms | Paper/PE Tape Reel 7 inch | 4,000 | 0.00560 g | Ni-Sn | https://www.yageo.com/en/Chart/Download/pdf/CC0603JRX7R8BB474 | https://www.yageo.com/upload/media/product/productsearch/datasheet/mlcc/UPY-GPHC_X7R_6.3V-to-250V_24.pdf
CC0603JRX7R8BB682 | 0603_170_090_090_060_050.STEP |  | General Purpose | CC X7R | General purpose X7R | 0603 (1608) | X7R | -55 to +125°C | 25 | 6.8 nF | ±5% | 1.6 ± 0.10 | 0.8 ± 0.10 | 0.8 ± 0.10 | 0.20~0.60 | 0.4 |  |  |  | 2.5% | 10 GΩ | 200% | IEC-60384 | Reflow/Wave | No | 1 KHz, 1 Vrms | Paper/PE Tape Reel 7 inch | 4,000 | 0.00560 g | Ni-Sn | https://www.yageo.com/en/Chart/Download/pdf/CC0603JRX7R8BB682 | https://www.yageo.com/upload/media/product/productsearch/datasheet/mlcc/UPY-GPHC_X7R_6.3V-to-250V_24.pdf
CC0603JRX7R8BB683 | 0603_170_090_090_060_050.STEP |  | General Purpose | CC X7R | General purpose X7R | 0603 (1608) | X7R | -55 to +125°C | 25 | 68 nF | ±5% | 1.6 ± 0.10 | 0.8 ± 0.10 | 0.8 ± 0.10 | 0.20~0.60 | 0.4 |  |  |  | 3.5% | 7.3 GΩ | 200% | IEC-60384 | Reflow/Wave | No | 1 KHz, 1 Vrms | Paper/PE Tape Reel 7 inch | 4,000 | 0.00560 g | Ni-Sn | https://www.yageo.com/en/Chart/Download/pdf/CC0603JRX7R8BB683 | https://www.yageo.com/upload/media/product/productsearch/datasheet/mlcc/UPY-GPHC_X7R_6.3V-to-250V_24.pdf
CC0603JRX7R8BB823 | 0603_170_090_090_060_050.STEP |  | General Purpose | CC X7R | General purpose X7R | 0603 (1608) | X7R | -55 to +125°C | 25 | 82 nF | ±5% | 1.6 ± 0.10 | 0.8 ± 0.10 | 0.8 ± 0.10 | 0.20~0.60 | 0.4 |  |  |  | 3.5% | 6.1 GΩ | 200% | IEC-60384 | Reflow/Wave | No | 1 KHz, 1 Vrms | Paper/PE Tape Reel 7 inch | 4,000 | 0.00560 g | Ni-Sn | https://www.yageo.com/en/Chart/Download/pdf/CC0603JRX7R8BB823 | https://www.yageo.com/upload/media/product/productsearch/datasheet/mlcc/UPY-GPHC_X7R_6.3V-to-250V_24.pdf
CC0603JRX7R9BB101 | 0603_170_090_090_060_050.STEP |  | General Purpose | CC X7R | General purpose X7R | 0603 (1608) | X7R | -55 to +125°C | 50 | 100 pF | ±5% | 1.6 ± 0.10 | 0.8 ± 0.10 | 0.8 ± 0.10 | 0.20~0.60 | 0.4 |  |  |  | 2.5% | 10 GΩ | 200% | IEC-60384 | Reflow/Wave | No | 1 KHz, 1 Vrms | Paper/PE Tape Reel 7 inch | 4,000 | 0.00560 g | Ni-Sn | https://www.yageo.com/en/Chart/Download/pdf/CC0603JRX7R9BB101 | https://www.yageo.com/upload/media/product/productsearch/datasheet/mlcc/UPY-GPHC_X7R_6.3V-to-250V_24.pdf
CC0603JRX7R9BB102 | 0603_170_090_090_060_050.STEP |  | General Purpose | CC X7R | General purpose X7R | 0603 (1608) | X7R | -55 to +125°C | 50 | 1 nF | ±5% | 1.6 ± 0.10 | 0.8 ± 0.10 | 0.8 ± 0.10 | 0.20~0.60 | 0.4 |  |  |  | 2.5% | 10 GΩ | 200% | IEC-60384 | Reflow/Wave | No | 1 KHz, 1 Vrms | Paper/PE Tape Reel 7 inch | 4,000 | 0.00560 g | Ni-Sn | https://www.yageo.com/en/Chart/Download/pdf/CC0603JRX7R9BB102 | https://www.yageo.com/upload/media/product/productsearch/datasheet/mlcc/UPY-GPHC_X7R_6.3V-to-250V_24.pdf
CC0603JRX7R9BB103 | 0603_170_090_090_060_050.STEP |  | General Purpose | CC X7R | General purpose X7R | 0603 (1608) | X7R | -55 to +125°C | 50 | 10 nF | ±5% | 1.6 ± 0.10 | 0.8 ± 0.10 | 0.8 ± 0.10 | 0.20~0.60 | 0.4 |  |  |  | 2.5% | 10 GΩ | 200% | IEC-60384 | Reflow/Wave | No | 1 KHz, 1 Vrms | Paper/PE Tape Reel 7 inch | 4,000 | 0.00560 g | Ni-Sn | https://www.yageo.com/en/Chart/Download/pdf/CC0603JRX7R9BB103 | https://www.yageo.com/upload/media/product/productsearch/datasheet/mlcc/UPY-GPHC_X7R_6.3V-to-250V_24.pdf
CC0603JRX7R9BB104 | 0603_170_090_090_060_050.STEP |  | General Purpose | CC X7R | General purpose X7R | 0603 (1608) | X7R | -55 to +125°C | 50 | 100 nF | ±5% | 1.6 ± 0.10 | 0.8 ± 0.10 | 0.8 ± 0.10 | 0.20~0.60 | 0.4 |  |  |  | 3.5% | 5.0 GΩ | 200% | IEC-60384 | Reflow/Wave | No | 1 KHz, 1 Vrms | Paper/PE Tape Reel 7 inch | 4,000 | 0.00560 g | Ni-Sn | https://www.yageo.com/en/Chart/Download/pdf/CC0603JRX7R9BB104 | https://www.yageo.com/upload/media/product/productsearch/datasheet/mlcc/UPY-GPHC_X7R_6.3V-to-250V_24.pdf
CC0603JRX7R9BB105 | 0603_170_090_090_060_050.STEP |  | General Purpose | CC X7R | General purpose X7R | 0603 (1608) | X7R | -55 to +125°C | 50 | 1 uF | ±5% | 1.6 ± 0.15 | 0.8 ± 0.15 | 0.8 ± 0.15 | 0.20~0.60 | 0.4 |  |  |  | 10% | 100 MΩ | 150% | IEC-60384 | Reflow | No | 1 KHz, 1 Vrms | Paper/PE Tape Reel 7 inch | 4,000 | 0.00560 g | Ni-Sn | https://www.yageo.com/en/Chart/Download/pdf/CC0603JRX7R9BB105 | https://www.yageo.com/upload/media/product/productsearch/datasheet/mlcc/UPY-GPHC_X7R_6.3V-to-250V_24.pdf
CC0603JRX7R9BB121 | 0603_170_090_090_060_050.STEP |  | General Purpose | CC X7R | General purpose X7R | 0603 (1608) | X7R | -55 to +125°C | 50 | 120 pF | ±5% | 1.6 ± 0.10 | 0.8 ± 0.10 | 0.8 ± 0.10 | 0.20~0.60 | 0.4 |  |  |  | 2.5% | 10 GΩ | 200% | IEC-60384 | Reflow/Wave | No | 1 KHz, 1 Vrms | Paper/PE Tape Reel 7 inch | 4,000 | 0.00560 g | Ni-Sn | https://www.yageo.com/en/Chart/Download/pdf/CC0603JRX7R9BB121 | https://www.yageo.com/upload/media/product/productsearch/datasheet/mlcc/UPY-GPHC_X7R_6.3V-to-250V_24.pdf
CC0603JRX7R9BB122 | 0603_170_090_090_060_050.STEP |  | General Purpose | CC X7R | General purpose X7R | 0603 (1608) | X7R | -55 to +125°C | 50 | 1.2 nF | ±5% | 1.6 ± 0.10 | 0.8 ± 0.10 | 0.8 ± 0.10 | 0.20~0.60 | 0.4 |  |  |  | 2.5% | 10 GΩ | 200% | IEC-60384 | Reflow/Wave | No | 1 KHz, 1 Vrms | Paper/PE Tape Reel 7 inch | 4,000 | 0.00560 g | Ni-Sn | https://www.yageo.com/en/Chart/Download/pdf/CC0603JRX7R9BB122 | https://www.yageo.com/upload/media/product/productsearch/datasheet/mlcc/UPY-GPHC_X7R_6.3V-to-250V_24.pdf