## MLCC
Part Number | 3D Model(STEP) | Status | Application | Series | Series Description | Size | TCC | Temp. Range | Voltage (V) | Capacitance | Tolerance | L (mm) | W (mm) | Thickness (max.)(mm) | L2/L3 | L4 | A | B | P | D.F.(Max) | I.R (Min) | Endurance (% RV) | Test Method | SolderingMethod | AEC-Q200 | CapMeasurementCondition | Packing | SPQ (Pcs) | UnitWeight(typ) | Termination | spec sheet link | Datasheet | ESD_Level | ESD_Max_Voltage
CC0805CPNPO9BN3R9 | 0805_210_135_070_070_070.STEP |  | General Purpose | CC NPO | General purpose NPO | 0805 (2012) | NPO | -55 to +125°C | 50 | 3.9 pF | ±0.25pF | 2.00 ±0.10 | 1.25 ±0.10 | 0.60 ±0.10 | 0.25~0.75 | 0.7 |  |  |  | 0.21% | 10.0 GΩ | 200% | IEC-60384 | Reflow/Wave | No | 1 MHz, 1 Vrms | Paper/PE Tape Reel 13 inch | 20,000 | 0.01070 g | Ni-Sn | https://www.yageo.com/en/Chart/Download/pdf/CC0805CPNPO9BN3R9 | https://www.yageo.com/upload/media/product/productsearch/datasheet/mlcc/UPY-GP_NP0_16V-to-250V_19.pdf
CC0805CPNPO9BN4R3 | 0805_210_135_070_070_070.STEP |  | General Purpose | CC NPO | General purpose NPO | 0805 (2012) | NPO | -55 to +125°C | 50 | 4.3 pF | ±0.25pF | 2.00 ±0.10 | 1.25 ±0.10 | 0.60 ±0.10 | 0.25~0.75 | 0.7 |  |  |  | 0.21% | 10.0 GΩ | 200% | IEC-60384 | Reflow/Wave | No | 1 MHz, 1 Vrms | Paper/PE Tape Reel 13 inch | 20,000 | 0.01070 g | Ni-Sn | https://www.yageo.com/en/Chart/Download/pdf/CC0805CPNPO9BN4R3 | https://www.yageo.com/upload/media/product/productsearch/datasheet/mlcc/UPY-GP_NP0_16V-to-250V_19.pdf
CC0805CPNPO9BN4R7 | 0805_210_135_070_070_070.STEP |  | General Purpose | CC NPO | General purpose NPO | 0805 (2012) | NPO | -55 to +125°C | 50 | 4.7 pF | ±0.25pF | 2.00 ±0.10 | 1.25 ±0.10 | 0.60 ±0.10 | 0.25~0.75 | 0.7 |  |  |  | 0.20% | 10.0 GΩ | 200% | IEC-60384 | Reflow/Wave | No | 1 MHz, 1 Vrms | Paper/PE Tape Reel 13 inch | 20,000 | 0.01070 g | Ni-Sn | https://www.yageo.com/en/Chart/Download/pdf/CC0805CPNPO9BN4R7 | https://www.yageo.com/upload/media/product/productsearch/datasheet/mlcc/UPY-GP_NP0_16V-to-250V_19.pdf
CC0805CPNPO9BN5R1 | 0805_210_135_070_070_070.STEP |  | General Purpose | CC NPO | General purpose NPO | 0805 (2012) | NPO | -55 to +125°C | 50 | 5.1 pF | ±0.25pF | 2.00 ±0.10 | 1.25 ±0.10 | 0.60 ±0.10 | 0.25~0.75 | 0.7 |  |  |  | 0.20% | 10.0 GΩ | 200% | IEC-60384 | Reflow/Wave | No | 1 MHz, 1 Vrms | Paper/PE Tape Reel 13 inch | 20,000 | 0.01070 g | Ni-Sn | https://www.yageo.com/en/Chart/Download/pdf/CC0805CPNPO9BN5R1 | https://www.yageo.com/upload/media/product/productsearch/datasheet/mlcc/UPY-GP_NP0_16V-to-250V_19.pdf
CC0805CPNPO9BN5R6 | 0805_210_135_070_070_070.STEP |  | General Purpose | CC NPO | General purpose NPO | 0805 (2012) | NPO | -55 to +125°C | 50 | 5.6 pF | ±0.25pF | 2.00 ±0.10 | 1.25 ±0.10 | 0.60 ±0.10 | 0.25~0.75 | 0.7 |  |  |  | 0.20% | 10.0 GΩ | 200% | IEC-60384 | Reflow/Wave | No | 1 MHz, 1 Vrms | Paper/PE Tape Reel 13 inch | 20,000 | 0.01070 g | Ni-Sn | https://www.yageo.com/en/Chart/Download/pdf/CC0805CPNPO9BN5R6 | https://www.yageo.com/upload/media/product/productsearch/datasheet/mlcc/UPY-GP_NP0_16V-to-250V_19.pdf
CC0805CPNPO9BN6R2 | 0805_210_135_070_070_070.STEP |  | General Purpose | CC NPO | General purpose NPO | 0805 (2012) | NPO | -55 to +125°C | 50 | 6.2 pF | ±0.25pF | 2.00 ±0.10 | 1.25 ±0.10 | 0.60 ±0.10 | 0.25~0.75 | 0.7 |  |  |  | 0.19% | 10.0 GΩ | 200% | IEC-60384 | Reflow/Wave | No | 1 MHz, 1 Vrms | Paper/PE Tape Reel 13 inch | 20,000 | 0.01070 g | Ni-Sn | https://www.yageo.com/en/Chart/Download/pdf/CC0805CPNPO9BN6R2 | https://www.yageo.com/upload/media/product/productsearch/datasheet/mlcc/UPY-GP_NP0_16V-to-250V_19.pdf
CC0805CPNPO9BN6R8 | 0805_210_135_070_070_070.STEP |  | General Purpose | CC NPO | General purpose NPO | 0805 (2012) | NPO | -55 to +125°C | 50 | 6.8 pF | ±0.25pF | 2.00 ±0.10 | 1.25 ±0.10 | 0.60 ±0.10 | 0.25~0.75 | 0.7 |  |  |  | 0.19% | 10.0 GΩ | 200% | IEC-60384 | Reflow/Wave | No | 1 MHz, 1 Vrms | Paper/PE Tape Reel 13 inch | 20,000 | 0.01070 g | Ni-Sn | https://www.yageo.com/en/Chart/Download/pdf/CC0805CPNPO9BN6R8 | https://www.yageo.com/upload/media/product/productsearch/datasheet/mlcc/UPY-GP_NP0_16V-to-250V_19.pdf
CC0805CPNPO9BN7R5 | 0805_210_135_070_070_070.STEP |  | General Purpose | CC NPO | General purpose NPO | 0805 (2012) | NPO | -55 to +125°C | 50 | 7.5 pF | ±0.25pF | 2.00 ±0.10 | 1.25 ±0.10 | 0.60 ±0.10 | 0.25~0.75 | 0.7 |  |  |  | 0.18% | 10.0 GΩ | 200% | IEC-60384 | Reflow/Wave | No | 1 MHz, 1 Vrms | Paper/PE Tape Reel 13 inch | 20,000 | 0.01070 g | Ni-Sn | https://www.yageo.com/en/Chart/Download/pdf/CC0805CPNPO9BN7R5 | https://www.yageo.com/upload/media/product/productsearch/datasheet/mlcc/UPY-GP_NP0_16V-to-250V_19.pdf
CC0805CPNPO9BN8R2 | 0805_210_135_070_070_070.STEP |  | General Purpose | CC NPO | General purpose NPO | 0805 (2012) | NPO | -55 to +125°C | 50 | 8.2 pF | ±0.25pF | 2.00 ±0.10 | 1.25 ±0.10 | 0.60 ±0.10 | 0.25~0.75 | 0.7 |  |  |  | 0.18% | 10.0 GΩ | 200% | IEC-60384 | Reflow/Wave | No | 1 MHz, 1 Vrms | Paper/PE Tape Reel 13 inch | 20,000 | 0.01070 g | Ni-Sn | https://www.yageo.com/en/Chart/Download/pdf/CC0805CPNPO9BN8R2 | https://www.yageo.com/upload/media/product/productsearch/datasheet/mlcc/UPY-GP_NP0_16V-to-250V_19.pdf
CC0805CPNPO9BNR47 | 0805_210_135_070_070_070.STEP |  | General Purpose | CC NPO | General purpose NPO | 0805 (2012) | NPO | -55 to +125°C | 50 | 0.47 pF | ±0.25pF | 2.00 ±0.10 | 1.25 ±0.10 | 0.60 ±0.10 | 0.25~0.75 | 0.7 |  |  |  | 0.24% | 10.0 GΩ | 200% | IEC-60384 | Reflow/Wave | No | 1 MHz, 1 Vrms | Paper/PE Tape Reel 13 inch | 20,000 | 0.01070 g | Ni-Sn | https://www.yageo.com/en/Chart/Download/pdf/CC0805CPNPO9BNR47 | https://www.yageo.com/upload/media/product/productsearch/datasheet/mlcc/UPY-GP_NP0_16V-to-250V_19.pdf
CC0805CPNPO9BNR50 | 0805_210_135_070_070_070.STEP |  | General Purpose | CC NPO | General purpose NPO | 0805 (2012) | NPO | -55 to +125°C | 50 | 0.5 pF | ±0.25pF | 2.00 ±0.10 | 1.25 ±0.10 | 0.60 ±0.10 | 0.25~0.75 | 0.7 |  |  |  | 0.24% | 10.0 GΩ | 200% | IEC-60384 | Reflow/Wave | No | 1 MHz, 1 Vrms | Paper/PE Tape Reel 13 inch | 20,000 | 0.01070 g | Ni-Sn | https://www.yageo.com/en/Chart/Download/pdf/CC0805CPNPO9BNR50 | https://www.yageo.com/upload/media/product/productsearch/datasheet/mlcc/UPY-GP_NP0_16V-to-250V_19.pdf
CC0805CPNPO9BNR56 | 0805_210_135_070_070_070.STEP |  | General Purpose | CC NPO | General purpose NPO | 0805 (2012) | NPO | -55 to +125°C | 50 | 0.56 pF | ±0.25pF | 2.00 ±0.10 | 1.25 ±0.10 | 0.60 ±0.10 | 0.25~0.75 | 0.7 |  |  |  | 0.24% | 10.0 GΩ | 200% | IEC-60384 | Reflow/Wave | No | 1 MHz, 1 Vrms | Paper/PE Tape Reel 13 inch | 20,000 | 0.01070 g | Ni-Sn | https://www.yageo.com/en/Chart/Download/pdf/CC0805CPNPO9BNR56 | https://www.yageo.com/upload/media/product/productsearch/datasheet/mlcc/UPY-GP_NP0_16V-to-250V_19.pdf
CC0805CPNPO9BNR68 | 0805_210_135_070_070_070.STEP |  | General Purpose | CC NPO | General purpose NPO | 0805 (2012) | NPO | -55 to +125°C | 50 | 0.68 pF | ±0.25pF | 2.00 ±0.10 | 1.25 ±0.10 | 0.60 ±0.10 | 0.25~0.75 | 0.7 |  |  |  | 0.24% | 10.0 GΩ | 200% | IEC-60384 | Reflow/Wave | No | 1 MHz, 1 Vrms | Paper/PE Tape Reel 13 inch | 20,000 | 0.01070 g | Ni-Sn | https://www.yageo.com/en/Chart/Download/pdf/CC0805CPNPO9BNR68 | https://www.yageo.com/upload/media/product/productsearch/datasheet/mlcc/UPY-GP_NP0_16V-to-250V_19.pdf
CC0805CPNPO9BNR75 | 0805_210_135_070_070_070.STEP |  | General Purpose | CC NPO | General purpose NPO | 0805 (2012) | NPO | -55 to +125°C | 50 | 0.75 pF | ±0.25pF | 2.00 ±0.10 | 1.25 ±0.10 | 0.60 ±0.10 | 0.25~0.75 | 0.7 |  |  |  | 0.24% | 10.0 GΩ | 200% | IEC-60384 | Reflow/Wave | No | 1 MHz, 1 Vrms | Paper/PE Tape Reel 13 inch | 20,000 | 0.01070 g | Ni-Sn | https://www.yageo.com/en/Chart/Download/pdf/CC0805CPNPO9BNR75 | https://www.yageo.com/upload/media/product/productsearch/datasheet/mlcc/UPY-GP_NP0_16V-to-250V_19.pdf
CC0805CPNPO9BNR82 | 0805_210_135_070_070_070.STEP |  | General Purpose | CC NPO | General purpose NPO | 0805 (2012) | NPO | -55 to +125°C | 50 | 0.82 pF | ±0.25pF | 2.00 ±0.10 | 1.25 ±0.10 | 0.60 ±0.10 | 0.25~0.75 | 0.7 |  |  |  | 0.24% | 10.0 GΩ | 200% | IEC-60384 | Reflow/Wave | No | 1 MHz, 1 Vrms | Paper/PE Tape Reel 13 inch | 20,000 | 0.01070 g | Ni-Sn | https://www.yageo.com/en/Chart/Download/pdf/CC0805CPNPO9BNR82 | https://www.yageo.com/upload/media/product/productsearch/datasheet/mlcc/UPY-GP_NP0_16V-to-250V_19.pdf
CC0805CRNPO0BN1R0 | 0805_210_135_070_070_070.STEP |  | General Purpose | CC MV | General purpose midle voltage | 0805 (2012) | NPO | -55 to +125°C | 100 | 1.0 pF | ±0.25pF | 2.00 ±0.10 | 1.25 ±0.10 | 0.60 ±0.10 | 0.25~0.75 | 0.7 |  |  |  | 0.24% | 10.0 GΩ | 200% | IEC-60384 | Reflow/Wave | No | 1 MHz, 1 Vrms | Paper/PE Tape Reel 7 inch | 4,000 | 0.01170 g | Ni-Sn | https://www.yageo.com/en/Chart/Download/pdf/CC0805CRNPO0BN1R0
CC0805CRNPO0BN1R2 | 0805_210_135_070_070_070.STEP |  | General Purpose | CC MV | General purpose midle voltage | 0805 (2012) | NPO | -55 to +125°C | 100 | 1.2 pF | ±0.25pF | 2.00 ±0.10 | 1.25 ±0.10 | 0.60 ±0.10 | 0.25~0.75 | 0.7 |  |  |  | 0.24% | 10.0 GΩ | 200% | IEC-60384 | Reflow/Wave | No | 1 MHz, 1 Vrms | Paper/PE Tape Reel 7 inch | 4,000 | 0.01170 g | Ni-Sn | https://www.yageo.com/en/Chart/Download/pdf/CC0805CRNPO0BN1R2
CC0805CRNPO0BN1R3 | 0805_210_135_070_070_070.STEP |  | General Purpose | CC MV | General purpose midle voltage | 0805 (2012) | NPO | -55 to +125°C | 100 | 1.3 pF | ±0.25pF | 2.00 ±0.10 | 1.25 ±0.10 | 0.60 ±0.10 | 0.25~0.75 | 0.7 |  |  |  | 0.23% | 10.0 GΩ | 200% | IEC-60384 | Reflow/Wave | No | 1 MHz, 1 Vrms | Paper/PE Tape Reel 7 inch | 4,000 | 0.01170 g | Ni-Sn | https://www.yageo.com/en/Chart/Download/pdf/CC0805CRNPO0BN1R3
CC0805CRNPO0BN1R5 | 0805_210_135_070_070_070.STEP |  | General Purpose | CC MV | General purpose midle voltage | 0805 (2012) | NPO | -55 to +125°C | 100 | 1.5 pF | ±0.25pF | 2.00 ±0.10 | 1.25 ±0.10 | 0.60 ±0.10 | 0.25~0.75 | 0.7 |  |  |  | 0.23% | 10.0 GΩ | 200% | IEC-60384 | Reflow/Wave | No | 1 MHz, 1 Vrms | Paper/PE Tape Reel 7 inch | 4,000 | 0.01170 g | Ni-Sn | https://www.yageo.com/en/Chart/Download/pdf/CC0805CRNPO0BN1R5
CC0805CRNPO0BN1R6 | 0805_210_135_070_070_070.STEP |  | General Purpose | CC MV | General purpose midle voltage | 0805 (2012) | NPO | -55 to +125°C | 100 | 1.6 pF | ±0.25pF | 2.00 ±0.10 | 1.25 ±0.10 | 0.60 ±0.10 | 0.25~0.75 | 0.7 |  |  |  | 0.23% | 10.0 GΩ | 200% | IEC-60384 | Reflow/Wave | No | 1 MHz, 1 Vrms | Paper/PE Tape Reel 7 inch | 4,000 | 0.01170 g | Ni-Sn | https://www.yageo.com/en/Chart/Download/pdf/CC0805CRNPO0BN1R6
CC0805CRNPO0BN1R8 | 0805_210_135_070_070_070.STEP |  | General Purpose | CC MV | General purpose midle voltage | 0805 (2012) | NPO | -55 to +125°C | 100 | 1.8 pF | ±0.25pF | 2.00 ±0.10 | 1.25 ±0.10 | 0.60 ±0.10 | 0.25~0.75 | 0.7 |  |  |  | 0.23% | 10.0 GΩ | 200% | IEC-60384 | Reflow/Wave | No | 1 MHz, 1 Vrms | Paper/PE Tape Reel 7 inch | 4,000 | 0.01170 g | Ni-Sn | https://www.yageo.com/en/Chart/Download/pdf/CC0805CRNPO0BN1R8
CC0805CRNPO0BN2R0 | 0805_210_135_070_070_070.STEP |  | General Purpose | CC MV | General purpose midle voltage | 0805 (2012) | NPO | -55 to +125°C | 100 | 2.0 pF | ±0.25pF | 2.00 ±0.10 | 1.25 ±0.10 | 0.60 ±0.10 | 0.25~0.75 | 0.7 |  |  |  | 0.23% | 10.0 GΩ | 200% | IEC-60384 | Reflow/Wave | No | 1 MHz, 1 Vrms | Paper/PE Tape Reel 7 inch | 4,000 | 0.01170 g | Ni-Sn | https://www.yageo.com/en/Chart/Download/pdf/CC0805CRNPO0BN2R0
CC0805CRNPO0BN2R2 | 0805_210_135_070_070_070.STEP |  | General Purpose | CC MV | General purpose midle voltage | 0805 (2012) | NPO | -55 to +125°C | 100 | 2.2 pF | ±0.25pF | 2.00 ±0.10 | 1.25 ±0.10 | 0.60 ±0.10 | 0.25~0.75 | 0.7 |  |  |  | 0.23% | 10.0 GΩ | 200% | IEC-60384 | Reflow/Wave | No | 1 MHz, 1 Vrms | Paper/PE Tape Reel 7 inch | 4,000 | 0.01170 g | Ni-Sn | https://www.yageo.com/en/Chart/Download/pdf/CC0805CRNPO0BN2R2
CC0805CRNPO0BN2R4 | 0805_210_135_070_070_070.STEP |  | General Purpose | CC MV | General purpose midle voltage | 0805 (2012) | NPO | -55 to +125°C | 100 | 2.4 pF | ±0.25pF | 2.00 ±0.10 | 1.25 ±0.10 | 0.60 ±0.10 | 0.25~0.75 | 0.7 |  |  |  | 0.22% | 10.0 GΩ | 200% | IEC-60384 | Reflow/Wave | No | 1 MHz, 1 Vrms | Paper/PE Tape Reel 7 inch | 4,000 | 0.01170 g | Ni-Sn | https://www.yageo.com/en/Chart/Download/pdf/CC0805CRNPO0BN2R4
CC0805CRNPO0BN2R7 | 0805_210_135_070_070_070.STEP |  | General Purpose | CC MV | General purpose midle voltage | 0805 (2012) | NPO | -55 to +125°C | 100 | 2.7 pF | ±0.25pF | 2.00 ±0.10 | 1.25 ±0.10 | 0.60 ±0.10 | 0.25~0.75 | 0.7 |  |  |  | 0.22% | 10.0 GΩ | 200% | IEC-60384 | Reflow/Wave | No | 1 MHz, 1 Vrms | Paper/PE Tape Reel 7 inch | 4,000 | 0.01170 g | Ni-Sn | https://www.yageo.com/en/Chart/Download/pdf/CC0805CRNPO0BN2R7
CC0805CRNPO0BN3R0 | 0805_210_135_070_070_070.STEP |  | General Purpose | CC MV | General purpose midle voltage | 0805 (2012) | NPO | -55 to +125°C | 100 | 3.0 pF | ±0.25pF | 2.00 ±0.10 | 1.25 ±0.10 | 0.60 ±0.10 | 0.25~0.75 | 0.7 |  |  |  | 0.22% | 10.0 GΩ | 200% | IEC-60384 | Reflow/Wave | No | 1 MHz, 1 Vrms | Paper/PE Tape Reel 7 inch | 4,000 | 0.01170 g | Ni-Sn | https://www.yageo.com/en/Chart/Download/pdf/CC0805CRNPO0BN3R0
CC0805CRNPO0BN3R3 | 0805_210_135_070_070_070.STEP |  | General Purpose | CC MV | General purpose midle voltage | 0805 (2012) | NPO | -55 to +125°C | 100 | 3.3 pF | ±0.25pF | 2.00 ±0.10 | 1.25 ±0.10 | 0.60 ±0.10 | 0.25~0.75 | 0.7 |  |  |  | 0.21% | 10.0 GΩ | 200% | IEC-60384 | Reflow/Wave | No | 1 MHz, 1 Vrms | Paper/PE Tape Reel 7 inch | 4,000 | 0.01170 g | Ni-Sn | https://www.yageo.com/en/Chart/Download/pdf/CC0805CRNPO0BN3R3
CC0805CRNPO0BN3R9 | 0805_210_135_070_070_070.STEP |  | General Purpose | CC MV | General purpose midle voltage | 0805 (2012) | NPO | -55 to +125°C | 100 | 3.9 pF | ±0.25pF | 2.00 ±0.10 | 1.25 ±0.10 | 0.60 ±0.10 | 0.25~0.75 | 0.7 |  |  |  | 0.21% | 10.0 GΩ | 200% | IEC-60384 | Reflow/Wave | No | 1 MHz, 1 Vrms | Paper/PE Tape Reel 7 inch | 4,000 | 0.01170 g | Ni-Sn | https://www.yageo.com/en/Chart/Download/pdf/CC0805CRNPO0BN3R9
CC0805CRNPO0BN4R7 | 0805_210_135_070_070_070.STEP |  | General Purpose | CC MV | General purpose midle voltage | 0805 (2012) | NPO | -55 to +125°C | 100 | 4.7 pF | ±0.25pF | 2.00 ±0.10 | 1.25 ±0.10 | 0.60 ±0.10 | 0.25~0.75 | 0.7 |  |  |  | 0.20% | 10.0 GΩ | 200% | IEC-60384 | Reflow/Wave | No | 1 MHz, 1 Vrms | Paper/PE Tape Reel 7 inch | 4,000 | 0.01170 g | Ni-Sn | https://www.yageo.com/en/Chart/Download/pdf/CC0805CRNPO0BN4R7
CC0805CRNPO0BN5R0 | 0805_210_135_070_070_070.STEP |  | General Purpose | CC MV | General purpose midle voltage | 0805 (2012) | NPO | -55 to +125°C | 100 | 5 pF | ±0.25pF | 2.00 ±0.10 | 1.25 ±0.10 | 0.60 ±0.10 | 0.25~0.75 | 0.7 |  |  |  | 0.20% | 10.0 GΩ | 200% | IEC-60384 | Reflow/Wave | No | 1 MHz, 1 Vrms | Paper/PE Tape Reel 7 inch | 4,000 | 0.01170 g | Ni-Sn | https://www.yageo.com/en/Chart/Download/pdf/CC0805CRNPO0BN5R0
CC0805CRNPO0BN5R1 | 0805_210_135_070_070_070.STEP |  | General Purpose | CC MV | General purpose midle voltage | 0805 (2012) | NPO | -55 to +125°C | 100 | 5.1 pF | ±0.25pF | 2.00 ±0.10 | 1.25 ±0.10 | 0.60 ±0.10 | 0.25~0.75 | 0.7 |  |  |  | 0.20% | 10.0 GΩ | 200% | IEC-60384 | Reflow/Wave | No | 1 MHz, 1 Vrms | Paper/PE Tape Reel 7 inch | 4,000 | 0.01170 g | Ni-Sn | https://www.yageo.com/en/Chart/Download/pdf/CC0805CRNPO0BN5R1
CC0805CRNPO0BN5R6 | 0805_210_135_070_070_070.STEP |  | General Purpose | CC MV | General purpose midle voltage | 0805 (2012) | NPO | -55 to +125°C | 100 | 5.6 pF | ±0.25pF | 2.00 ±0.10 | 1.25 ±0.10 | 0.60 ±0.10 | 0.25~0.75 | 0.7 |  |  |  | 0.20% | 10.0 GΩ | 200% | IEC-60384 | Reflow/Wave | No | 1 MHz, 1 Vrms | Paper/PE Tape Reel 7 inch | 4,000 | 0.01170 g | Ni-Sn | https://www.yageo.com/en/Chart/Download/pdf/CC0805CRNPO0BN5R6
CC0805CRNPO0BN6R2 | 0805_210_135_070_070_070.STEP |  | General Purpose | CC MV | General purpose midle voltage | 0805 (2012) | NPO | -55 to +125°C | 100 | 6.2 pF | ±0.25pF | 2.00 ±0.10 | 1.25 ±0.10 | 0.60 ±0.10 | 0.25~0.75 | 0.7 |  |  |  | 0.19% | 10.0 GΩ | 200% | IEC-60384 | Reflow/Wave | No | 1 MHz, 1 Vrms | Paper/PE Tape Reel 7 inch | 4,000 | 0.01170 g | Ni-Sn | https://www.yageo.com/en/Chart/Download/pdf/CC0805CRNPO0BN6R2
CC0805CRNPO0BN6R8 | 0805_210_135_070_070_070.STEP |  | General Purpose | CC MV | General purpose midle voltage | 0805 (2012) | NPO | -55 to +125°C | 100 | 6.8 pF | ±0.25pF | 2.00 ±0.10 | 1.25 ±0.10 | 0.60 ±0.10 | 0.25~0.75 | 0.7 |  |  |  | 0.19% | 10.0 GΩ | 200% | IEC-60384 | Reflow/Wave | No | 1 MHz, 1 Vrms | Paper/PE Tape Reel 7 inch | 4,000 | 0.01170 g | Ni-Sn | https://www.yageo.com/en/Chart/Download/pdf/CC0805CRNPO0BN6R8
CC0805CRNPO0BN7R5 | 0805_210_135_070_070_070.STEP |  | General Purpose | CC MV | General purpose midle voltage | 0805 (2012) | NPO | -55 to +125°C | 100 | 7.5 pF | ±0.25pF | 2.00 ±0.10 | 1.25 ±0.10 | 0.60 ±0.10 | 0.25~0.75 | 0.7 |  |  |  | 0.18% | 10.0 GΩ | 200% | IEC-60384 | Reflow/Wave | No | 1 MHz, 1 Vrms | Paper/PE Tape Reel 7 inch | 4,000 | 0.01170 g | Ni-Sn | https://www.yageo.com/en/Chart/Download/pdf/CC0805CRNPO0BN7R5
CC0805CRNPO0BN8R2 | 0805_210_135_070_070_070.STEP |  | General Purpose | CC MV | General purpose midle voltage | 0805 (2012) | NPO | -55 to +125°C | 100 | 8.2 pF | ±0.25pF | 2.00 ±0.10 | 1.25 ±0.10 | 0.60 ±0.10 | 0.25~0.75 | 0.7 |  |  |  | 0.18% | 10.0 GΩ | 200% | IEC-60384 | Reflow/Wave | No | 1 MHz, 1 Vrms | Paper/PE Tape Reel 7 inch | 4,000 | 0.01170 g | Ni-Sn | https://www.yageo.com/en/Chart/Download/pdf/CC0805CRNPO0BN8R2
CC0805CRNPO0BN9R1 | 0805_210_135_070_070_070.STEP |  | General Purpose | CC MV | General purpose midle voltage | 0805 (2012) | NPO | -55 to +125°C | 100 | 9.1 pF | ±0.25pF | 2.00 ±0.10 | 1.25 ±0.10 | 0.60 ±0.10 | 0.25~0.75 | 0.7 |  |  |  | 0.17% | 10.0 GΩ | 200% | IEC-60384 | Reflow/Wave | No | 1 MHz, 1 Vrms | Paper/PE Tape Reel 7 inch | 4,000 | 0.01170 g | Ni-Sn | https://www.yageo.com/en/Chart/Download/pdf/CC0805CRNPO0BN9R1
CC0805CRNPO0BNR75 | 0805_210_135_070_070_070.STEP |  | General Purpose | CC MV | General purpose midle voltage | 0805 (2012) | NPO | -55 to +125°C | 100 | 0.75 pF | ±0.25pF | 2.00 ±0.10 | 1.25 ±0.10 | 0.60 ±0.10 | 0.25~0.75 | 0.7 |  |  |  | 0.24% | 10.0 GΩ | 200% | IEC-60384 | Reflow/Wave | No | 1 MHz, 1 Vrms | Paper/PE Tape Reel 7 inch | 4,000 | 0.01170 g | Ni-Sn | https://www.yageo.com/en/Chart/Download/pdf/CC0805CRNPO0BNR75
CC0805CRNPO9BN1R0 | 0805_210_135_070_070_070.STEP |  | General Purpose | CC NPO | General purpose NPO | 0805 (2012) | NPO | -55 to +125°C | 50 | 1.0 pF | ±0.25pF | 2.00 ±0.10 | 1.25 ±0.10 | 0.60 ±0.10 | 0.25~0.75 | 0.7 |  |  |  | 0.24% | 10.0 GΩ | 200% | IEC-60384 | Reflow/Wave | No | 1 MHz, 1 Vrms | Paper/PE Tape Reel 7 inch | 4,000 | 0.01070 g | Ni-Sn | https://www.yageo.com/en/Chart/Download/pdf/CC0805CRNPO9BN1R0 | https://www.yageo.com/upload/media/product/productsearch/datasheet/mlcc/UPY-GP_NP0_16V-to-250V_19.pdf
CC0805CRNPO9BN1R2 | 0805_210_135_070_070_070.STEP |  | General Purpose | CC NPO | General purpose NPO | 0805 (2012) | NPO | -55 to +125°C | 50 | 1.2 pF | ±0.25pF | 2.00 ±0.10 | 1.25 ±0.10 | 0.60 ±0.10 | 0.25~0.75 | 0.7 |  |  |  | 0.24% | 10.0 GΩ | 200% | IEC-60384 | Reflow/Wave | No | 1 MHz, 1 Vrms | Paper/PE Tape Reel 7 inch | 4,000 | 0.01070 g | Ni-Sn | https://www.yageo.com/en/Chart/Download/pdf/CC0805CRNPO9BN1R2 | https://www.yageo.com/upload/media/product/productsearch/datasheet/mlcc/UPY-GP_NP0_16V-to-250V_19.pdf
CC0805CRNPO9BN1R5 | 0805_210_135_070_070_070.STEP |  | General Purpose | CC NPO | General purpose NPO | 0805 (2012) | NPO | -55 to +125°C | 50 | 1.5 pF | ±0.25pF | 2.00 ±0.10 | 1.25 ±0.10 | 0.60 ±0.10 | 0.25~0.75 | 0.7 |  |  |  | 0.23% | 10.0 GΩ | 200% | IEC-60384 | Reflow/Wave | No | 1 MHz, 1 Vrms | Paper/PE Tape Reel 7 inch | 4,000 | 0.01070 g | Ni-Sn | https://www.yageo.com/en/Chart/Download/pdf/CC0805CRNPO9BN1R5 | https://www.yageo.com/upload/media/product/productsearch/datasheet/mlcc/UPY-GP_NP0_16V-to-250V_19.pdf
CC0805CRNPO9BN1R6 | 0805_210_135_070_070_070.STEP |  | General Purpose | CC NPO | General purpose NPO | 0805 (2012) | NPO | -55 to +125°C | 50 | 1.6 pF | ±0.25pF | 2.00 ±0.10 | 1.25 ±0.10 | 0.60 ±0.10 | 0.25~0.75 | 0.7 |  |  |  | 0.23% | 10.0 GΩ | 200% | IEC-60384 | Reflow/Wave | No | 1 MHz, 1 Vrms | Paper/PE Tape Reel 7 inch | 4,000 | 0.01070 g | Ni-Sn | https://www.yageo.com/en/Chart/Download/pdf/CC0805CRNPO9BN1R6 | https://www.yageo.com/upload/media/product/productsearch/datasheet/mlcc/UPY-GP_NP0_16V-to-250V_19.pdf
CC0805CRNPO9BN1R8 | 0805_210_135_070_070_070.STEP |  | General Purpose | CC NPO | General purpose NPO | 0805 (2012) | NPO | -55 to +125°C | 50 | 1.8 pF | ±0.25pF | 2.00 ±0.10 | 1.25 ±0.10 | 0.60 ±0.10 | 0.25~0.75 | 0.7 |  |  |  | 0.23% | 10.0 GΩ | 200% | IEC-60384 | Reflow/Wave | No | 1 MHz, 1 Vrms | Paper/PE Tape Reel 7 inch | 4,000 | 0.01070 g | Ni-Sn | https://www.yageo.com/en/Chart/Download/pdf/CC0805CRNPO9BN1R8 | https://www.yageo.com/upload/media/product/productsearch/datasheet/mlcc/UPY-GP_NP0_16V-to-250V_19.pdf
CC0805CRNPO9BN2R0 | 0805_210_135_070_070_070.STEP |  | General Purpose | CC NPO | General purpose NPO | 0805 (2012) | NPO | -55 to +125°C | 50 | 2.0 pF | ±0.25pF | 2.00 ±0.10 | 1.25 ±0.10 | 0.60 ±0.10 | 0.25~0.75 | 0.7 |  |  |  | 0.23% | 10.0 GΩ | 200% | IEC-60384 | Reflow/Wave | No | 1 MHz, 1 Vrms | Paper/PE Tape Reel 7 inch | 4,000 | 0.01070 g | Ni-Sn | https://www.yageo.com/en/Chart/Download/pdf/CC0805CRNPO9BN2R0 | https://www.yageo.com/upload/media/product/productsearch/datasheet/mlcc/UPY-GP_NP0_16V-to-250V_19.pdf
CC0805CRNPO9BN2R2 | 0805_210_135_070_070_070.STEP |  | General Purpose | CC NPO | General purpose NPO | 0805 (2012) | NPO | -55 to +125°C | 50 | 2.2 pF | ±0.25pF | 2.00 ±0.10 | 1.25 ±0.10 | 0.60 ±0.10 | 0.25~0.75 | 0.7 |  |  |  | 0.23% | 10.0 GΩ | 200% | IEC-60384 | Reflow/Wave | No | 1 MHz, 1 Vrms | Paper/PE Tape Reel 7 inch | 4,000 | 0.01070 g | Ni-Sn | https://www.yageo.com/en/Chart/Download/pdf/CC0805CRNPO9BN2R2 | https://www.yageo.com/upload/media/product/productsearch/datasheet/mlcc/UPY-GP_NP0_16V-to-250V_19.pdf
CC0805CRNPO9BN2R4 | 0805_210_135_070_070_070.STEP |  | General Purpose | CC NPO | General purpose NPO | 0805 (2012) | NPO | -55 to +125°C | 50 | 2.4 pF | ±0.25pF | 2.00 ±0.10 | 1.25 ±0.10 | 0.60 ±0.10 | 0.25~0.75 | 0.7 |  |  |  | 0.22% | 10.0 GΩ | 200% | IEC-60384 | Reflow/Wave | No | 1 MHz, 1 Vrms | Paper/PE Tape Reel 7 inch | 4,000 | 0.01070 g | Ni-Sn | https://www.yageo.com/en/Chart/Download/pdf/CC0805CRNPO9BN2R4 | https://www.yageo.com/upload/media/product/productsearch/datasheet/mlcc/UPY-GP_NP0_16V-to-250V_19.pdf
CC0805CRNPO9BN2R5 | 0805_210_135_070_070_070.STEP |  | General Purpose | CC NPO | General purpose NPO | 0805 (2012) | NPO | -55 to +125°C | 50 | 2.5 pF | ±0.25pF | 2.00 ±0.10 | 1.25 ±0.10 | 0.60 ±0.10 | 0.25~0.75 | 0.7 |  |  |  | 0.22% | 10.0 GΩ | 200% | IEC-60384 | Reflow/Wave | No | 1 MHz, 1 Vrms | Paper/PE Tape Reel 7 inch | 4,000 | 0.01070 g | Ni-Sn | https://www.yageo.com/en/Chart/Download/pdf/CC0805CRNPO9BN2R5 | https://www.yageo.com/upload/media/product/productsearch/datasheet/mlcc/UPY-GP_NP0_16V-to-250V_19.pdf
CC0805CRNPO9BN2R7 | 0805_210_135_070_070_070.STEP |  | General Purpose | CC NPO | General purpose NPO | 0805 (2012) | NPO | -55 to +125°C | 50 | 2.7 pF | ±0.25pF | 2.00 ±0.10 | 1.25 ±0.10 | 0.60 ±0.10 | 0.25~0.75 | 0.7 |  |  |  | 0.22% | 10.0 GΩ | 200% | IEC-60384 | Reflow/Wave | No | 1 MHz, 1 Vrms | Paper/PE Tape Reel 7 inch | 4,000 | 0.01070 g | Ni-Sn | https://www.yageo.com/en/Chart/Download/pdf/CC0805CRNPO9BN2R7 | https://www.yageo.com/upload/media/product/productsearch/datasheet/mlcc/UPY-GP_NP0_16V-to-250V_19.pdf
CC0805CRNPO9BN3R0 | 0805_210_135_070_070_070.STEP |  | General Purpose | CC NPO | General purpose NPO | 0805 (2012) | NPO | -55 to +125°C | 50 | 3.0 pF | ±0.25pF | 2.00 ±0.10 | 1.25 ±0.10 | 0.60 ±0.10 | 0.25~0.75 | 0.7 |  |  |  | 0.22% | 10.0 GΩ | 200% | IEC-60384 | Reflow/Wave | No | 1 MHz, 1 Vrms | Paper/PE Tape Reel 7 inch | 4,000 | 0.01070 g | Ni-Sn | https://www.yageo.com/en/Chart/Download/pdf/CC0805CRNPO9BN3R0 | https://www.yageo.com/upload/media/product/productsearch/datasheet/mlcc/UPY-GP_NP0_16V-to-250V_19.pdf
CC0805CRNPO9BN3R3 | 0805_210_135_070_070_070.STEP |  | General Purpose | CC NPO | General purpose NPO | 0805 (2012) | NPO | -55 to +125°C | 50 | 3.3 pF | ±0.25pF | 2.00 ±0.10 | 1.25 ±0.10 | 0.60 ±0.10 | 0.25~0.75 | 0.7 |  |  |  | 0.21% | 10.0 GΩ | 200% | IEC-60384 | Reflow/Wave | No | 1 MHz, 1 Vrms | Paper/PE Tape Reel 7 inch | 4,000 | 0.01070 g | Ni-Sn | https://www.yageo.com/en/Chart/Download/pdf/CC0805CRNPO9BN3R3 | https://www.yageo.com/upload/media/product/productsearch/datasheet/mlcc/UPY-GP_NP0_16V-to-250V_19.pdf
CC0805CRNPO9BN3R6 | 0805_210_135_070_070_070.STEP |  | General Purpose | CC NPO | General purpose NPO | 0805 (2012) | NPO | -55 to +125°C | 50 | 3.6 pF | ±0.25pF | 2.00 ±0.10 | 1.25 ±0.10 | 0.60 ±0.10 | 0.25~0.75 | 0.7 |  |  |  | 0.21% | 10.0 GΩ | 200% | IEC-60384 | Reflow/Wave | No | 1 MHz, 1 Vrms | Paper/PE Tape Reel 7 inch | 4,000 | 0.01070 g | Ni-Sn | https://www.yageo.com/en/Chart/Download/pdf/CC0805CRNPO9BN3R6 | https://www.yageo.com/upload/media/product/productsearch/datasheet/mlcc/UPY-GP_NP0_16V-to-250V_19.pdf
CC0805CRNPO9BN3R9 | 0805_210_135_070_070_070.STEP |  | General Purpose | CC NPO | General purpose NPO | 0805 (2012) | NPO | -55 to +125°C | 50 | 3.9 pF | ±0.25pF | 2.00 ±0.10 | 1.25 ±0.10 | 0.60 ±0.10 | 0.25~0.75 | 0.7 |  |  |  | 0.21% | 10.0 GΩ | 200% | IEC-60384 | Reflow/Wave | No | 1 MHz, 1 Vrms | Paper/PE Tape Reel 7 inch | 4,000 | 0.01070 g | Ni-Sn | https://www.yageo.com/en/Chart/Download/pdf/CC0805CRNPO9BN3R9 | https://www.yageo.com/upload/media/product/productsearch/datasheet/mlcc/UPY-GP_NP0_16V-to-250V_19.pdf
CC0805CRNPO9BN4R0 | 0805_210_135_070_070_070.STEP |  | General Purpose | CC NPO | General purpose NPO | 0805 (2012) | NPO | -55 to +125°C | 50 | 4.0 pF | ±0.25pF | 2.00 ±0.10 | 1.25 ±0.10 | 0.60 ±0.10 | 0.25~0.75 | 0.7 |  |  |  | 0.21% | 10.0 GΩ | 200% | IEC-60384 | Reflow/Wave | No | 1 MHz, 1 Vrms | Paper/PE Tape Reel 7 inch | 4,000 | 0.01070 g | Ni-Sn | https://www.yageo.com/en/Chart/Download/pdf/CC0805CRNPO9BN4R0 | https://www.yageo.com/upload/media/product/productsearch/datasheet/mlcc/UPY-GP_NP0_16V-to-250V_19.pdf
CC0805CRNPO9BN4R3 | 0805_210_135_070_070_070.STEP |  | General Purpose | CC NPO | General purpose NPO | 0805 (2012) | NPO | -55 to +125°C | 50 | 4.3 pF | ±0.25pF | 2.00 ±0.10 | 1.25 ±0.10 | 0.60 ±0.10 | 0.25~0.75 | 0.7 |  |  |  | 0.21% | 10.0 GΩ | 200% | IEC-60384 | Reflow/Wave | No | 1 MHz, 1 Vrms | Paper/PE Tape Reel 7 inch | 4,000 | 0.01070 g | Ni-Sn | https://www.yageo.com/en/Chart/Download/pdf/CC0805CRNPO9BN4R3 | https://www.yageo.com/upload/media/product/productsearch/datasheet/mlcc/UPY-GP_NP0_16V-to-250V_19.pdf
CC0805CRNPO9BN4R7 | 0805_210_135_070_070_070.STEP |  | General Purpose | CC NPO | General purpose NPO | 0805 (2012) | NPO | -55 to +125°C | 50 | 4.7 pF | ±0.25pF | 2.00 ±0.10 | 1.25 ±0.10 | 0.60 ±0.10 | 0.25~0.75 | 0.7 |  |  |  | 0.20% | 10.0 GΩ | 200% | IEC-60384 | Reflow/Wave | No | 1 MHz, 1 Vrms | Paper/PE Tape Reel 7 inch | 4,000 | 0.01070 g | Ni-Sn | https://www.yageo.com/en/Chart/Download/pdf/CC0805CRNPO9BN4R7 | https://www.yageo.com/upload/media/product/productsearch/datasheet/mlcc/UPY-GP_NP0_16V-to-250V_19.pdf
CC0805CRNPO9BN5R0 | 0805_210_135_070_070_070.STEP |  | General Purpose | CC NPO | General purpose NPO | 0805 (2012) | NPO | -55 to +125°C | 50 | 5 pF | ±0.25pF | 2.00 ±0.10 | 1.25 ±0.10 | 0.60 ±0.10 | 0.25~0.75 | 0.7 |  |  |  | 0.20% | 10.0 GΩ | 200% | IEC-60384 | Reflow/Wave | No | 1 MHz, 1 Vrms | Paper/PE Tape Reel 7 inch | 4,000 | 0.01070 g | Ni-Sn | https://www.yageo.com/en/Chart/Download/pdf/CC0805CRNPO9BN5R0 | https://www.yageo.com/upload/media/product/productsearch/datasheet/mlcc/UPY-GP_NP0_16V-to-250V_19.pdf
CC0805CRNPO9BN5R1 | 0805_210_135_070_070_070.STEP |  | General Purpose | CC NPO | General purpose NPO | 0805 (2012) | NPO | -55 to +125°C | 50 | 5.1 pF | ±0.25pF | 2.00 ±0.10 | 1.25 ±0.10 | 0.60 ±0.10 | 0.25~0.75 | 0.7 |  |  |  | 0.20% | 10.0 GΩ | 200% | IEC-60384 | Reflow/Wave | No | 1 MHz, 1 Vrms | Paper/PE Tape Reel 7 inch | 4,000 | 0.01070 g | Ni-Sn | https://www.yageo.com/en/Chart/Download/pdf/CC0805CRNPO9BN5R1 | https://www.yageo.com/upload/media/product/productsearch/datasheet/mlcc/UPY-GP_NP0_16V-to-250V_19.pdf
CC0805CRNPO9BN5R6 | 0805_210_135_070_070_070.STEP |  | General Purpose | CC NPO | General purpose NPO | 0805 (2012) | NPO | -55 to +125°C | 50 | 5.6 pF | ±0.25pF | 2.00 ±0.10 | 1.25 ±0.10 | 0.60 ±0.10 | 0.25~0.75 | 0.7 |  |  |  | 0.20% | 10.0 GΩ | 200% | IEC-60384 | Reflow/Wave | No | 1 MHz, 1 Vrms | Paper/PE Tape Reel 7 inch | 4,000 | 0.01070 g | Ni-Sn | https://www.yageo.com/en/Chart/Download/pdf/CC0805CRNPO9BN5R6 | https://www.yageo.com/upload/media/product/productsearch/datasheet/mlcc/UPY-GP_NP0_16V-to-250V_19.pdf
CC0805CRNPO9BN6R0 | 0805_210_135_070_070_070.STEP |  | General Purpose | CC NPO | General purpose NPO | 0805 (2012) | NPO | -55 to +125°C | 50 | 6.0 pF | ±0.25pF | 2.00 ±0.10 | 1.25 ±0.10 | 0.60 ±0.10 | 0.25~0.75 | 0.7 |  |  |  | 0.19% | 10.0 GΩ | 200% | IEC-60384 | Reflow/Wave | No | 1 MHz, 1 Vrms | Paper/PE Tape Reel 7 inch | 4,000 | 0.01070 g | Ni-Sn | https://www.yageo.com/en/Chart/Download/pdf/CC0805CRNPO9BN6R0 | https://www.yageo.com/upload/media/product/productsearch/datasheet/mlcc/UPY-GP_NP0_16V-to-250V_19.pdf
CC0805CRNPO9BN6R2 | 0805_210_135_070_070_070.STEP |  | General Purpose | CC NPO | General purpose NPO | 0805 (2012) | NPO | -55 to +125°C | 50 | 6.2 pF | ±0.25pF | 2.00 ±0.10 | 1.25 ±0.10 | 0.60 ±0.10 | 0.25~0.75 | 0.7 |  |  |  | 0.19% | 10.0 GΩ | 200% | IEC-60384 | Reflow/Wave | No | 1 MHz, 1 Vrms | Paper/PE Tape Reel 7 inch | 4,000 | 0.01070 g | Ni-Sn | https://www.yageo.com/en/Chart/Download/pdf/CC0805CRNPO9BN6R2 | https://www.yageo.com/upload/media/product/productsearch/datasheet/mlcc/UPY-GP_NP0_16V-to-250V_19.pdf
CC0805CRNPO9BN6R8 | 0805_210_135_070_070_070.STEP |  | General Purpose | CC NPO | General purpose NPO | 0805 (2012) | NPO | -55 to +125°C | 50 | 6.8 pF | ±0.25pF | 2.00 ±0.10 | 1.25 ±0.10 | 0.60 ±0.10 | 0.25~0.75 | 0.7 |  |  |  | 0.19% | 10.0 GΩ | 200% | IEC-60384 | Reflow/Wave | No | 1 MHz, 1 Vrms | Paper/PE Tape Reel 7 inch | 4,000 | 0.01070 g | Ni-Sn | https://www.yageo.com/en/Chart/Download/pdf/CC0805CRNPO9BN6R8 | https://www.yageo.com/upload/media/product/productsearch/datasheet/mlcc/UPY-GP_NP0_16V-to-250V_19.pdf
CC0805CRNPO9BN7R0 | 0805_210_135_070_070_070.STEP |  | General Purpose | CC NPO | General purpose NPO | 0805 (2012) | NPO | -55 to +125°C | 50 | 7.0 pF | ±0.25pF | 2.00 ±0.10 | 1.25 ±0.10 | 0.60 ±0.10 | 0.25~0.75 | 0.7 |  |  |  | 0.19% | 10.0 GΩ | 200% | IEC-60384 | Reflow/Wave | No | 1 MHz, 1 Vrms | Paper/PE Tape Reel 7 inch | 4,000 | 0.01070 g | Ni-Sn | https://www.yageo.com/en/Chart/Download/pdf/CC0805CRNPO9BN7R0 | https://www.yageo.com/upload/media/product/productsearch/datasheet/mlcc/UPY-GP_NP0_16V-to-250V_19.pdf
CC0805CRNPO9BN7R5 | 0805_210_135_070_070_070.STEP |  | General Purpose | CC NPO | General purpose NPO | 0805 (2012) | NPO | -55 to +125°C | 50 | 7.5 pF | ±0.25pF | 2.00 ±0.10 | 1.25 ±0.10 | 0.60 ±0.10 | 0.25~0.75 | 0.7 |  |  |  | 0.18% | 10.0 GΩ | 200% | IEC-60384 | Reflow/Wave | No | 1 MHz, 1 Vrms | Paper/PE Tape Reel 7 inch | 4,000 | 0.01070 g | Ni-Sn | https://www.yageo.com/en/Chart/Download/pdf/CC0805CRNPO9BN7R5 | https://www.yageo.com/upload/media/product/productsearch/datasheet/mlcc/UPY-GP_NP0_16V-to-250V_19.pdf
CC0805CRNPO9BN8R0 | 0805_210_135_070_070_070.STEP |  | General Purpose | CC NPO | General purpose NPO | 0805 (2012) | NPO | -55 to +125°C | 50 | 8.0 pF | ±0.25pF | 2.00 ±0.10 | 1.25 ±0.10 | 0.60 ±0.10 | 0.25~0.75 | 0.7 |  |  |  | 0.18% | 10.0 GΩ | 200% | IEC-60384 | Reflow/Wave | No | 1 MHz, 1 Vrms | Paper/PE Tape Reel 7 inch | 4,000 | 0.01070 g | Ni-Sn | https://www.yageo.com/en/Chart/Download/pdf/CC0805CRNPO9BN8R0 | https://www.yageo.com/upload/media/product/productsearch/datasheet/mlcc/UPY-GP_NP0_16V-to-250V_19.pdf
CC0805CRNPO9BN8R2 | 0805_210_135_070_070_070.STEP |  | General Purpose | CC NPO | General purpose NPO | 0805 (2012) | NPO | -55 to +125°C | 50 | 8.2 pF | ±0.25pF | 2.00 ±0.10 | 1.25 ±0.10 | 0.60 ±0.10 | 0.25~0.75 | 0.7 |  |  |  | 0.18% | 10.0 GΩ | 200% | IEC-60384 | Reflow/Wave | No | 1 MHz, 1 Vrms | Paper/PE Tape Reel 7 inch | 4,000 | 0.01070 g | Ni-Sn | https://www.yageo.com/en/Chart/Download/pdf/CC0805CRNPO9BN8R2 | https://www.yageo.com/upload/media/product/productsearch/datasheet/mlcc/UPY-GP_NP0_16V-to-250V_19.pdf
CC0805CRNPO9BN9R0 | 0805_210_135_070_070_070.STEP |  | General Purpose | CC NPO | General purpose NPO | 0805 (2012) | NPO | -55 to +125°C | 50 | 9.0 pF | ±0.25pF | 2.00 ±0.10 | 1.25 ±0.10 | 0.60 ±0.10 | 0.25~0.75 | 0.7 |  |  |  | 0.17% | 10.0 GΩ | 200% | IEC-60384 | Reflow/Wave | No | 1 MHz, 1 Vrms | Paper/PE Tape Reel 7 inch | 4,000 | 0.01070 g | Ni-Sn | https://www.yageo.com/en/Chart/Download/pdf/CC0805CRNPO9BN9R0 | https://www.yageo.com/upload/media/product/productsearch/datasheet/mlcc/UPY-GP_NP0_16V-to-250V_19.pdf
CC0805CRNPO9BNR47 | 0805_210_135_070_070_070.STEP |  | General Purpose | CC NPO | General purpose NPO | 0805 (2012) | NPO | -55 to +125°C | 50 | 0.47 pF | ±0.25pF | 2.00 ±0.10 | 1.25 ±0.10 | 0.60 ±0.10 | 0.25~0.75 | 0.7 |  |  |  | 0.24% | 10.0 GΩ | 200% | IEC-60384 | Reflow/Wave | No | 1 MHz, 1 Vrms | Paper/PE Tape Reel 7 inch | 4,000 | 0.01070 g | Ni-Sn | https://www.yageo.com/en/Chart/Download/pdf/CC0805CRNPO9BNR47 | https://www.yageo.com/upload/media/product/productsearch/datasheet/mlcc/UPY-GP_NP0_16V-to-250V_19.pdf
CC0805CRNPO9BNR50 | 0805_210_135_070_070_070.STEP |  | General Purpose | CC NPO | General purpose NPO | 0805 (2012) | NPO | -55 to +125°C | 50 | 0.5 pF | ±0.25pF | 2.00 ±0.10 | 1.25 ±0.10 | 0.60 ±0.10 | 0.25~0.75 | 0.7 |  |  |  | 0.24% | 10.0 GΩ | 200% | IEC-60384 | Reflow/Wave | No | 1 MHz, 1 Vrms | Paper/PE Tape Reel 7 inch | 4,000 | 0.01070 g | Ni-Sn | https://www.yageo.com/en/Chart/Download/pdf/CC0805CRNPO9BNR50 | https://www.yageo.com/upload/media/product/productsearch/datasheet/mlcc/UPY-GP_NP0_16V-to-250V_19.pdf
CC0805CRNPO9BNR56 | 0805_210_135_070_070_070.STEP |  | General Purpose | CC NPO | General purpose NPO | 0805 (2012) | NPO | -55 to +125°C | 50 | 0.56 pF | ±0.25pF | 2.00 ±0.10 | 1.25 ±0.10 | 0.60 ±0.10 | 0.25~0.75 | 0.7 |  |  |  | 0.24% | 10.0 GΩ | 200% | IEC-60384 | Reflow/Wave | No | 1 MHz, 1 Vrms | Paper/PE Tape Reel 7 inch | 4,000 | 0.01070 g | Ni-Sn | https://www.yageo.com/en/Chart/Download/pdf/CC0805CRNPO9BNR56 | https://www.yageo.com/upload/media/product/productsearch/datasheet/mlcc/UPY-GP_NP0_16V-to-250V_19.pdf
CC0805CRNPO9BNR68 | 0805_210_135_070_070_070.STEP |  | General Purpose | CC NPO | General purpose NPO | 0805 (2012) | NPO | -55 to +125°C | 50 | 0.68 pF | ±0.25pF | 2.00 ±0.10 | 1.25 ±0.10 | 0.60 ±0.10 | 0.25~0.75 | 0.7 |  |  |  | 0.24% | 10.0 GΩ | 200% | IEC-60384 | Reflow/Wave | No | 1 MHz, 1 Vrms | Paper/PE Tape Reel 7 inch | 4,000 | 0.01070 g | Ni-Sn | https://www.yageo.com/en/Chart/Download/pdf/CC0805CRNPO9BNR68 | https://www.yageo.com/upload/media/product/productsearch/datasheet/mlcc/UPY-GP_NP0_16V-to-250V_19.pdf
CC0805CRNPO9BNR75 | 0805_210_135_070_070_070.STEP |  | General Purpose | CC NPO | General purpose NPO | 0805 (2012) | NPO | -55 to +125°C | 50 | 0.75 pF | ±0.25pF | 2.00 ±0.10 | 1.25 ±0.10 | 0.60 ±0.10 | 0.25~0.75 | 0.7 |  |  |  | 0.24% | 10.0 GΩ | 200% | IEC-60384 | Reflow/Wave | No | 1 MHz, 1 Vrms | Paper/PE Tape Reel 7 inch | 4,000 | 0.01070 g | Ni-Sn | https://www.yageo.com/en/Chart/Download/pdf/CC0805CRNPO9BNR75 | https://www.yageo.com/upload/media/product/productsearch/datasheet/mlcc/UPY-GP_NP0_16V-to-250V_19.pdf
CC0805CRNPO9BNR82 | 0805_210_135_070_070_070.STEP |  | General Purpose | CC NPO | General purpose NPO | 0805 (2012) | NPO | -55 to +125°C | 50 | 0.82 pF | ±0.25pF | 2.00 ±0.10 | 1.25 ±0.10 | 0.60 ±0.10 | 0.25~0.75 | 0.7 |  |  |  | 0.24% | 10.0 GΩ | 200% | IEC-60384 | Reflow/Wave | No | 1 MHz, 1 Vrms | Paper/PE Tape Reel 7 inch | 4,000 | 0.01070 g | Ni-Sn | https://www.yageo.com/en/Chart/Download/pdf/CC0805CRNPO9BNR82 | https://www.yageo.com/upload/media/product/productsearch/datasheet/mlcc/UPY-GP_NP0_16V-to-250V_19.pdf
CC0805CRNPOABN1R5 | 0805_210_135_070_070_070.STEP |  | General Purpose | CC MV | General purpose midle voltage | 0805 (2012) | NPO | -55 to +125°C | 200 | 1.5 pF | ±0.25pF | 2.00 ±0.10 | 1.25 ±0.10 | 0.60 ±0.10 | 0.25~0.75 | 0.7 |  |  |  | 0.23% | 10.0 GΩ | 150% | IEC-60384 | Reflow/Wave | No | 1 MHz, 1 Vrms | Paper/PE Tape Reel 7 inch | 4,000 | 0.01170 g | Ni-Sn | https://www.yageo.com/en/Chart/Download/pdf/CC0805CRNPOABN1R5
CC0805CRNPOBBN1R0 | 0805_210_135_070_070_070.STEP |  | General Purpose | CC HV | General purpose high voltage | 0805 (2012) | NPO | -55 to +125°C | 500 | 1.0 pF | ±0.25pF | 2.00 ±0.10 | 1.25 ±0.10 | 0.60 ±0.10 | 0.25~0.75 | 0.7 |  |  |  | 0.24% | 10.0 GΩ | 130% | IEC-60384 | Reflow/Wave | No | 1 MHz, 1 Vrms | Paper/PE Tape Reel 7 inch | 4,000 | 0.01170 g | Ni-Sn | https://www.yageo.com/en/Chart/Download/pdf/CC0805CRNPOBBN1R0 | https://www.yageo.com/upload/media/product/productsearch/datasheet/mlcc/UPY-NP0X7R_HV_500V-to-3KV_16.pdf
CC0805CRNPOBBN2R2 | 0805_210_135_070_070_070.STEP |  | General Purpose | CC HV | General purpose high voltage | 0805 (2012) | NPO | -55 to +125°C | 500 | 2.2 pF | ±0.25pF | 2.00 ±0.10 | 1.25 ±0.10 | 0.60 ±0.10 | 0.25~0.75 | 0.7 |  |  |  | 0.23% | 10.0 GΩ | 130% | IEC-60384 | Reflow/Wave | No | 1 MHz, 1 Vrms | Paper/PE Tape Reel 7 inch | 4,000 | 0.01170 g | Ni-Sn | https://www.yageo.com/en/Chart/Download/pdf/CC0805CRNPOBBN2R2 | https://www.yageo.com/upload/media/product/productsearch/datasheet/mlcc/UPY-NP0X7R_HV_500V-to-3KV_16.pdf
CC0805CRNPOBBN4R7 | 0805_210_135_070_070_070.STEP |  | General Purpose | CC HV | General purpose high voltage | 0805 (2012) | NPO | -55 to +125°C | 500 | 4.7 pF | ±0.25pF | 2.00 ±0.10 | 1.25 ±0.10 | 0.60 ±0.10 | 0.25~0.75 | 0.7 |  |  |  | 0.20% | 10.0 GΩ | 130% | IEC-60384 | Reflow/Wave | No | 1 MHz, 1 Vrms | Paper/PE Tape Reel 7 inch | 4,000 | 0.01170 g | Ni-Sn | https://www.yageo.com/en/Chart/Download/pdf/CC0805CRNPOBBN4R7 | https://www.yageo.com/upload/media/product/productsearch/datasheet/mlcc/UPY-NP0X7R_HV_500V-to-3KV_16.pdf
CC0805CRNPOBBN5R0 | 0805_210_135_070_070_070.STEP |  | General Purpose | CC HV | General purpose high voltage | 0805 (2012) | NPO | -55 to +125°C | 500 | 5 pF | ±0.25pF | 2.00 ±0.10 | 1.25 ±0.10 | 0.60 ±0.10 | 0.25~0.75 | 0.7 |  |  |  | 0.20% | 10.0 GΩ | 130% | IEC-60384 | Reflow/Wave | No | 1 MHz, 1 Vrms | Paper/PE Tape Reel 7 inch | 4,000 | 0.01170 g | Ni-Sn | https://www.yageo.com/en/Chart/Download/pdf/CC0805CRNPOBBN5R0 | https://www.yageo.com/upload/media/product/productsearch/datasheet/mlcc/UPY-NP0X7R_HV_500V-to-3KV_16.pdf
CC0805CRNPOYBN1R5 | 0805_210_135_070_070_070.STEP |  | General Purpose | CC MV | General purpose midle voltage | 0805 (2012) | NPO | -55 to +125°C | 250 | 1.5 pF | ±0.25pF | 2.00 ±0.10 | 1.25 ±0.10 | 0.60 ±0.10 | 0.25~0.75 | 0.7 |  |  |  | 0.23% | 10.0 GΩ | 150% | IEC-60384 | Reflow/Wave | No | 1 MHz, 1 Vrms | Paper/PE Tape Reel 7 inch | 4,000 | 0.01170 g | Ni-Sn | https://www.yageo.com/en/Chart/Download/pdf/CC0805CRNPOYBN1R5
CC0805CRNPOYBN4R7 | 0805_210_135_070_070_070.STEP |  | General Purpose | CC MV | General purpose midle voltage | 0805 (2012) | NPO | -55 to +125°C | 250 | 4.7 pF | ±0.25pF | 2.00 ±0.10 | 1.25 ±0.10 | 0.60 ±0.10 | 0.25~0.75 | 0.7 |  |  |  | 0.20% | 10.0 GΩ | 150% | IEC-60384 | Reflow/Wave | No | 1 MHz, 1 Vrms | Paper/PE Tape Reel 7 inch | 4,000 | 0.01170 g | Ni-Sn | https://www.yageo.com/en/Chart/Download/pdf/CC0805CRNPOYBN4R7
CC0805CRNPOYBN8R0 | 0805_210_135_070_070_070.STEP |  | General Purpose | CC MV | General purpose midle voltage | 0805 (2012) | NPO | -55 to +125°C | 250 | 8.0 pF | ±0.25pF | 2.00 ±0.10 | 1.25 ±0.10 | 0.60 ±0.10 | 0.25~0.75 | 0.7 |  |  |  | 0.18% | 10.0 GΩ | 150% | IEC-60384 | Reflow/Wave | No | 1 MHz, 1 Vrms | Paper/PE Tape Reel 7 inch | 4,000 | 0.01170 g | Ni-Sn | https://www.yageo.com/en/Chart/Download/pdf/CC0805CRNPOYBN8R0
CC0805CRNPOYBNR47 | 0805_210_135_070_070_070.STEP |  | General Purpose | CC MV | General purpose midle voltage | 0805 (2012) | NPO | -55 to +125°C | 250 | 0.47 pF | ±0.25pF | 2.00 ±0.10 | 1.25 ±0.10 | 0.60 ±0.10 | 0.25~0.75 | 0.7 |  |  |  | 0.24% | 10.0 GΩ | 150% | IEC-60384 | Reflow/Wave | No | 1 MHz, 1 Vrms | Paper/PE Tape Reel 7 inch | 4,000 | 0.01170 g | Ni-Sn | https://www.yageo.com/en/Chart/Download/pdf/CC0805CRNPOYBNR47
CC0805DPNPO9BN5R6 | 0805_210_135_070_070_070.STEP |  | General Purpose | CC NPO | General purpose NPO | 0805 (2012) | NPO | -55 to +125°C | 50 | 5.6 pF | ±0.5pF | 2.00 ±0.10 | 1.25 ±0.10 | 0.60 ±0.10 | 0.25~0.75 | 0.7 |  |  |  | 0.20% | 10.0 GΩ | 200% | IEC-60384 | Reflow/Wave | No | 1 MHz, 1 Vrms | Paper/PE Tape Reel 13 inch | 20,000 | 0.01070 g | Ni-Sn | https://www.yageo.com/en/Chart/Download/pdf/CC0805DPNPO9BN5R6 | https://www.yageo.com/upload/media/product/productsearch/datasheet/mlcc/UPY-GP_NP0_16V-to-250V_19.pdf
CC0805DPNPO9BN6R8 | 0805_210_135_070_070_070.STEP |  | General Purpose | CC NPO | General purpose NPO | 0805 (2012) | NPO | -55 to +125°C | 50 | 6.8 pF | ±0.5pF | 2.00 ±0.10 | 1.25 ±0.10 | 0.60 ±0.10 | 0.25~0.75 | 0.7 |  |  |  | 0.19% | 10.0 GΩ | 200% | IEC-60384 | Reflow/Wave | No | 1 MHz, 1 Vrms | Paper/PE Tape Reel 13 inch | 20,000 | 0.01070 g | Ni-Sn | https://www.yageo.com/en/Chart/Download/pdf/CC0805DPNPO9BN6R8 | https://www.yageo.com/upload/media/product/productsearch/datasheet/mlcc/UPY-GP_NP0_16V-to-250V_19.pdf
CC0805DRNPO0BN5R1 | 0805_210_135_070_070_070.STEP |  | General Purpose | CC MV | General purpose midle voltage | 0805 (2012) | NPO | -55 to +125°C | 100 | 5.1 pF | ±0.5pF | 2.00 ±0.10 | 1.25 ±0.10 | 0.60 ±0.10 | 0.25~0.75 | 0.7 |  |  |  | 0.20% | 10.0 GΩ | 200% | IEC-60384 | Reflow/Wave | No | 1 MHz, 1 Vrms | Paper/PE Tape Reel 7 inch | 4,000 | 0.01170 g | Ni-Sn | https://www.yageo.com/en/Chart/Download/pdf/CC0805DRNPO0BN5R1
CC0805DRNPO0BN5R6 | 0805_210_135_070_070_070.STEP |  | General Purpose | CC MV | General purpose midle voltage | 0805 (2012) | NPO | -55 to +125°C | 100 | 5.6 pF | ±0.5pF | 2.00 ±0.10 | 1.25 ±0.10 | 0.60 ±0.10 | 0.25~0.75 | 0.7 |  |  |  | 0.20% | 10.0 GΩ | 200% | IEC-60384 | Reflow/Wave | No | 1 MHz, 1 Vrms | Paper/PE Tape Reel 7 inch | 4,000 | 0.01170 g | Ni-Sn | https://www.yageo.com/en/Chart/Download/pdf/CC0805DRNPO0BN5R6
CC0805DRNPO0BN8R2 | 0805_210_135_070_070_070.STEP |  | General Purpose | CC MV | General purpose midle voltage | 0805 (2012) | NPO | -55 to +125°C | 100 | 8.2 pF | ±0.5pF | 2.00 ±0.10 | 1.25 ±0.10 | 0.60 ±0.10 | 0.25~0.75 | 0.7 |  |  |  | 0.18% | 10.0 GΩ | 200% | IEC-60384 | Reflow/Wave | No | 1 MHz, 1 Vrms | Paper/PE Tape Reel 7 inch | 4,000 | 0.01170 g | Ni-Sn | https://www.yageo.com/en/Chart/Download/pdf/CC0805DRNPO0BN8R2
CC0805DRNPO9BN100 | 0805_210_135_070_070_070.STEP |  | General Purpose | CC NPO | General purpose NPO | 0805 (2012) | NPO | -55 to +125°C | 50 | 10 pF | ±0.5pF | 2.00 ±0.10 | 1.25 ±0.1 | 0.60 ±0.10 | 0.25~0.75 | 0.7 |  |  |  | 0.1% | 10 GΩ | 200% | IEC-60384 | Reflow/Wave | No | 1 MHz, 1 Vrms | Paper/PE Tape Reel 7 inch | 4,000 | 0.01070 | Ni-Sn | https://www.yageo.com/en/Chart/Download/pdf/CC0805DRNPO9BN100 | https://www.yageo.com/upload/media/product/productsearch/datasheet/mlcc/UPY-GP_NP0_16V-to-50V_18.pdf
CC0805DRNPO9BN1R8 | 0805_210_135_070_070_070.STEP |  | General Purpose | CC NPO | General purpose NPO | 0805 (2012) | NPO | -55 to +125°C | 50 | 1.8 pF | ±0.5pF | 2.00 ±0.10 | 1.25 ±0.10 | 0.60 ±0.10 | 0.25~0.75 | 0.7 |  |  |  | 0.23% | 10.0 GΩ | 200% | IEC-60384 | Reflow/Wave | No | 1 MHz, 1 Vrms | Paper/PE Tape Reel 7 inch | 4,000 | 0.01070 g | Ni-Sn | https://www.yageo.com/en/Chart/Download/pdf/CC0805DRNPO9BN1R8 | https://www.yageo.com/upload/media/product/productsearch/datasheet/mlcc/UPY-GP_NP0_16V-to-250V_19.pdf
CC0805DRNPO9BN3R9 | 0805_210_135_070_070_070.STEP |  | General Purpose | CC NPO | General purpose NPO | 0805 (2012) | NPO | -55 to +125°C | 50 | 3.9 pF | ±0.5pF | 2.00 ±0.10 | 1.25 ±0.10 | 0.60 ±0.10 | 0.25~0.75 | 0.7 |  |  |  | 0.21% | 10.0 GΩ | 200% | IEC-60384 | Reflow/Wave | No | 1 MHz, 1 Vrms | Paper/PE Tape Reel 7 inch | 4,000 | 0.01070 g | Ni-Sn | https://www.yageo.com/en/Chart/Download/pdf/CC0805DRNPO9BN3R9 | https://www.yageo.com/upload/media/product/productsearch/datasheet/mlcc/UPY-GP_NP0_16V-to-250V_19.pdf
CC0805DRNPO9BN4R7 | 0805_210_135_070_070_070.STEP |  | General Purpose | CC NPO | General purpose NPO | 0805 (2012) | NPO | -55 to +125°C | 50 | 4.7 pF | ±0.5pF | 2.00 ±0.10 | 1.25 ±0.10 | 0.60 ±0.10 | 0.25~0.75 | 0.7 |  |  |  | 0.20% | 10.0 GΩ | 200% | IEC-60384 | Reflow/Wave | No | 1 MHz, 1 Vrms | Paper/PE Tape Reel 7 inch | 4,000 | 0.01070 g | Ni-Sn | https://www.yageo.com/en/Chart/Download/pdf/CC0805DRNPO9BN4R7 | https://www.yageo.com/upload/media/product/productsearch/datasheet/mlcc/UPY-GP_NP0_16V-to-250V_19.pdf
CC0805DRNPO9BN5R0 | 0805_210_135_070_070_070.STEP |  | General Purpose | CC NPO | General purpose NPO | 0805 (2012) | NPO | -55 to +125°C | 50 | 5 pF | ±0.5pF | 2.00 ±0.10 | 1.25 ±0.10 | 0.60 ±0.10 | 0.25~0.75 | 0.7 |  |  |  | 0.20% | 10.0 GΩ | 200% | IEC-60384 | Reflow/Wave | No | 1 MHz, 1 Vrms | Paper/PE Tape Reel 7 inch | 4,000 | 0.01070 g | Ni-Sn | https://www.yageo.com/en/Chart/Download/pdf/CC0805DRNPO9BN5R0 | https://www.yageo.com/upload/media/product/productsearch/datasheet/mlcc/UPY-GP_NP0_16V-to-250V_19.pdf
CC0805DRNPO9BN5R1 | 0805_210_135_070_070_070.STEP |  | General Purpose | CC NPO | General purpose NPO | 0805 (2012) | NPO | -55 to +125°C | 50 | 5.1 pF | ±0.5pF | 2.00 ±0.10 | 1.25 ±0.10 | 0.60 ±0.10 | 0.25~0.75 | 0.7 |  |  |  | 0.20% | 10.0 GΩ | 200% | IEC-60384 | Reflow/Wave | No | 1 MHz, 1 Vrms | Paper/PE Tape Reel 7 inch | 4,000 | 0.01070 g | Ni-Sn | https://www.yageo.com/en/Chart/Download/pdf/CC0805DRNPO9BN5R1 | https://www.yageo.com/upload/media/product/productsearch/datasheet/mlcc/UPY-GP_NP0_16V-to-250V_19.pdf
CC0805DRNPO9BN5R6 | 0805_210_135_070_070_070.STEP |  | General Purpose | CC NPO | General purpose NPO | 0805 (2012) | NPO | -55 to +125°C | 50 | 5.6 pF | ±0.5pF | 2.00 ±0.10 | 1.25 ±0.10 | 0.60 ±0.10 | 0.25~0.75 | 0.7 |  |  |  | 0.20% | 10.0 GΩ | 200% | IEC-60384 | Reflow/Wave | No | 1 MHz, 1 Vrms | Paper/PE Tape Reel 7 inch | 4,000 | 0.01070 g | Ni-Sn | https://www.yageo.com/en/Chart/Download/pdf/CC0805DRNPO9BN5R6 | https://www.yageo.com/upload/media/product/productsearch/datasheet/mlcc/UPY-GP_NP0_16V-to-250V_19.pdf
CC0805DRNPO9BN6R0 | 0805_210_135_070_070_070.STEP |  | General Purpose | CC NPO | General purpose NPO | 0805 (2012) | NPO | -55 to +125°C | 50 | 6.0 pF | ±0.5pF | 2.00 ±0.10 | 1.25 ±0.10 | 0.60 ±0.10 | 0.25~0.75 | 0.7 |  |  |  | 0.19% | 10.0 GΩ | 200% | IEC-60384 | Reflow/Wave | No | 1 MHz, 1 Vrms | Paper/PE Tape Reel 7 inch | 4,000 | 0.01070 g | Ni-Sn | https://www.yageo.com/en/Chart/Download/pdf/CC0805DRNPO9BN6R0 | https://www.yageo.com/upload/media/product/productsearch/datasheet/mlcc/UPY-GP_NP0_16V-to-250V_19.pdf
CC0805DRNPO9BN6R2 | 0805_210_135_070_070_070.STEP |  | General Purpose | CC NPO | General purpose NPO | 0805 (2012) | NPO | -55 to +125°C | 50 | 6.2 pF | ±0.5pF | 2.00 ±0.10 | 1.25 ±0.10 | 0.60 ±0.10 | 0.25~0.75 | 0.7 |  |  |  | 0.19% | 10.0 GΩ | 200% | IEC-60384 | Reflow/Wave | No | 1 MHz, 1 Vrms | Paper/PE Tape Reel 7 inch | 4,000 | 0.01070 g | Ni-Sn | https://www.yageo.com/en/Chart/Download/pdf/CC0805DRNPO9BN6R2 | https://www.yageo.com/upload/media/product/productsearch/datasheet/mlcc/UPY-GP_NP0_16V-to-250V_19.pdf
CC0805DRNPO9BN6R8 | 0805_210_135_070_070_070.STEP |  | General Purpose | CC NPO | General purpose NPO | 0805 (2012) | NPO | -55 to +125°C | 50 | 6.8 pF | ±0.5pF | 2.00 ±0.10 | 1.25 ±0.10 | 0.60 ±0.10 | 0.25~0.75 | 0.7 |  |  |  | 0.19% | 10.0 GΩ | 200% | IEC-60384 | Reflow/Wave | No | 1 MHz, 1 Vrms | Paper/PE Tape Reel 7 inch | 4,000 | 0.01070 g | Ni-Sn | https://www.yageo.com/en/Chart/Download/pdf/CC0805DRNPO9BN6R8 | https://www.yageo.com/upload/media/product/productsearch/datasheet/mlcc/UPY-GP_NP0_16V-to-250V_19.pdf
CC0805DRNPO9BN7R0 | 0805_210_135_070_070_070.STEP |  | General Purpose | CC NPO | General purpose NPO | 0805 (2012) | NPO | -55 to +125°C | 50 | 7.0 pF | ±0.5pF | 2.00 ±0.10 | 1.25 ±0.10 | 0.60 ±0.10 | 0.25~0.75 | 0.7 |  |  |  | 0.19% | 10.0 GΩ | 200% | IEC-60384 | Reflow/Wave | No | 1 MHz, 1 Vrms | Paper/PE Tape Reel 7 inch | 4,000 | 0.01070 g | Ni-Sn | https://www.yageo.com/en/Chart/Download/pdf/CC0805DRNPO9BN7R0 | https://www.yageo.com/upload/media/product/productsearch/datasheet/mlcc/UPY-GP_NP0_16V-to-250V_19.pdf
CC0805DRNPO9BN8R0 | 0805_210_135_070_070_070.STEP |  | General Purpose | CC NPO | General purpose NPO | 0805 (2012) | NPO | -55 to +125°C | 50 | 8.0 pF | ±0.5pF | 2.00 ±0.10 | 1.25 ±0.10 | 0.60 ±0.10 | 0.25~0.75 | 0.7 |  |  |  | 0.18% | 10.0 GΩ | 200% | IEC-60384 | Reflow/Wave | No | 1 MHz, 1 Vrms | Paper/PE Tape Reel 7 inch | 4,000 | 0.01070 g | Ni-Sn | https://www.yageo.com/en/Chart/Download/pdf/CC0805DRNPO9BN8R0 | https://www.yageo.com/upload/media/product/productsearch/datasheet/mlcc/UPY-GP_NP0_16V-to-250V_19.pdf
CC0805DRNPO9BN8R2 | 0805_210_135_070_070_070.STEP |  | General Purpose | CC NPO | General purpose NPO | 0805 (2012) | NPO | -55 to +125°C | 50 | 8.2 pF | ±0.5pF | 2.00 ±0.10 | 1.25 ±0.10 | 0.60 ±0.10 | 0.25~0.75 | 0.7 |  |  |  | 0.18% | 10.0 GΩ | 200% | IEC-60384 | Reflow/Wave | No | 1 MHz, 1 Vrms | Paper/PE Tape Reel 7 inch | 4,000 | 0.01070 g | Ni-Sn | https://www.yageo.com/en/Chart/Download/pdf/CC0805DRNPO9BN8R2 | https://www.yageo.com/upload/media/product/productsearch/datasheet/mlcc/UPY-GP_NP0_16V-to-250V_19.pdf
CC0805DRNPO9BN9R0 | 0805_210_135_070_070_070.STEP |  | General Purpose | CC NPO | General purpose NPO | 0805 (2012) | NPO | -55 to +125°C | 50 | 9.0 pF | ±0.5pF | 2.00 ±0.10 | 1.25 ±0.10 | 0.60 ±0.10 | 0.25~0.75 | 0.7 |  |  |  | 0.17% | 10.0 GΩ | 200% | IEC-60384 | Reflow/Wave | No | 1 MHz, 1 Vrms | Paper/PE Tape Reel 7 inch | 4,000 | 0.01070 g | Ni-Sn | https://www.yageo.com/en/Chart/Download/pdf/CC0805DRNPO9BN9R0 | https://www.yageo.com/upload/media/product/productsearch/datasheet/mlcc/UPY-GP_NP0_16V-to-250V_19.pdf