## MLCC
Part Number | 3D Model(STEP) | Status | Application | Series | Series Description | Size | TCC | Temp. Range | Voltage (V) | Capacitance | Tolerance | L (mm) | W (mm) | Thickness (max.)(mm) | L2/L3 | L4 | A | B | P | D.F.(Max) | I.R (Min) | Endurance (% RV) | Test Method | SolderingMethod | AEC-Q200 | CapMeasurementCondition | Packing | SPQ (Pcs) | UnitWeight(typ) | Termination | spec sheet link | Datasheet | ESD_Level | ESD_Max_Voltage
CC0805DRNPOABN7R5 | 0805_210_135_070_070_070.STEP |  | General Purpose | CC MV | General purpose midle voltage | 0805 (2012) | NPO | -55 to +125°C | 200 | 7.5 pF | ±0.5pF | 2.00 ±0.10 | 1.25 ±0.10 | 0.60 ±0.10 | 0.25~0.75 | 0.7 |  |  |  | 0.18% | 10.0 GΩ | 150% | IEC-60384 | Reflow/Wave | No | 1 MHz, 1 Vrms | Paper/PE Tape Reel 7 inch | 4,000 | 0.01170 g | Ni-Sn | https://www.yageo.com/en/Chart/Download/pdf/CC0805DRNPOABN7R5
CC0805DRNPOBBN5R0 | 0805_210_135_070_070_070.STEP |  | General Purpose | CC HV | General purpose high voltage | 0805 (2012) | NPO | -55 to +125°C | 500 | 5 pF | ±0.5pF | 2.00 ±0.10 | 1.25 ±0.10 | 0.60 ±0.10 | 0.25~0.75 | 0.7 |  |  |  | 0.20% | 10.0 GΩ | 130% | IEC-60384 | Reflow/Wave | No | 1 MHz, 1 Vrms | Paper/PE Tape Reel 7 inch | 4,000 | 0.01170 g | Ni-Sn | https://www.yageo.com/en/Chart/Download/pdf/CC0805DRNPOBBN5R0 | https://www.yageo.com/upload/media/product/productsearch/datasheet/mlcc/UPY-NP0X7R_HV_500V-to-3KV_16.pdf
CC0805DRNPOBBN6R8 | 0805_210_135_070_070_070.STEP |  | General Purpose | CC HV | General purpose high voltage | 0805 (2012) | NPO | -55 to +125°C | 500 | 6.8 pF | ±0.5pF | 2.00 ±0.10 | 1.25 ±0.10 | 0.60 ±0.10 | 0.25~0.75 | 0.7 |  |  |  | 0.19% | 10.0 GΩ | 130% | IEC-60384 | Reflow/Wave | No | 1 MHz, 1 Vrms | Paper/PE Tape Reel 7 inch | 4,000 | 0.01170 g | Ni-Sn | https://www.yageo.com/en/Chart/Download/pdf/CC0805DRNPOBBN6R8 | https://www.yageo.com/upload/media/product/productsearch/datasheet/mlcc/UPY-NP0X7R_HV_500V-to-3KV_16.pdf
CC0805FFNPO9BN222 | 0805_220_145_145_075_070.STEP |  | General Purpose | CC NPO | General purpose NPO | 0805 (2012) | NPO | -55 to +125°C | 50 | 2.2 nF | ±1% | 2.00 ±0.20 | 1.25 ±0.20 | 1.25 ±0.20 | 0.25~0.75 | 0.7 |  |  |  | 0.10% | 10.0 GΩ | 200% | IEC-60384 | Reflow/Wave | No | 1 KHz, 1 Vrms | Embossed Plastic Tape Reel 13 inch | 10,000 | 0.01170 g | Ni-Sn | https://www.yageo.com/en/Chart/Download/pdf/CC0805FFNPO9BN222 | https://www.yageo.com/upload/media/product/productsearch/datasheet/mlcc/UPY-GP_NP0_16V-to-250V_19.pdf
CC0805FFNPO9BN332 | 0805_220_145_145_075_070.STEP |  | General Purpose | CC NPO | General purpose NPO | 0805 (2012) | NPO | -55 to +125°C | 50 | 3.3 nF | ±1% | 2.00 ±0.20 | 1.25 ±0.20 | 1.25 ±0.20 | 0.25~0.75 | 0.7 |  |  |  | 0.10% | 10.0 GΩ | 200% | IEC-60384 | Reflow/Wave | No | 1 KHz, 1 Vrms | Embossed Plastic Tape Reel 13 inch | 10,000 | 0.01170 g | Ni-Sn | https://www.yageo.com/en/Chart/Download/pdf/CC0805FFNPO9BN332 | https://www.yageo.com/upload/media/product/productsearch/datasheet/mlcc/UPY-GP_NP0_16V-to-250V_19.pdf
CC0805FKNPO0BN272 | 0805_220_145_145_075_070.STEP |  | General Purpose | CC MV | General purpose midle voltage | 0805 (2012) | NPO | -55 to +125°C | 100 | 2.7 nF | ±1% | 2.00 ±0.20 | 1.25 ±0.20 | 1.25 ±0.20 | 0.25~0.75 | 0.7 |  |  |  | 0.10% | 10.0 GΩ | 200% | IEC-60384 | Reflow/Wave | No | 1 KHz, 1 Vrms | Embossed Plastic Tape Reel 7 inch | 3,000 | 0.01170 g | Ni-Sn | https://www.yageo.com/en/Chart/Download/pdf/CC0805FKNPO0BN272
CC0805FKNPO0BN332 | 0805_220_145_145_075_070.STEP |  | General Purpose | CC MV | General purpose midle voltage | 0805 (2012) | NPO | -55 to +125°C | 100 | 3.3 nF | ±1% | 2.00 ±0.20 | 1.25 ±0.20 | 1.25 ±0.20 | 0.25~0.75 | 0.7 |  |  |  | 0.10% | 10.0 GΩ | 200% | IEC-60384 | Reflow/Wave | No | 1 KHz, 1 Vrms | Embossed Plastic Tape Reel 7 inch | 3,000 | 0.01170 g | Ni-Sn | https://www.yageo.com/en/Chart/Download/pdf/CC0805FKNPO0BN332
CC0805FKNPO0BN472 | 0805_220_145_145_075_070.STEP |  | General Purpose | CC MV | General purpose midle voltage | 0805 (2012) | NPO | -55 to +125°C | 100 | 4.7 nF | ±1% | 2.00 ±0.20 | 1.25 ±0.20 | 1.25 ±0.20 | 0.25~0.75 | 0.7 |  |  |  | 0.10% | 10.0 GΩ | 200% | IEC-60384 | Reflow/Wave | No | 1 KHz, 1 Vrms | Embossed Plastic Tape Reel 7 inch | 3,000 | 0.01170 g | Ni-Sn | https://www.yageo.com/en/Chart/Download/pdf/CC0805FKNPO0BN472
CC0805FKNPO7BN103 | 0805_220_145_145_075_070.STEP |  | General Purpose | CC NPO | General purpose NPO | 0805 (2012) | NPO | -55 to +125°C | 16 | 10 nF | ±1% | 2.00 ±0.20 | 1.25 ±0.20 | 1.25 ±0.20 | 0.25~0.75 | 0.7 |  |  |  | 0.10% | 10.0 GΩ | 200% | IEC-60384 | Reflow/Wave | No | 1 KHz, 1 Vrms | Embossed Plastic Tape Reel 7 inch | 3,000 | 0.01170 g | Ni-Sn | https://www.yageo.com/en/Chart/Download/pdf/CC0805FKNPO7BN103 | https://www.yageo.com/upload/media/product/productsearch/datasheet/mlcc/UPY-GP_NP0_16V-to-250V_19.pdf
CC0805FKNPO8BN272 | 0805_220_145_145_075_070.STEP |  | General Purpose | CC NPO | General purpose NPO | 0805 (2012) | NPO | -55 to +125°C | 25 | 2.7 nF | ±1% | 2.00 ±0.20 | 1.25 ±0.20 | 1.25 ±0.20 | 0.25~0.75 | 0.7 |  |  |  | 0.10% | 10.0 GΩ | 200% | IEC-60384 | Reflow/Wave | No | 1 KHz, 1 Vrms | Embossed Plastic Tape Reel 7 inch | 10,000 | 0.01170 g | Ni-Sn | https://www.yageo.com/en/Chart/Download/pdf/CC0805FKNPO8BN272 | https://www.yageo.com/upload/media/product/productsearch/datasheet/mlcc/UPY-GP_NP0_16V-to-250V_19.pdf
CC0805FKNPO8BN472 | 0805_220_145_145_075_070.STEP |  | General Purpose | CC NPO | General purpose NPO | 0805 (2012) | NPO | -55 to +125°C | 25 | 4.7 nF | ±1% | 2.00 ±0.20 | 1.25 ±0.20 | 1.25 ±0.20 | 0.25~0.75 | 0.7 |  |  |  | 0.10% | 10.0 GΩ | 200% | IEC-60384 | Reflow/Wave | No | 1 KHz, 1 Vrms | Embossed Plastic Tape Reel 7 inch | 3,000 | 0.01170 g | Ni-Sn | https://www.yageo.com/en/Chart/Download/pdf/CC0805FKNPO8BN472 | https://www.yageo.com/upload/media/product/productsearch/datasheet/mlcc/UPY-GP_NP0_16V-to-250V_19.pdf
CC0805FKNPO9BN103 | 0805_220_145_145_075_070.STEP |  | General Purpose | CC NPO | General purpose NPO | 0805 (2012) | NPO | -55 to +125°C | 50 | 10 nF | ±1% | 2.00 ±0.20 | 1.25 ±0.20 | 1.25 ±0.20 | 0.25~0.75 | 0.7 |  |  |  | 0.10% | 10.0 GΩ | 200% | IEC-60384 | Reflow/Wave | No | 1 KHz, 1 Vrms | Embossed Plastic Tape Reel 7 inch | 3,000 | 0.01170 g | Ni-Sn | https://www.yageo.com/en/Chart/Download/pdf/CC0805FKNPO9BN103 | https://www.yageo.com/upload/media/product/productsearch/datasheet/mlcc/UPY-GP_NP0_16V-to-250V_19.pdf
CC0805FKNPO9BN222 | 0805_220_145_145_075_070.STEP |  | General Purpose | CC NPO | General purpose NPO | 0805 (2012) | NPO | -55 to +125°C | 50 | 2.2 nF | ±1% | 2.00 ±0.20 | 1.25 ±0.20 | 1.25 ±0.20 | 0.25~0.75 | 0.7 |  |  |  | 0.10% | 10.0 GΩ | 200% | IEC-60384 | Reflow/Wave | No | 1 KHz, 1 Vrms | Embossed Plastic Tape Reel 7 inch | 3,000 | 0.01170 g | Ni-Sn | https://www.yageo.com/en/Chart/Download/pdf/CC0805FKNPO9BN222 | https://www.yageo.com/upload/media/product/productsearch/datasheet/mlcc/UPY-GP_NP0_16V-to-250V_19.pdf
CC0805FKNPO9BN272 | 0805_220_145_145_075_070.STEP |  | General Purpose | CC NPO | General purpose NPO | 0805 (2012) | NPO | -55 to +125°C | 50 | 2.7 nF | ±1% | 2.00 ±0.20 | 1.25 ±0.20 | 1.25 ±0.20 | 0.25~0.75 | 0.7 |  |  |  | 0.10% | 10.0 GΩ | 200% | IEC-60384 | Reflow/Wave | No | 1 KHz, 1 Vrms | Embossed Plastic Tape Reel 7 inch | 3,000 | 0.01170 g | Ni-Sn | https://www.yageo.com/en/Chart/Download/pdf/CC0805FKNPO9BN272 | https://www.yageo.com/upload/media/product/productsearch/datasheet/mlcc/UPY-GP_NP0_16V-to-250V_19.pdf
CC0805FKNPO9BN332 | 0805_220_145_145_075_070.STEP |  | General Purpose | CC NPO | General purpose NPO | 0805 (2012) | NPO | -55 to +125°C | 50 | 3.3 nF | ±1% | 2.00 ±0.20 | 1.25 ±0.20 | 1.25 ±0.20 | 0.25~0.75 | 0.7 |  |  |  | 0.10% | 10.0 GΩ | 200% | IEC-60384 | Reflow/Wave | No | 1 KHz, 1 Vrms | Embossed Plastic Tape Reel 7 inch | 3,000 | 0.01170 g | Ni-Sn | https://www.yageo.com/en/Chart/Download/pdf/CC0805FKNPO9BN332 | https://www.yageo.com/upload/media/product/productsearch/datasheet/mlcc/UPY-GP_NP0_16V-to-250V_19.pdf
CC0805FKNPO9BN392 | 0805_220_145_145_075_070.STEP |  | General Purpose | CC NPO | General purpose NPO | 0805 (2012) | NPO | -55 to +125°C | 50 | 3.9 nF | ±1% | 2.00 ±0.20 | 1.25 ±0.20 | 1.25 ±0.20 | 0.25~0.75 | 0.7 |  |  |  | 0.10% | 10.0 GΩ | 200% | IEC-60384 | Reflow/Wave | No | 1 KHz, 1 Vrms | Embossed Plastic Tape Reel 7 inch | 3,000 | 0.01170 g | Ni-Sn | https://www.yageo.com/en/Chart/Download/pdf/CC0805FKNPO9BN392 | https://www.yageo.com/upload/media/product/productsearch/datasheet/mlcc/UPY-GP_NP0_16V-to-250V_19.pdf
CC0805FKNPO9BN472 | 0805_220_145_145_075_070.STEP |  | General Purpose | CC NPO | General purpose NPO | 0805 (2012) | NPO | -55 to +125°C | 50 | 4.7 nF | ±1% | 2.00 ±0.20 | 1.25 ±0.20 | 1.25 ±0.20 | 0.25~0.75 | 0.7 |  |  |  | 0.10% | 10.0 GΩ | 200% | IEC-60384 | Reflow/Wave | No | 1 KHz, 1 Vrms | Embossed Plastic Tape Reel 7 inch | 3,000 | 0.01170 g | Ni-Sn | https://www.yageo.com/en/Chart/Download/pdf/CC0805FKNPO9BN472 | https://www.yageo.com/upload/media/product/productsearch/datasheet/mlcc/UPY-GP_NP0_16V-to-250V_19.pdf
CC0805FKNPO9BN682 | 0805_220_145_145_075_070.STEP |  | General Purpose | CC NPO | General purpose NPO | 0805 (2012) | NPO | -55 to +125°C | 50 | 6.8 nF | ±1% | 2.00 ±0.20 | 1.25 ±0.20 | 1.25 ±0.20 | 0.25~0.75 | 0.7 |  |  |  | 0.10% | 10.0 GΩ | 200% | IEC-60384 | Reflow/Wave | No | 1 KHz, 1 Vrms | Embossed Plastic Tape Reel 7 inch | 3,000 | 0.01170 g | Ni-Sn | https://www.yageo.com/en/Chart/Download/pdf/CC0805FKNPO9BN682 | https://www.yageo.com/upload/media/product/productsearch/datasheet/mlcc/UPY-GP_NP0_16V-to-250V_19.pdf
CC0805FKNPO9BN822 | 0805_220_145_145_075_070.STEP |  | General Purpose | CC NPO | General purpose NPO | 0805 (2012) | NPO | -55 to +125°C | 50 | 8.2 nF | ±1% | 2.00 ±0.20 | 1.25 ±0.20 | 1.25 ±0.20 | 0.25~0.75 | 0.7 |  |  |  | 0.10% | 10.0 GΩ | 200% | IEC-60384 | Reflow/Wave | No | 1 KHz, 1 Vrms | Embossed Plastic Tape Reel 7 inch | 3,000 | 0.01170 g | Ni-Sn | https://www.yageo.com/en/Chart/Download/pdf/CC0805FKNPO9BN822 | https://www.yageo.com/upload/media/product/productsearch/datasheet/mlcc/UPY-GP_NP0_16V-to-250V_19.pdf
CC0805FKNPOBBN821 | 0805_220_145_145_075_070.STEP |  | General Purpose | CC HV | General purpose high voltage | 0805 (2012) | NPO | -55 to +125°C | 500 | 820 pF | ±1% | 2.00 ±0.20 | 1.25 ±0.20 | 1.25 ±0.20 | 0.25~0.75 | 0.7 |  |  |  | 0.10% | 10.0 GΩ | 130% | IEC-60384 | Reflow/Wave | No | 1 MHz, 1 Vrms | Embossed Plastic Tape Reel 7 inch | 3,000 | 0.01170 g | Ni-Sn | https://www.yageo.com/en/Chart/Download/pdf/CC0805FKNPOBBN821 | https://www.yageo.com/upload/media/product/productsearch/datasheet/mlcc/UPY-NP0X7R_HV_500V-to-3KV_16.pdf
CC0805FKNPOYBN222 | 0805_220_145_145_075_070.STEP |  | General Purpose | CC MV | General purpose midle voltage | 0805 (2012) | NPO | -55 to +125°C | 250 | 2.2 nF | ±1% | 2.00 ±0.20 | 1.25 ±0.20 | 1.25 ±0.20 | 0.25~0.75 | 0.7 |  |  |  | 0.10% | 10.0 GΩ | 150% | IEC-60384 | Reflow/Wave | No | 1 KHz, 1 Vrms | Embossed Plastic Tape Reel 7 inch | 3,000 | 0.01170 g | Ni-Sn | https://www.yageo.com/en/Chart/Download/pdf/CC0805FKNPOYBN222
CC0805FKNPOYBN472 | 0805_220_145_145_075_070.STEP |  | General Purpose | CC MV | General purpose midle voltage | 0805 (2012) | NPO | -55 to +125°C | 250 | 4.7 nF | ±1% | 2.00 ±0.20 | 1.25 ±0.20 | 1.25 ±0.20 | 0.25~0.75 | 0.7 |  |  |  | 0.10% | 10.0 GΩ | 150% | IEC-60384 | Reflow/Wave | No | 1 KHz, 1 Vrms | Embossed Plastic Tape Reel 7 inch | 3,000 | 0.01170 g | Ni-Sn | https://www.yageo.com/en/Chart/Download/pdf/CC0805FKNPOYBN472
CC0805FPNPO0BN100 | 0805_210_135_070_070_070.STEP |  | General Purpose | CC MV | General purpose midle voltage | 0805 (2012) | NPO | -55 to +125°C | 100 | 10 pF | ±1% | 2.00 ±0.10 | 1.25 ±0.10 | 0.60 ±0.10 | 0.25~0.75 | 0.7 |  |  |  | 0.17% | 10.0 GΩ | 200% | IEC-60384 | Reflow/Wave | No | 1 MHz, 1 Vrms | Paper/PE Tape Reel 13 inch | 20,000 | 0.01170 g | Ni-Sn | https://www.yageo.com/en/Chart/Download/pdf/CC0805FPNPO0BN100
CC0805FPNPO0BN101 | 0805_210_135_070_070_070.STEP |  | General Purpose | CC MV | General purpose midle voltage | 0805 (2012) | NPO | -55 to +125°C | 100 | 100 pF | ±1% | 2.00 ±0.10 | 1.25 ±0.10 | 0.60 ±0.10 | 0.25~0.75 | 0.7 |  |  |  | 0.10% | 10.0 GΩ | 200% | IEC-60384 | Reflow/Wave | No | 1 MHz, 1 Vrms | Paper/PE Tape Reel 13 inch | 20,000 | 0.01170 g | Ni-Sn | https://www.yageo.com/en/Chart/Download/pdf/CC0805FPNPO0BN101
CC0805FPNPO0BN121 | 0805_210_135_070_070_070.STEP |  | General Purpose | CC MV | General purpose midle voltage | 0805 (2012) | NPO | -55 to +125°C | 100 | 120 pF | ±1% | 2.00 ±0.10 | 1.25 ±0.10 | 0.60 ±0.10 | 0.25~0.75 | 0.7 |  |  |  | 0.10% | 10.0 GΩ | 200% | IEC-60384 | Reflow/Wave | No | 1 MHz, 1 Vrms | Paper/PE Tape Reel 13 inch | 20,000 | 0.01170 g | Ni-Sn | https://www.yageo.com/en/Chart/Download/pdf/CC0805FPNPO0BN121
CC0805FPNPO0BN150 | 0805_210_135_070_070_070.STEP |  | General Purpose | CC MV | General purpose midle voltage | 0805 (2012) | NPO | -55 to +125°C | 100 | 15 pF | ±1% | 2.00 ±0.10 | 1.25 ±0.10 | 0.60 ±0.10 | 0.25~0.75 | 0.7 |  |  |  | 0.14% | 10.0 GΩ | 200% | IEC-60384 | Reflow/Wave | No | 1 MHz, 1 Vrms | Paper/PE Tape Reel 13 inch | 20,000 | 0.01170 g | Ni-Sn | https://www.yageo.com/en/Chart/Download/pdf/CC0805FPNPO0BN150
CC0805FPNPO0BN151 | 0805_210_135_070_070_070.STEP |  | General Purpose | CC MV | General purpose midle voltage | 0805 (2012) | NPO | -55 to +125°C | 100 | 150 pF | ±1% | 2.00 ±0.10 | 1.25 ±0.10 | 0.60 ±0.10 | 0.25~0.75 | 0.7 |  |  |  | 0.10% | 10.0 GΩ | 200% | IEC-60384 | Reflow/Wave | No | 1 MHz, 1 Vrms | Paper/PE Tape Reel 13 inch | 20,000 | 0.01170 g | Ni-Sn | https://www.yageo.com/en/Chart/Download/pdf/CC0805FPNPO0BN151
CC0805FPNPO0BN180 | 0805_210_135_070_070_070.STEP |  | General Purpose | CC MV | General purpose midle voltage | 0805 (2012) | NPO | -55 to +125°C | 100 | 18 pF | ±1% | 2.00 ±0.10 | 1.25 ±0.10 | 0.60 ±0.10 | 0.25~0.75 | 0.7 |  |  |  | 0.13% | 10.0 GΩ | 200% | IEC-60384 | Reflow/Wave | No | 1 MHz, 1 Vrms | Paper/PE Tape Reel 13 inch | 20,000 | 0.01170 g | Ni-Sn | https://www.yageo.com/en/Chart/Download/pdf/CC0805FPNPO0BN180
CC0805FPNPO0BN181 | 0805_210_135_070_070_070.STEP |  | General Purpose | CC MV | General purpose midle voltage | 0805 (2012) | NPO | -55 to +125°C | 100 | 180 pF | ±1% | 2.00 ±0.10 | 1.25 ±0.10 | 0.60 ±0.10 | 0.25~0.75 | 0.7 |  |  |  | 0.10% | 10.0 GΩ | 200% | IEC-60384 | Reflow/Wave | No | 1 MHz, 1 Vrms | Paper/PE Tape Reel 13 inch | 20,000 | 0.01170 g | Ni-Sn | https://www.yageo.com/en/Chart/Download/pdf/CC0805FPNPO0BN181
CC0805FPNPO0BN220 | 0805_210_135_070_070_070.STEP |  | General Purpose | CC MV | General purpose midle voltage | 0805 (2012) | NPO | -55 to +125°C | 100 | 22 pF | ±1% | 2.00 ±0.10 | 1.25 ±0.10 | 0.60 ±0.10 | 0.25~0.75 | 0.7 |  |  |  | 0.12% | 10.0 GΩ | 200% | IEC-60384 | Reflow/Wave | No | 1 MHz, 1 Vrms | Paper/PE Tape Reel 13 inch | 20,000 | 0.01170 g | Ni-Sn | https://www.yageo.com/en/Chart/Download/pdf/CC0805FPNPO0BN220
CC0805FPNPO0BN221 | 0805_210_135_070_070_070.STEP |  | General Purpose | CC MV | General purpose midle voltage | 0805 (2012) | NPO | -55 to +125°C | 100 | 220 pF | ±1% | 2.00 ±0.10 | 1.25 ±0.10 | 0.60 ±0.10 | 0.25~0.75 | 0.7 |  |  |  | 0.10% | 10.0 GΩ | 200% | IEC-60384 | Reflow/Wave | No | 1 MHz, 1 Vrms | Paper/PE Tape Reel 13 inch | 20,000 | 0.01170 g | Ni-Sn | https://www.yageo.com/en/Chart/Download/pdf/CC0805FPNPO0BN221
CC0805FPNPO0BN270 | 0805_210_135_070_070_070.STEP |  | General Purpose | CC MV | General purpose midle voltage | 0805 (2012) | NPO | -55 to +125°C | 100 | 27 pF | ±1% | 2.00 ±0.10 | 1.25 ±0.10 | 0.60 ±0.10 | 0.25~0.75 | 0.7 |  |  |  | 0.11% | 10.0 GΩ | 200% | IEC-60384 | Reflow/Wave | No | 1 MHz, 1 Vrms | Paper/PE Tape Reel 13 inch | 20,000 | 0.01170 g | Ni-Sn | https://www.yageo.com/en/Chart/Download/pdf/CC0805FPNPO0BN270
CC0805FPNPO0BN390 | 0805_210_135_070_070_070.STEP |  | General Purpose | CC MV | General purpose midle voltage | 0805 (2012) | NPO | -55 to +125°C | 100 | 39 pF | ±1% | 2.00 ±0.10 | 1.25 ±0.10 | 0.60 ±0.10 | 0.25~0.75 | 0.7 |  |  |  | 0.10% | 10.0 GΩ | 200% | IEC-60384 | Reflow/Wave | No | 1 MHz, 1 Vrms | Paper/PE Tape Reel 13 inch | 20,000 | 0.01170 g | Ni-Sn | https://www.yageo.com/en/Chart/Download/pdf/CC0805FPNPO0BN390
CC0805FPNPO0BN470 | 0805_210_135_070_070_070.STEP |  | General Purpose | CC MV | General purpose midle voltage | 0805 (2012) | NPO | -55 to +125°C | 100 | 47 pF | ±1% | 2.00 ±0.10 | 1.25 ±0.10 | 0.60 ±0.10 | 0.25~0.75 | 0.7 |  |  |  | 0.10% | 10.0 GΩ | 200% | IEC-60384 | Reflow/Wave | No | 1 MHz, 1 Vrms | Paper/PE Tape Reel 13 inch | 20,000 | 0.01170 g | Ni-Sn | https://www.yageo.com/en/Chart/Download/pdf/CC0805FPNPO0BN470
CC0805FPNPO0BN471 | 0805_210_135_070_070_070.STEP |  | General Purpose | CC MV | General purpose midle voltage | 0805 (2012) | NPO | -55 to +125°C | 100 | 470 pF | ±1% | 2.00 ±0.10 | 1.25 ±0.10 | 0.60 ±0.10 | 0.25~0.75 | 0.7 |  |  |  | 0.10% | 10.0 GΩ | 200% | IEC-60384 | Reflow/Wave | No | 1 MHz, 1 Vrms | Paper/PE Tape Reel 13 inch | 20,000 | 0.01170 g | Ni-Sn | https://www.yageo.com/en/Chart/Download/pdf/CC0805FPNPO0BN471
CC0805FPNPO0BN560 | 0805_210_135_070_070_070.STEP |  | General Purpose | CC MV | General purpose midle voltage | 0805 (2012) | NPO | -55 to +125°C | 100 | 56 pF | ±1% | 2.00 ±0.10 | 1.25 ±0.10 | 0.60 ±0.10 | 0.25~0.75 | 0.7 |  |  |  | 0.10% | 10.0 GΩ | 200% | IEC-60384 | Reflow/Wave | No | 1 MHz, 1 Vrms | Paper/PE Tape Reel 13 inch | 20,000 | 0.01170 g | Ni-Sn | https://www.yageo.com/en/Chart/Download/pdf/CC0805FPNPO0BN560
CC0805FPNPO0BN680 | 0805_210_135_070_070_070.STEP |  | General Purpose | CC MV | General purpose midle voltage | 0805 (2012) | NPO | -55 to +125°C | 100 | 68 pF | ±1% | 2.00 ±0.10 | 1.25 ±0.10 | 0.60 ±0.10 | 0.25~0.75 | 0.7 |  |  |  | 0.10% | 10.0 GΩ | 200% | IEC-60384 | Reflow/Wave | No | 1 MHz, 1 Vrms | Paper/PE Tape Reel 13 inch | 20,000 | 0.01170 g | Ni-Sn | https://www.yageo.com/en/Chart/Download/pdf/CC0805FPNPO0BN680
CC0805FPNPO0BN820 | 0805_210_135_070_070_070.STEP |  | General Purpose | CC MV | General purpose midle voltage | 0805 (2012) | NPO | -55 to +125°C | 100 | 82 pF | ±1% | 2.00 ±0.10 | 1.25 ±0.10 | 0.60 ±0.10 | 0.25~0.75 | 0.7 |  |  |  | 0.10% | 10.0 GΩ | 200% | IEC-60384 | Reflow/Wave | No | 1 MHz, 1 Vrms | Paper/PE Tape Reel 13 inch | 20,000 | 0.01170 g | Ni-Sn | https://www.yageo.com/en/Chart/Download/pdf/CC0805FPNPO0BN820
CC0805FPNPO9BN100 | 0805_210_135_070_070_070.STEP |  | General Purpose | CC NPO | General purpose NPO | 0805 (2012) | NPO | -55 to +125°C | 50 | 10 pF | ±1% | 2.00 ±0.10 | 1.25 ±0.10 | 0.60 ±0.10 | 0.25~0.75 | 0.7 |  |  |  | 0.17% | 10.0 GΩ | 200% | IEC-60384 | Reflow/Wave | No | 1 MHz, 1 Vrms | Paper/PE Tape Reel 13 inch | 20,000 | 0.01070 g | Ni-Sn | https://www.yageo.com/en/Chart/Download/pdf/CC0805FPNPO9BN100 | https://www.yageo.com/upload/media/product/productsearch/datasheet/mlcc/UPY-GP_NP0_16V-to-250V_19.pdf
CC0805FPNPO9BN101 | 0805_210_135_070_070_070.STEP |  | General Purpose | CC NPO | General purpose NPO | 0805 (2012) | NPO | -55 to +125°C | 50 | 100 pF | ±1% | 2.00 ±0.10 | 1.25 ±0.10 | 0.60 ±0.10 | 0.25~0.75 | 0.7 |  |  |  | 0.10% | 10.0 GΩ | 200% | IEC-60384 | Reflow/Wave | No | 1 MHz, 1 Vrms | Paper/PE Tape Reel 13 inch | 20,000 | 0.01070 g | Ni-Sn | https://www.yageo.com/en/Chart/Download/pdf/CC0805FPNPO9BN101 | https://www.yageo.com/upload/media/product/productsearch/datasheet/mlcc/UPY-GP_NP0_16V-to-250V_19.pdf
CC0805FPNPO9BN102 | 0805_210_135_070_070_070.STEP |  | General Purpose | CC NPO | General purpose NPO | 0805 (2012) | NPO | -55 to +125°C | 50 | 1 nF | ±1% | 2.00 ±0.10 | 1.25 ±0.10 | 0.60 ±0.10 | 0.25~0.75 | 0.7 |  |  |  | 0.10% | 10.0 GΩ | 200% | IEC-60384 | Reflow/Wave | No | 1 MHz, 1 Vrms | Paper/PE Tape Reel 13 inch | 20,000 | 0.01070 g | Ni-Sn | https://www.yageo.com/en/Chart/Download/pdf/CC0805FPNPO9BN102 | https://www.yageo.com/upload/media/product/productsearch/datasheet/mlcc/UPY-GP_NP0_16V-to-250V_19.pdf
CC0805FPNPO9BN120 | 0805_210_135_070_070_070.STEP |  | General Purpose | CC NPO | General purpose NPO | 0805 (2012) | NPO | -55 to +125°C | 50 | 12 pF | ±1% | 2.00 ±0.10 | 1.25 ±0.10 | 0.60 ±0.10 | 0.25~0.75 | 0.7 |  |  |  | 0.16% | 10.0 GΩ | 200% | IEC-60384 | Reflow/Wave | No | 1 MHz, 1 Vrms | Paper/PE Tape Reel 13 inch | 20,000 | 0.01070 g | Ni-Sn | https://www.yageo.com/en/Chart/Download/pdf/CC0805FPNPO9BN120 | https://www.yageo.com/upload/media/product/productsearch/datasheet/mlcc/UPY-GP_NP0_16V-to-250V_19.pdf
CC0805FPNPO9BN180 | 0805_210_135_070_070_070.STEP |  | General Purpose | CC NPO | General purpose NPO | 0805 (2012) | NPO | -55 to +125°C | 50 | 18 pF | ±1% | 2.00 ±0.10 | 1.25 ±0.10 | 0.60 ±0.10 | 0.25~0.75 | 0.7 |  |  |  | 0.13% | 10.0 GΩ | 200% | IEC-60384 | Reflow/Wave | No | 1 MHz, 1 Vrms | Paper/PE Tape Reel 13 inch | 20,000 | 0.01070 g | Ni-Sn | https://www.yageo.com/en/Chart/Download/pdf/CC0805FPNPO9BN180 | https://www.yageo.com/upload/media/product/productsearch/datasheet/mlcc/UPY-GP_NP0_16V-to-250V_19.pdf
CC0805FPNPO9BN182 | 0805_220_145_095_075_070.STEP |  | General Purpose | CC NPO | General purpose NPO | 0805 (2012) | NPO | -55 to +125°C | 50 | 1.8 nF | ±1% | 2.00 ±0.20 | 1.25 ±0.20 | 0.85 ±0.10 | 0.25~0.75 | 0.7 |  |  |  | 0.10% | 10.0 GΩ | 200% | IEC-60384 | Reflow/Wave | No | 1 KHz, 1 Vrms | Paper/PE Tape Reel 13 inch | 15,000 | 0.01070 g | Ni-Sn | https://www.yageo.com/en/Chart/Download/pdf/CC0805FPNPO9BN182 | https://www.yageo.com/upload/media/product/productsearch/datasheet/mlcc/UPY-GP_NP0_16V-to-250V_19.pdf
CC0805FPNPO9BN221 | 0805_210_135_070_070_070.STEP |  | General Purpose | CC NPO | General purpose NPO | 0805 (2012) | NPO | -55 to +125°C | 50 | 220 pF | ±1% | 2.00 ±0.10 | 1.25 ±0.10 | 0.60 ±0.10 | 0.25~0.75 | 0.7 |  |  |  | 0.10% | 10.0 GΩ | 200% | IEC-60384 | Reflow/Wave | No | 1 MHz, 1 Vrms | Paper/PE Tape Reel 13 inch | 20,000 | 0.01070 g | Ni-Sn | https://www.yageo.com/en/Chart/Download/pdf/CC0805FPNPO9BN221 | https://www.yageo.com/upload/media/product/productsearch/datasheet/mlcc/UPY-GP_NP0_16V-to-250V_19.pdf
CC0805FPNPO9BN270 | 0805_210_135_070_070_070.STEP |  | General Purpose | CC NPO | General purpose NPO | 0805 (2012) | NPO | -55 to +125°C | 50 | 27 pF | ±1% | 2.00 ±0.10 | 1.25 ±0.10 | 0.60 ±0.10 | 0.25~0.75 | 0.7 |  |  |  | 0.11% | 10.0 GΩ | 200% | IEC-60384 | Reflow/Wave | No | 1 MHz, 1 Vrms | Paper/PE Tape Reel 13 inch | 20,000 | 0.01070 g | Ni-Sn | https://www.yageo.com/en/Chart/Download/pdf/CC0805FPNPO9BN270 | https://www.yageo.com/upload/media/product/productsearch/datasheet/mlcc/UPY-GP_NP0_16V-to-250V_19.pdf
CC0805FPNPO9BN330 | 0805_210_135_070_070_070.STEP |  | General Purpose | CC NPO | General purpose NPO | 0805 (2012) | NPO | -55 to +125°C | 50 | 33 pF | ±1% | 2.00 ±0.10 | 1.25 ±0.10 | 0.60 ±0.10 | 0.25~0.75 | 0.7 |  |  |  | 0.10% | 10.0 GΩ | 200% | IEC-60384 | Reflow/Wave | No | 1 MHz, 1 Vrms | Paper/PE Tape Reel 13 inch | 20,000 | 0.01070 g | Ni-Sn | https://www.yageo.com/en/Chart/Download/pdf/CC0805FPNPO9BN330 | https://www.yageo.com/upload/media/product/productsearch/datasheet/mlcc/UPY-GP_NP0_16V-to-250V_19.pdf
CC0805FPNPO9BN470 | 0805_210_135_070_070_070.STEP |  | General Purpose | CC NPO | General purpose NPO | 0805 (2012) | NPO | -55 to +125°C | 50 | 47 pF | ±1% | 2.00 ±0.10 | 1.25 ±0.10 | 0.60 ±0.10 | 0.25~0.75 | 0.7 |  |  |  | 0.10% | 10.0 GΩ | 200% | IEC-60384 | Reflow/Wave | No | 1 MHz, 1 Vrms | Paper/PE Tape Reel 13 inch | 20,000 | 0.01070 g | Ni-Sn | https://www.yageo.com/en/Chart/Download/pdf/CC0805FPNPO9BN470 | https://www.yageo.com/upload/media/product/productsearch/datasheet/mlcc/UPY-GP_NP0_16V-to-250V_19.pdf
CC0805FPNPO9BN471 | 0805_210_135_070_070_070.STEP |  | General Purpose | CC NPO | General purpose NPO | 0805 (2012) | NPO | -55 to +125°C | 50 | 470 pF | ±1% | 2.00 ±0.10 | 1.25 ±0.10 | 0.60 ±0.10 | 0.25~0.75 | 0.7 |  |  |  | 0.10% | 10.0 GΩ | 200% | IEC-60384 | Reflow/Wave | No | 1 MHz, 1 Vrms | Paper/PE Tape Reel 13 inch | 20,000 | 0.01070 g | Ni-Sn | https://www.yageo.com/en/Chart/Download/pdf/CC0805FPNPO9BN471 | https://www.yageo.com/upload/media/product/productsearch/datasheet/mlcc/UPY-GP_NP0_16V-to-250V_19.pdf
CC0805FPNPO9BN560 | 0805_210_135_070_070_070.STEP |  | General Purpose | CC NPO | General purpose NPO | 0805 (2012) | NPO | -55 to +125°C | 50 | 56 pF | ±1% | 2.00 ±0.10 | 1.25 ±0.10 | 0.60 ±0.10 | 0.25~0.75 | 0.7 |  |  |  | 0.10% | 10.0 GΩ | 200% | IEC-60384 | Reflow/Wave | No | 1 MHz, 1 Vrms | Paper/PE Tape Reel 13 inch | 20,000 | 0.01070 g | Ni-Sn | https://www.yageo.com/en/Chart/Download/pdf/CC0805FPNPO9BN560 | https://www.yageo.com/upload/media/product/productsearch/datasheet/mlcc/UPY-GP_NP0_16V-to-250V_19.pdf
CC0805FPNPO9BN680 | 0805_210_135_070_070_070.STEP |  | General Purpose | CC NPO | General purpose NPO | 0805 (2012) | NPO | -55 to +125°C | 50 | 68 pF | ±1% | 2.00 ±0.10 | 1.25 ±0.10 | 0.60 ±0.10 | 0.25~0.75 | 0.7 |  |  |  | 0.10% | 10.0 GΩ | 200% | IEC-60384 | Reflow/Wave | No | 1 MHz, 1 Vrms | Paper/PE Tape Reel 13 inch | 20,000 | 0.01070 g | Ni-Sn | https://www.yageo.com/en/Chart/Download/pdf/CC0805FPNPO9BN680 | https://www.yageo.com/upload/media/product/productsearch/datasheet/mlcc/UPY-GP_NP0_16V-to-250V_19.pdf
CC0805FRNPO0BN100 | 0805_210_135_070_070_070.STEP |  | General Purpose | CC MV | General purpose midle voltage | 0805 (2012) | NPO | -55 to +125°C | 100 | 10 pF | ±1% | 2.00 ±0.10 | 1.25 ±0.10 | 0.60 ±0.10 | 0.25~0.75 | 0.7 |  |  |  | 0.17% | 10.0 GΩ | 200% | IEC-60384 | Reflow/Wave | No | 1 MHz, 1 Vrms | Paper/PE Tape Reel 7 inch | 4,000 | 0.01170 g | Ni-Sn | https://www.yageo.com/en/Chart/Download/pdf/CC0805FRNPO0BN100
CC0805FRNPO0BN101 | 0805_210_135_070_070_070.STEP |  | General Purpose | CC MV | General purpose midle voltage | 0805 (2012) | NPO | -55 to +125°C | 100 | 100 pF | ±1% | 2.00 ±0.10 | 1.25 ±0.10 | 0.60 ±0.10 | 0.25~0.75 | 0.7 |  |  |  | 0.10% | 10.0 GΩ | 200% | IEC-60384 | Reflow/Wave | No | 1 MHz, 1 Vrms | Paper/PE Tape Reel 7 inch | 4,000 | 0.01170 g | Ni-Sn | https://www.yageo.com/en/Chart/Download/pdf/CC0805FRNPO0BN101
CC0805FRNPO0BN102 | 0805_210_135_070_070_070.STEP |  | General Purpose | CC MV | General purpose midle voltage | 0805 (2012) | NPO | -55 to +125°C | 100 | 1 nF | ±1% | 2.00 ±0.10 | 1.25 ±0.10 | 0.60 ±0.10 | 0.25~0.75 | 0.7 |  |  |  | 0.10% | 10.0 GΩ | 200% | IEC-60384 | Reflow/Wave | No | 1 MHz, 1 Vrms | Paper/PE Tape Reel 7 inch | 4,000 | 0.01170 g | Ni-Sn | https://www.yageo.com/en/Chart/Download/pdf/CC0805FRNPO0BN102 |  | 5B | 12,000 V (AD) to < 16,000 V (AD)
CC0805FRNPO0BN120 | 0805_210_135_070_070_070.STEP |  | General Purpose | CC MV | General purpose midle voltage | 0805 (2012) | NPO | -55 to +125°C | 100 | 12 pF | ±1% | 2.00 ±0.10 | 1.25 ±0.10 | 0.60 ±0.10 | 0.25~0.75 | 0.7 |  |  |  | 0.16% | 10.0 GΩ | 200% | IEC-60384 | Reflow/Wave | No | 1 MHz, 1 Vrms | Paper/PE Tape Reel 7 inch | 4,000 | 0.01170 g | Ni-Sn | https://www.yageo.com/en/Chart/Download/pdf/CC0805FRNPO0BN120
CC0805FRNPO0BN121 | 0805_210_135_070_070_070.STEP |  | General Purpose | CC MV | General purpose midle voltage | 0805 (2012) | NPO | -55 to +125°C | 100 | 120 pF | ±1% | 2.00 ±0.10 | 1.25 ±0.10 | 0.60 ±0.10 | 0.25~0.75 | 0.7 |  |  |  | 0.10% | 10.0 GΩ | 200% | IEC-60384 | Reflow/Wave | No | 1 MHz, 1 Vrms | Paper/PE Tape Reel 7 inch | 4,000 | 0.01170 g | Ni-Sn | https://www.yageo.com/en/Chart/Download/pdf/CC0805FRNPO0BN121
CC0805FRNPO0BN130 | 0805_210_135_070_070_070.STEP |  | General Purpose | CC MV | General purpose midle voltage | 0805 (2012) | NPO | -55 to +125°C | 100 | 13 pF | ±1% | 2.00 ±0.10 | 1.25 ±0.10 | 0.60 ±0.10 | 0.25~0.75 | 0.7 |  |  |  | 0.15% | 10.0 GΩ | 200% | IEC-60384 | Reflow/Wave | No | 1 MHz, 1 Vrms | Paper/PE Tape Reel 7 inch | 4,000 | 0.01170 g | Ni-Sn | https://www.yageo.com/en/Chart/Download/pdf/CC0805FRNPO0BN130
CC0805FRNPO0BN150 | 0805_210_135_070_070_070.STEP |  | General Purpose | CC MV | General purpose midle voltage | 0805 (2012) | NPO | -55 to +125°C | 100 | 15 pF | ±1% | 2.00 ±0.10 | 1.25 ±0.10 | 0.60 ±0.10 | 0.25~0.75 | 0.7 |  |  |  | 0.14% | 10.0 GΩ | 200% | IEC-60384 | Reflow/Wave | No | 1 MHz, 1 Vrms | Paper/PE Tape Reel 7 inch | 4,000 | 0.01170 g | Ni-Sn | https://www.yageo.com/en/Chart/Download/pdf/CC0805FRNPO0BN150
CC0805FRNPO0BN151 | 0805_210_135_070_070_070.STEP |  | General Purpose | CC MV | General purpose midle voltage | 0805 (2012) | NPO | -55 to +125°C | 100 | 150 pF | ±1% | 2.00 ±0.10 | 1.25 ±0.10 | 0.60 ±0.10 | 0.25~0.75 | 0.7 |  |  |  | 0.10% | 10.0 GΩ | 200% | IEC-60384 | Reflow/Wave | No | 1 MHz, 1 Vrms | Paper/PE Tape Reel 7 inch | 4,000 | 0.01170 g | Ni-Sn | https://www.yageo.com/en/Chart/Download/pdf/CC0805FRNPO0BN151
CC0805FRNPO0BN152 | 0805_220_145_095_075_070.STEP |  | General Purpose | CC MV | General purpose midle voltage | 0805 (2012) | NPO | -55 to +125°C | 100 | 1.5 nF | ±1% | 2.00 ±0.20 | 1.25 ±0.20 | 0.85 ±0.10 | 0.25~0.75 | 0.7 |  |  |  | 0.10% | 10.0 GΩ | 200% | IEC-60384 | Reflow/Wave | No | 1 KHz, 1 Vrms | Paper/PE Tape Reel 7 inch | 4,000 | 0.01170 g | Ni-Sn | https://www.yageo.com/en/Chart/Download/pdf/CC0805FRNPO0BN152
CC0805FRNPO0BN180 | 0805_210_135_070_070_070.STEP |  | General Purpose | CC MV | General purpose midle voltage | 0805 (2012) | NPO | -55 to +125°C | 100 | 18 pF | ±1% | 2.00 ±0.10 | 1.25 ±0.10 | 0.60 ±0.10 | 0.25~0.75 | 0.7 |  |  |  | 0.13% | 10.0 GΩ | 200% | IEC-60384 | Reflow/Wave | No | 1 MHz, 1 Vrms | Paper/PE Tape Reel 7 inch | 4,000 | 0.01170 g | Ni-Sn | https://www.yageo.com/en/Chart/Download/pdf/CC0805FRNPO0BN180
CC0805FRNPO0BN181 | 0805_210_135_070_070_070.STEP |  | General Purpose | CC MV | General purpose midle voltage | 0805 (2012) | NPO | -55 to +125°C | 100 | 180 pF | ±1% | 2.00 ±0.10 | 1.25 ±0.10 | 0.60 ±0.10 | 0.25~0.75 | 0.7 |  |  |  | 0.10% | 10.0 GΩ | 200% | IEC-60384 | Reflow/Wave | No | 1 MHz, 1 Vrms | Paper/PE Tape Reel 7 inch | 4,000 | 0.01170 g | Ni-Sn | https://www.yageo.com/en/Chart/Download/pdf/CC0805FRNPO0BN181
CC0805FRNPO0BN200 | 0805_210_135_070_070_070.STEP |  | General Purpose | CC MV | General purpose midle voltage | 0805 (2012) | NPO | -55 to +125°C | 100 | 20 pF | ±1% | 2.00 ±0.10 | 1.25 ±0.10 | 0.60 ±0.10 | 0.25~0.75 | 0.7 |  |  |  | 0.13% | 10.0 GΩ | 200% | IEC-60384 | Reflow/Wave | No | 1 MHz, 1 Vrms | Paper/PE Tape Reel 7 inch | 4,000 | 0.01170 g | Ni-Sn | https://www.yageo.com/en/Chart/Download/pdf/CC0805FRNPO0BN200
CC0805FRNPO0BN201 | 0805_210_135_070_070_070.STEP |  | General Purpose | CC MV | General purpose midle voltage | 0805 (2012) | NPO | -55 to +125°C | 100 | 200 pF | ±1% | 2.00 ±0.10 | 1.25 ±0.10 | 0.60 ±0.10 | 0.25~0.75 | 0.7 |  |  |  | 0.10% | 10.0 GΩ | 200% | IEC-60384 | Reflow/Wave | No | 1 MHz, 1 Vrms | Paper/PE Tape Reel 7 inch | 4,000 | 0.01170 g | Ni-Sn | https://www.yageo.com/en/Chart/Download/pdf/CC0805FRNPO0BN201
CC0805FRNPO0BN220 | 0805_210_135_070_070_070.STEP |  | General Purpose | CC MV | General purpose midle voltage | 0805 (2012) | NPO | -55 to +125°C | 100 | 22 pF | ±1% | 2.00 ±0.10 | 1.25 ±0.10 | 0.60 ±0.10 | 0.25~0.75 | 0.7 |  |  |  | 0.12% | 10.0 GΩ | 200% | IEC-60384 | Reflow/Wave | No | 1 MHz, 1 Vrms | Paper/PE Tape Reel 7 inch | 4,000 | 0.01170 g | Ni-Sn | https://www.yageo.com/en/Chart/Download/pdf/CC0805FRNPO0BN220
CC0805FRNPO0BN221 | 0805_210_135_070_070_070.STEP |  | General Purpose | CC MV | General purpose midle voltage | 0805 (2012) | NPO | -55 to +125°C | 100 | 220 pF | ±1% | 2.00 ±0.10 | 1.25 ±0.10 | 0.60 ±0.10 | 0.25~0.75 | 0.7 |  |  |  | 0.10% | 10.0 GΩ | 200% | IEC-60384 | Reflow/Wave | No | 1 MHz, 1 Vrms | Paper/PE Tape Reel 7 inch | 4,000 | 0.01170 g | Ni-Sn | https://www.yageo.com/en/Chart/Download/pdf/CC0805FRNPO0BN221
CC0805FRNPO0BN270 | 0805_210_135_070_070_070.STEP |  | General Purpose | CC MV | General purpose midle voltage | 0805 (2012) | NPO | -55 to +125°C | 100 | 27 pF | ±1% | 2.00 ±0.10 | 1.25 ±0.10 | 0.60 ±0.10 | 0.25~0.75 | 0.7 |  |  |  | 0.11% | 10.0 GΩ | 200% | IEC-60384 | Reflow/Wave | No | 1 MHz, 1 Vrms | Paper/PE Tape Reel 7 inch | 4,000 | 0.01170 g | Ni-Sn | https://www.yageo.com/en/Chart/Download/pdf/CC0805FRNPO0BN270
CC0805FRNPO0BN271 | 0805_210_135_070_070_070.STEP |  | General Purpose | CC MV | General purpose midle voltage | 0805 (2012) | NPO | -55 to +125°C | 100 | 270 pF | ±1% | 2.00 ±0.10 | 1.25 ±0.10 | 0.60 ±0.10 | 0.25~0.75 | 0.7 |  |  |  | 0.10% | 10.0 GΩ | 200% | IEC-60384 | Reflow/Wave | No | 1 MHz, 1 Vrms | Paper/PE Tape Reel 7 inch | 4,000 | 0.01170 g | Ni-Sn | https://www.yageo.com/en/Chart/Download/pdf/CC0805FRNPO0BN271
CC0805FRNPO0BN301 | 0805_210_135_070_070_070.STEP |  | General Purpose | CC MV | General purpose midle voltage | 0805 (2012) | NPO | -55 to +125°C | 100 | 300 pF | ±1% | 2.00 ±0.10 | 1.25 ±0.10 | 0.60 ±0.10 | 0.25~0.75 | 0.7 |  |  |  | 0.10% | 10.0 GΩ | 200% | IEC-60384 | Reflow/Wave | No | 1 MHz, 1 Vrms | Paper/PE Tape Reel 7 inch | 4,000 | 0.01170 g | Ni-Sn | https://www.yageo.com/en/Chart/Download/pdf/CC0805FRNPO0BN301
CC0805FRNPO0BN330 | 0805_210_135_070_070_070.STEP |  | General Purpose | CC MV | General purpose midle voltage | 0805 (2012) | NPO | -55 to +125°C | 100 | 33 pF | ±1% | 2.00 ±0.10 | 1.25 ±0.10 | 0.60 ±0.10 | 0.25~0.75 | 0.7 |  |  |  | 0.10% | 10.0 GΩ | 200% | IEC-60384 | Reflow/Wave | No | 1 MHz, 1 Vrms | Paper/PE Tape Reel 7 inch | 4,000 | 0.01170 g | Ni-Sn | https://www.yageo.com/en/Chart/Download/pdf/CC0805FRNPO0BN330
CC0805FRNPO0BN331 | 0805_210_135_070_070_070.STEP |  | General Purpose | CC MV | General purpose midle voltage | 0805 (2012) | NPO | -55 to +125°C | 100 | 330 pF | ±1% | 2.00 ±0.10 | 1.25 ±0.10 | 0.60 ±0.10 | 0.25~0.75 | 0.7 |  |  |  | 0.10% | 10.0 GΩ | 200% | IEC-60384 | Reflow/Wave | No | 1 MHz, 1 Vrms | Paper/PE Tape Reel 7 inch | 4,000 | 0.01170 g | Ni-Sn | https://www.yageo.com/en/Chart/Download/pdf/CC0805FRNPO0BN331
CC0805FRNPO0BN390 | 0805_210_135_070_070_070.STEP |  | General Purpose | CC MV | General purpose midle voltage | 0805 (2012) | NPO | -55 to +125°C | 100 | 39 pF | ±1% | 2.00 ±0.10 | 1.25 ±0.10 | 0.60 ±0.10 | 0.25~0.75 | 0.7 |  |  |  | 0.10% | 10.0 GΩ | 200% | IEC-60384 | Reflow/Wave | No | 1 MHz, 1 Vrms | Paper/PE Tape Reel 7 inch | 4,000 | 0.01170 g | Ni-Sn | https://www.yageo.com/en/Chart/Download/pdf/CC0805FRNPO0BN390
CC0805FRNPO0BN391 | 0805_210_135_070_070_070.STEP |  | General Purpose | CC MV | General purpose midle voltage | 0805 (2012) | NPO | -55 to +125°C | 100 | 390 pF | ±1% | 2.00 ±0.10 | 1.25 ±0.10 | 0.60 ±0.10 | 0.25~0.75 | 0.7 |  |  |  | 0.10% | 10.0 GΩ | 200% | IEC-60384 | Reflow/Wave | No | 1 MHz, 1 Vrms | Paper/PE Tape Reel 7 inch | 4,000 | 0.01170 g | Ni-Sn | https://www.yageo.com/en/Chart/Download/pdf/CC0805FRNPO0BN391
CC0805FRNPO0BN470 | 0805_210_135_070_070_070.STEP |  | General Purpose | CC MV | General purpose midle voltage | 0805 (2012) | NPO | -55 to +125°C | 100 | 47 pF | ±1% | 2.00 ±0.10 | 1.25 ±0.10 | 0.60 ±0.10 | 0.25~0.75 | 0.7 |  |  |  | 0.10% | 10.0 GΩ | 200% | IEC-60384 | Reflow/Wave | No | 1 MHz, 1 Vrms | Paper/PE Tape Reel 7 inch | 4,000 | 0.01170 g | Ni-Sn | https://www.yageo.com/en/Chart/Download/pdf/CC0805FRNPO0BN470
CC0805FRNPO0BN471 | 0805_210_135_070_070_070.STEP |  | General Purpose | CC MV | General purpose midle voltage | 0805 (2012) | NPO | -55 to +125°C | 100 | 470 pF | ±1% | 2.00 ±0.10 | 1.25 ±0.10 | 0.60 ±0.10 | 0.25~0.75 | 0.7 |  |  |  | 0.10% | 10.0 GΩ | 200% | IEC-60384 | Reflow/Wave | No | 1 MHz, 1 Vrms | Paper/PE Tape Reel 7 inch | 4,000 | 0.01170 g | Ni-Sn | https://www.yageo.com/en/Chart/Download/pdf/CC0805FRNPO0BN471
CC0805FRNPO0BN510 | 0805_210_135_070_070_070.STEP |  | General Purpose | CC MV | General purpose midle voltage | 0805 (2012) | NPO | -55 to +125°C | 100 | 51 pF | ±1% | 2.00 ±0.10 | 1.25 ±0.10 | 0.60 ±0.10 | 0.25~0.75 | 0.7 |  |  |  | 0.10% | 10.0 GΩ | 200% | IEC-60384 | Reflow/Wave | No | 1 MHz, 1 Vrms | Paper/PE Tape Reel 7 inch | 4,000 | 0.01170 g | Ni-Sn | https://www.yageo.com/en/Chart/Download/pdf/CC0805FRNPO0BN510
CC0805FRNPO0BN560 | 0805_210_135_070_070_070.STEP |  | General Purpose | CC MV | General purpose midle voltage | 0805 (2012) | NPO | -55 to +125°C | 100 | 56 pF | ±1% | 2.00 ±0.10 | 1.25 ±0.10 | 0.60 ±0.10 | 0.25~0.75 | 0.7 |  |  |  | 0.10% | 10.0 GΩ | 200% | IEC-60384 | Reflow/Wave | No | 1 MHz, 1 Vrms | Paper/PE Tape Reel 7 inch | 4,000 | 0.01170 g | Ni-Sn | https://www.yageo.com/en/Chart/Download/pdf/CC0805FRNPO0BN560
CC0805FRNPO0BN561 | 0805_210_135_070_070_070.STEP |  | General Purpose | CC MV | General purpose midle voltage | 0805 (2012) | NPO | -55 to +125°C | 100 | 560 pF | ±1% | 2.00 ±0.10 | 1.25 ±0.10 | 0.60 ±0.10 | 0.25~0.75 | 0.7 |  |  |  | 0.10% | 10.0 GΩ | 200% | IEC-60384 | Reflow/Wave | No | 1 MHz, 1 Vrms | Paper/PE Tape Reel 7 inch | 4,000 | 0.01170 g | Ni-Sn | https://www.yageo.com/en/Chart/Download/pdf/CC0805FRNPO0BN561
CC0805FRNPO0BN620 | 0805_210_135_070_070_070.STEP |  | General Purpose | CC MV | General purpose midle voltage | 0805 (2012) | NPO | -55 to +125°C | 100 | 62 pF | ±1% | 2.00 ±0.10 | 1.25 ±0.10 | 0.60 ±0.10 | 0.25~0.75 | 0.7 |  |  |  | 0.10% | 10.0 GΩ | 200% | IEC-60384 | Reflow/Wave | No | 1 MHz, 1 Vrms | Paper/PE Tape Reel 7 inch | 4,000 | 0.01170 g | Ni-Sn | https://www.yageo.com/en/Chart/Download/pdf/CC0805FRNPO0BN620
CC0805FRNPO0BN680 | 0805_210_135_070_070_070.STEP |  | General Purpose | CC MV | General purpose midle voltage | 0805 (2012) | NPO | -55 to +125°C | 100 | 68 pF | ±1% | 2.00 ±0.10 | 1.25 ±0.10 | 0.60 ±0.10 | 0.25~0.75 | 0.7 |  |  |  | 0.10% | 10.0 GΩ | 200% | IEC-60384 | Reflow/Wave | No | 1 MHz, 1 Vrms | Paper/PE Tape Reel 7 inch | 4,000 | 0.01170 g | Ni-Sn | https://www.yageo.com/en/Chart/Download/pdf/CC0805FRNPO0BN680
CC0805FRNPO0BN681 | 0805_210_135_070_070_070.STEP |  | General Purpose | CC MV | General purpose midle voltage | 0805 (2012) | NPO | -55 to +125°C | 100 | 680 pF | ±1% | 2.00 ±0.10 | 1.25 ±0.10 | 0.60 ±0.10 | 0.25~0.75 | 0.7 |  |  |  | 0.10% | 10.0 GΩ | 200% | IEC-60384 | Reflow/Wave | No | 1 MHz, 1 Vrms | Paper/PE Tape Reel 7 inch | 4,000 | 0.01170 g | Ni-Sn | https://www.yageo.com/en/Chart/Download/pdf/CC0805FRNPO0BN681
CC0805FRNPO0BN750 | 0805_210_135_070_070_070.STEP |  | General Purpose | CC MV | General purpose midle voltage | 0805 (2012) | NPO | -55 to +125°C | 100 | 75 pF | ±1% | 2.00 ±0.10 | 1.25 ±0.10 | 0.60 ±0.10 | 0.25~0.75 | 0.7 |  |  |  | 0.10% | 10.0 GΩ | 200% | IEC-60384 | Reflow/Wave | No | 1 MHz, 1 Vrms | Paper/PE Tape Reel 7 inch | 4,000 | 0.01170 g | Ni-Sn | https://www.yageo.com/en/Chart/Download/pdf/CC0805FRNPO0BN750
CC0805FRNPO0BN820 | 0805_210_135_070_070_070.STEP |  | General Purpose | CC MV | General purpose midle voltage | 0805 (2012) | NPO | -55 to +125°C | 100 | 82 pF | ±1% | 2.00 ±0.10 | 1.25 ±0.10 | 0.60 ±0.10 | 0.25~0.75 | 0.7 |  |  |  | 0.10% | 10.0 GΩ | 200% | IEC-60384 | Reflow/Wave | No | 1 MHz, 1 Vrms | Paper/PE Tape Reel 7 inch | 4,000 | 0.01170 g | Ni-Sn | https://www.yageo.com/en/Chart/Download/pdf/CC0805FRNPO0BN820
CC0805FRNPO0BN821 | 0805_210_135_070_070_070.STEP |  | General Purpose | CC MV | General purpose midle voltage | 0805 (2012) | NPO | -55 to +125°C | 100 | 820 pF | ±1% | 2.00 ±0.10 | 1.25 ±0.10 | 0.60 ±0.10 | 0.25~0.75 | 0.7 |  |  |  | 0.10% | 10.0 GΩ | 200% | IEC-60384 | Reflow/Wave | No | 1 MHz, 1 Vrms | Paper/PE Tape Reel 7 inch | 4,000 | 0.01170 g | Ni-Sn | https://www.yageo.com/en/Chart/Download/pdf/CC0805FRNPO0BN821
CC0805FRNPO8BN152 | 0805_220_145_095_075_070.STEP |  | General Purpose | CC NPO | General purpose NPO | 0805 (2012) | NPO | -55 to +125°C | 25 | 1.5 nF | ±1% | 2.00 ±0.20 | 1.25 ±0.20 | 0.85 ±0.10 | 0.25~0.75 | 0.7 |  |  |  | 0.10% | 10.0 GΩ | 200% | IEC-60384 | Reflow/Wave | No | 1 KHz, 1 Vrms | Paper/PE Tape Reel 7 inch | 4,000 | 0.01070 g | Ni-Sn | https://www.yageo.com/en/Chart/Download/pdf/CC0805FRNPO8BN152 | https://www.yageo.com/upload/media/product/productsearch/datasheet/mlcc/UPY-GP_NP0_16V-to-250V_19.pdf
CC0805FRNPO9BN100 | 0805_210_135_070_070_070.STEP |  | General Purpose | CC NPO | General purpose NPO | 0805 (2012) | NPO | -55 to +125°C | 50 | 10 pF | ±1% | 2.00 ±0.10 | 1.25 ±0.10 | 0.60 ±0.10 | 0.25~0.75 | 0.7 |  |  |  | 0.17% | 10.0 GΩ | 200% | IEC-60384 | Reflow/Wave | No | 1 MHz, 1 Vrms | Paper/PE Tape Reel 7 inch | 4,000 | 0.01070 g | Ni-Sn | https://www.yageo.com/en/Chart/Download/pdf/CC0805FRNPO9BN100 | https://www.yageo.com/upload/media/product/productsearch/datasheet/mlcc/UPY-GP_NP0_16V-to-250V_19.pdf
CC0805FRNPO9BN101 | 0805_210_135_070_070_070.STEP |  | General Purpose | CC NPO | General purpose NPO | 0805 (2012) | NPO | -55 to +125°C | 50 | 100 pF | ±1% | 2.00 ±0.10 | 1.25 ±0.10 | 0.60 ±0.10 | 0.25~0.75 | 0.7 |  |  |  | 0.10% | 10.0 GΩ | 200% | IEC-60384 | Reflow/Wave | No | 1 MHz, 1 Vrms | Paper/PE Tape Reel 7 inch | 4,000 | 0.01070 g | Ni-Sn | https://www.yageo.com/en/Chart/Download/pdf/CC0805FRNPO9BN101 | https://www.yageo.com/upload/media/product/productsearch/datasheet/mlcc/UPY-GP_NP0_16V-to-250V_19.pdf
CC0805FRNPO9BN102 | 0805_210_135_070_070_070.STEP |  | General Purpose | CC NPO | General purpose NPO | 0805 (2012) | NPO | -55 to +125°C | 50 | 1 nF | ±1% | 2.00 ±0.10 | 1.25 ±0.10 | 0.60 ±0.10 | 0.25~0.75 | 0.7 |  |  |  | 0.10% | 10.0 GΩ | 200% | IEC-60384 | Reflow/Wave | No | 1 MHz, 1 Vrms | Paper/PE Tape Reel 7 inch | 4,000 | 0.01070 g | Ni-Sn | https://www.yageo.com/en/Chart/Download/pdf/CC0805FRNPO9BN102 | https://www.yageo.com/upload/media/product/productsearch/datasheet/mlcc/UPY-GP_NP0_16V-to-250V_19.pdf
CC0805FRNPO9BN120 | 0805_210_135_070_070_070.STEP |  | General Purpose | CC NPO | General purpose NPO | 0805 (2012) | NPO | -55 to +125°C | 50 | 12 pF | ±1% | 2.00 ±0.10 | 1.25 ±0.10 | 0.60 ±0.10 | 0.25~0.75 | 0.7 |  |  |  | 0.16% | 10.0 GΩ | 200% | IEC-60384 | Reflow/Wave | No | 1 MHz, 1 Vrms | Paper/PE Tape Reel 7 inch | 4,000 | 0.01070 g | Ni-Sn | https://www.yageo.com/en/Chart/Download/pdf/CC0805FRNPO9BN120 | https://www.yageo.com/upload/media/product/productsearch/datasheet/mlcc/UPY-GP_NP0_16V-to-250V_19.pdf
CC0805FRNPO9BN121 | 0805_210_135_070_070_070.STEP |  | General Purpose | CC NPO | General purpose NPO | 0805 (2012) | NPO | -55 to +125°C | 50 | 120 pF | ±1% | 2.00 ±0.10 | 1.25 ±0.10 | 0.60 ±0.10 | 0.25~0.75 | 0.7 |  |  |  | 0.10% | 10.0 GΩ | 200% | IEC-60384 | Reflow/Wave | No | 1 MHz, 1 Vrms | Paper/PE Tape Reel 7 inch | 4,000 | 0.01070 g | Ni-Sn | https://www.yageo.com/en/Chart/Download/pdf/CC0805FRNPO9BN121 | https://www.yageo.com/upload/media/product/productsearch/datasheet/mlcc/UPY-GP_NP0_16V-to-250V_19.pdf
CC0805FRNPO9BN122 | 0805_220_145_095_075_070.STEP |  | General Purpose | CC NPO | General purpose NPO | 0805 (2012) | NPO | -55 to +125°C | 50 | 1.2 nF | ±1% | 2.00 ±0.20 | 1.25 ±0.20 | 0.85 ±0.10 | 0.25~0.75 | 0.7 |  |  |  | 0.10% | 10.0 GΩ | 200% | IEC-60384 | Reflow/Wave | No | 1 KHz, 1 Vrms | Paper/PE Tape Reel 7 inch | 4,000 | 0.01070 g | Ni-Sn | https://www.yageo.com/en/Chart/Download/pdf/CC0805FRNPO9BN122 | https://www.yageo.com/upload/media/product/productsearch/datasheet/mlcc/UPY-GP_NP0_16V-to-250V_19.pdf
CC0805FRNPO9BN150 | 0805_210_135_070_070_070.STEP |  | General Purpose | CC NPO | General purpose NPO | 0805 (2012) | NPO | -55 to +125°C | 50 | 15 pF | ±1% | 2.00 ±0.10 | 1.25 ±0.10 | 0.60 ±0.10 | 0.25~0.75 | 0.7 |  |  |  | 0.14% | 10.0 GΩ | 200% | IEC-60384 | Reflow/Wave | No | 1 MHz, 1 Vrms | Paper/PE Tape Reel 7 inch | 4,000 | 0.01070 g | Ni-Sn | https://www.yageo.com/en/Chart/Download/pdf/CC0805FRNPO9BN150 | https://www.yageo.com/upload/media/product/productsearch/datasheet/mlcc/UPY-GP_NP0_16V-to-250V_19.pdf
CC0805FRNPO9BN151 | 0805_210_135_070_070_070.STEP |  | General Purpose | CC NPO | General purpose NPO | 0805 (2012) | NPO | -55 to +125°C | 50 | 150 pF | ±1% | 2.00 ±0.10 | 1.25 ±0.10 | 0.60 ±0.10 | 0.25~0.75 | 0.7 |  |  |  | 0.10% | 10.0 GΩ | 200% | IEC-60384 | Reflow/Wave | No | 1 MHz, 1 Vrms | Paper/PE Tape Reel 7 inch | 4,000 | 0.01070 g | Ni-Sn | https://www.yageo.com/en/Chart/Download/pdf/CC0805FRNPO9BN151 | https://www.yageo.com/upload/media/product/productsearch/datasheet/mlcc/UPY-GP_NP0_16V-to-250V_19.pdf
CC0805FRNPO9BN152 | 0805_220_145_095_075_070.STEP |  | General Purpose | CC NPO | General purpose NPO | 0805 (2012) | NPO | -55 to +125°C | 50 | 1.5 nF | ±1% | 2.00 ±0.20 | 1.25 ±0.20 | 0.85 ±0.10 | 0.25~0.75 | 0.7 |  |  |  | 0.10% | 10.0 GΩ | 200% | IEC-60384 | Reflow/Wave | No | 1 KHz, 1 Vrms | Paper/PE Tape Reel 7 inch | 4,000 | 0.01070 g | Ni-Sn | https://www.yageo.com/en/Chart/Download/pdf/CC0805FRNPO9BN152 | https://www.yageo.com/upload/media/product/productsearch/datasheet/mlcc/UPY-GP_NP0_16V-to-250V_19.pdf
CC0805FRNPO9BN180 | 0805_210_135_070_070_070.STEP |  | General Purpose | CC NPO | General purpose NPO | 0805 (2012) | NPO | -55 to +125°C | 50 | 18 pF | ±1% | 2.00 ±0.10 | 1.25 ±0.10 | 0.60 ±0.10 | 0.25~0.75 | 0.7 |  |  |  | 0.13% | 10.0 GΩ | 200% | IEC-60384 | Reflow/Wave | No | 1 MHz, 1 Vrms | Paper/PE Tape Reel 7 inch | 4,000 | 0.01070 g | Ni-Sn | https://www.yageo.com/en/Chart/Download/pdf/CC0805FRNPO9BN180 | https://www.yageo.com/upload/media/product/productsearch/datasheet/mlcc/UPY-GP_NP0_16V-to-250V_19.pdf
CC0805FRNPO9BN181 | 0805_210_135_070_070_070.STEP |  | General Purpose | CC NPO | General purpose NPO | 0805 (2012) | NPO | -55 to +125°C | 50 | 180 pF | ±1% | 2.00 ±0.10 | 1.25 ±0.10 | 0.60 ±0.10 | 0.25~0.75 | 0.7 |  |  |  | 0.10% | 10.0 GΩ | 200% | IEC-60384 | Reflow/Wave | No | 1 MHz, 1 Vrms | Paper/PE Tape Reel 7 inch | 4,000 | 0.01070 g | Ni-Sn | https://www.yageo.com/en/Chart/Download/pdf/CC0805FRNPO9BN181 | https://www.yageo.com/upload/media/product/productsearch/datasheet/mlcc/UPY-GP_NP0_16V-to-250V_19.pdf
CC0805FRNPO9BN182 | 0805_220_145_095_075_070.STEP |  | General Purpose | CC NPO | General purpose NPO | 0805 (2012) | NPO | -55 to +125°C | 50 | 1.8 nF | ±1% | 2.00 ±0.20 | 1.25 ±0.20 | 0.85 ±0.10 | 0.25~0.75 | 0.7 |  |  |  | 0.10% | 10.0 GΩ | 200% | IEC-60384 | Reflow/Wave | No | 1 KHz, 1 Vrms | Paper/PE Tape Reel 7 inch | 4,000 | 0.01070 g | Ni-Sn | https://www.yageo.com/en/Chart/Download/pdf/CC0805FRNPO9BN182 | https://www.yageo.com/upload/media/product/productsearch/datasheet/mlcc/UPY-GP_NP0_16V-to-250V_19.pdf
CC0805FRNPO9BN200 | 0805_210_135_070_070_070.STEP |  | General Purpose | CC NPO | General purpose NPO | 0805 (2012) | NPO | -55 to +125°C | 50 | 20 pF | ±1% | 2.00 ±0.10 | 1.25 ±0.10 | 0.60 ±0.10 | 0.25~0.75 | 0.7 |  |  |  | 0.13% | 10.0 GΩ | 200% | IEC-60384 | Reflow/Wave | No | 1 MHz, 1 Vrms | Paper/PE Tape Reel 7 inch | 4,000 | 0.01070 g | Ni-Sn | https://www.yageo.com/en/Chart/Download/pdf/CC0805FRNPO9BN200 | https://www.yageo.com/upload/media/product/productsearch/datasheet/mlcc/UPY-GP_NP0_16V-to-250V_19.pdf
CC0805FRNPO9BN201 | 0805_210_135_070_070_070.STEP |  | General Purpose | CC NPO | General purpose NPO | 0805 (2012) | NPO | -55 to +125°C | 50 | 200 pF | ±1% | 2.00 ±0.10 | 1.25 ±0.10 | 0.60 ±0.10 | 0.25~0.75 | 0.7 |  |  |  | 0.10% | 10.0 GΩ | 200% | IEC-60384 | Reflow/Wave | No | 1 MHz, 1 Vrms | Paper/PE Tape Reel 7 inch | 4,000 | 0.01070 g | Ni-Sn | https://www.yageo.com/en/Chart/Download/pdf/CC0805FRNPO9BN201 | https://www.yageo.com/upload/media/product/productsearch/datasheet/mlcc/UPY-GP_NP0_16V-to-250V_19.pdf
CC0805FRNPO9BN220 | 0805_210_135_070_070_070.STEP |  | General Purpose | CC NPO | General purpose NPO | 0805 (2012) | NPO | -55 to +125°C | 50 | 22 pF | ±1% | 2.00 ±0.10 | 1.25 ±0.10 | 0.60 ±0.10 | 0.25~0.75 | 0.7 |  |  |  | 0.12% | 10.0 GΩ | 200% | IEC-60384 | Reflow/Wave | No | 1 MHz, 1 Vrms | Paper/PE Tape Reel 7 inch | 4,000 | 0.01070 g | Ni-Sn | https://www.yageo.com/en/Chart/Download/pdf/CC0805FRNPO9BN220 | https://www.yageo.com/upload/media/product/productsearch/datasheet/mlcc/UPY-GP_NP0_16V-to-250V_19.pdf