## MLCC
Part Number | 3D Model(STEP) | Status | Application | Series | Series Description | Size | TCC | Temp. Range | Voltage (V) | Capacitance | Tolerance | L (mm) | W (mm) | Thickness (max.)(mm) | L2/L3 | L4 | A | B | P | D.F.(Max) | I.R (Min) | Endurance (% RV) | Test Method | SolderingMethod | AEC-Q200 | CapMeasurementCondition | Packing | SPQ (Pcs) | UnitWeight(typ) | Termination | spec sheet link | Datasheet | ESD_Level | ESD_Max_Voltage
CC0805GRNPO0BN100 | 0805_210_135_070_070_070.STEP |  | General Purpose | CC MV | General purpose midle voltage | 0805 (2012) | NPO | -55 to +125°C | 100 | 10 pF | ±2% | 2.00 ±0.10 | 1.25 ±0.10 | 0.60 ±0.10 | 0.25~0.75 | 0.7 |  |  |  | 0.17% | 10.0 GΩ | 200% | IEC-60384 | Reflow/Wave | No | 1 MHz, 1 Vrms | Paper/PE Tape Reel 7 inch | 4,000 | 0.01170 g | Ni-Sn | https://www.yageo.com/en/Chart/Download/pdf/CC0805GRNPO0BN100
CC0805GRNPO0BN101 | 0805_210_135_070_070_070.STEP |  | General Purpose | CC MV | General purpose midle voltage | 0805 (2012) | NPO | -55 to +125°C | 100 | 100 pF | ±2% | 2.00 ±0.10 | 1.25 ±0.10 | 0.60 ±0.10 | 0.25~0.75 | 0.7 |  |  |  | 0.10% | 10.0 GΩ | 200% | IEC-60384 | Reflow/Wave | No | 1 MHz, 1 Vrms | Paper/PE Tape Reel 7 inch | 4,000 | 0.01170 g | Ni-Sn | https://www.yageo.com/en/Chart/Download/pdf/CC0805GRNPO0BN101
CC0805GRNPO0BN102 | 0805_210_135_070_070_070.STEP |  | General Purpose | CC MV | General purpose midle voltage | 0805 (2012) | NPO | -55 to +125°C | 100 | 1 nF | ±2% | 2.00 ±0.10 | 1.25 ±0.10 | 0.60 ±0.10 | 0.25~0.75 | 0.7 |  |  |  | 0.10% | 10.0 GΩ | 200% | IEC-60384 | Reflow/Wave | No | 1 MHz, 1 Vrms | Paper/PE Tape Reel 7 inch | 4,000 | 0.01170 g | Ni-Sn | https://www.yageo.com/en/Chart/Download/pdf/CC0805GRNPO0BN102 |  | 5B | 12,000 V (AD) to < 16,000 V (AD)
CC0805GRNPO0BN120 | 0805_210_135_070_070_070.STEP |  | General Purpose | CC MV | General purpose midle voltage | 0805 (2012) | NPO | -55 to +125°C | 100 | 12 pF | ±2% | 2.00 ±0.10 | 1.25 ±0.10 | 0.60 ±0.10 | 0.25~0.75 | 0.7 |  |  |  | 0.16% | 10.0 GΩ | 200% | IEC-60384 | Reflow/Wave | No | 1 MHz, 1 Vrms | Paper/PE Tape Reel 7 inch | 4,000 | 0.01170 g | Ni-Sn | https://www.yageo.com/en/Chart/Download/pdf/CC0805GRNPO0BN120
CC0805GRNPO0BN121 | 0805_210_135_070_070_070.STEP |  | General Purpose | CC MV | General purpose midle voltage | 0805 (2012) | NPO | -55 to +125°C | 100 | 120 pF | ±2% | 2.00 ±0.10 | 1.25 ±0.10 | 0.60 ±0.10 | 0.25~0.75 | 0.7 |  |  |  | 0.10% | 10.0 GΩ | 200% | IEC-60384 | Reflow/Wave | No | 1 MHz, 1 Vrms | Paper/PE Tape Reel 7 inch | 4,000 | 0.01170 g | Ni-Sn | https://www.yageo.com/en/Chart/Download/pdf/CC0805GRNPO0BN121
CC0805GRNPO0BN122 | 0805_220_145_095_075_070.STEP |  | General Purpose | CC MV | General purpose midle voltage | 0805 (2012) | NPO | -55 to +125°C | 100 | 1.2 nF | ±2% | 2.00 ±0.20 | 1.25 ±0.20 | 0.85 ±0.10 | 0.25~0.75 | 0.7 |  |  |  | 0.10% | 10.0 GΩ | 200% | IEC-60384 | Reflow/Wave | No | 1 KHz, 1 Vrms | Paper/PE Tape Reel 7 inch | 4,000 | 0.01170 g | Ni-Sn | https://www.yageo.com/en/Chart/Download/pdf/CC0805GRNPO0BN122
CC0805GRNPO0BN130 | 0805_210_135_070_070_070.STEP |  | General Purpose | CC MV | General purpose midle voltage | 0805 (2012) | NPO | -55 to +125°C | 100 | 13 pF | ±2% | 2.00 ±0.10 | 1.25 ±0.10 | 0.60 ±0.10 | 0.25~0.75 | 0.7 |  |  |  | 0.15% | 10.0 GΩ | 200% | IEC-60384 | Reflow/Wave | No | 1 MHz, 1 Vrms | Paper/PE Tape Reel 7 inch | 4,000 | 0.01170 g | Ni-Sn | https://www.yageo.com/en/Chart/Download/pdf/CC0805GRNPO0BN130
CC0805GRNPO0BN150 | 0805_210_135_070_070_070.STEP |  | General Purpose | CC MV | General purpose midle voltage | 0805 (2012) | NPO | -55 to +125°C | 100 | 15 pF | ±2% | 2.00 ±0.10 | 1.25 ±0.10 | 0.60 ±0.10 | 0.25~0.75 | 0.7 |  |  |  | 0.14% | 10.0 GΩ | 200% | IEC-60384 | Reflow/Wave | No | 1 MHz, 1 Vrms | Paper/PE Tape Reel 7 inch | 4,000 | 0.01170 g | Ni-Sn | https://www.yageo.com/en/Chart/Download/pdf/CC0805GRNPO0BN150
CC0805GRNPO0BN151 | 0805_210_135_070_070_070.STEP |  | General Purpose | CC MV | General purpose midle voltage | 0805 (2012) | NPO | -55 to +125°C | 100 | 150 pF | ±2% | 2.00 ±0.10 | 1.25 ±0.10 | 0.60 ±0.10 | 0.25~0.75 | 0.7 |  |  |  | 0.10% | 10.0 GΩ | 200% | IEC-60384 | Reflow/Wave | No | 1 MHz, 1 Vrms | Paper/PE Tape Reel 7 inch | 4,000 | 0.01170 g | Ni-Sn | https://www.yageo.com/en/Chart/Download/pdf/CC0805GRNPO0BN151
CC0805GRNPO0BN152 | 0805_220_145_095_075_070.STEP |  | General Purpose | CC MV | General purpose midle voltage | 0805 (2012) | NPO | -55 to +125°C | 100 | 1.5 nF | ±2% | 2.00 ±0.20 | 1.25 ±0.20 | 0.85 ±0.10 | 0.25~0.75 | 0.7 |  |  |  | 0.10% | 10.0 GΩ | 200% | IEC-60384 | Reflow/Wave | No | 1 KHz, 1 Vrms | Paper/PE Tape Reel 7 inch | 4,000 | 0.01170 g | Ni-Sn | https://www.yageo.com/en/Chart/Download/pdf/CC0805GRNPO0BN152
CC0805GRNPO0BN160 | 0805_210_135_070_070_070.STEP |  | General Purpose | CC MV | General purpose midle voltage | 0805 (2012) | NPO | -55 to +125°C | 100 | 16 pF | ±2% | 2.00 ±0.10 | 1.25 ±0.10 | 0.60 ±0.10 | 0.25~0.75 | 0.7 |  |  |  | 0.14% | 10.0 GΩ | 200% | IEC-60384 | Reflow/Wave | No | 1 MHz, 1 Vrms | Paper/PE Tape Reel 7 inch | 4,000 | 0.01170 g | Ni-Sn | https://www.yageo.com/en/Chart/Download/pdf/CC0805GRNPO0BN160
CC0805GRNPO0BN180 | 0805_210_135_070_070_070.STEP |  | General Purpose | CC MV | General purpose midle voltage | 0805 (2012) | NPO | -55 to +125°C | 100 | 18 pF | ±2% | 2.00 ±0.10 | 1.25 ±0.10 | 0.60 ±0.10 | 0.25~0.75 | 0.7 |  |  |  | 0.13% | 10.0 GΩ | 200% | IEC-60384 | Reflow/Wave | No | 1 MHz, 1 Vrms | Paper/PE Tape Reel 7 inch | 4,000 | 0.01170 g | Ni-Sn | https://www.yageo.com/en/Chart/Download/pdf/CC0805GRNPO0BN180
CC0805GRNPO0BN181 | 0805_210_135_070_070_070.STEP |  | General Purpose | CC MV | General purpose midle voltage | 0805 (2012) | NPO | -55 to +125°C | 100 | 180 pF | ±2% | 2.00 ±0.10 | 1.25 ±0.10 | 0.60 ±0.10 | 0.25~0.75 | 0.7 |  |  |  | 0.10% | 10.0 GΩ | 200% | IEC-60384 | Reflow/Wave | No | 1 MHz, 1 Vrms | Paper/PE Tape Reel 7 inch | 4,000 | 0.01170 g | Ni-Sn | https://www.yageo.com/en/Chart/Download/pdf/CC0805GRNPO0BN181
CC0805GRNPO0BN182 | 0805_220_145_095_075_070.STEP |  | General Purpose | CC MV | General purpose midle voltage | 0805 (2012) | NPO | -55 to +125°C | 100 | 1.8 nF | ±2% | 2.00 ±0.20 | 1.25 ±0.20 | 0.85 ±0.10 | 0.25~0.75 | 0.7 |  |  |  | 0.10% | 10.0 GΩ | 200% | IEC-60384 | Reflow/Wave | No | 1 KHz, 1 Vrms | Paper/PE Tape Reel 7 inch | 4,000 | 0.01170 g | Ni-Sn | https://www.yageo.com/en/Chart/Download/pdf/CC0805GRNPO0BN182
CC0805GRNPO0BN200 | 0805_210_135_070_070_070.STEP |  | General Purpose | CC MV | General purpose midle voltage | 0805 (2012) | NPO | -55 to +125°C | 100 | 20 pF | ±2% | 2.00 ±0.10 | 1.25 ±0.10 | 0.60 ±0.10 | 0.25~0.75 | 0.7 |  |  |  | 0.13% | 10.0 GΩ | 200% | IEC-60384 | Reflow/Wave | No | 1 MHz, 1 Vrms | Paper/PE Tape Reel 7 inch | 4,000 | 0.01170 g | Ni-Sn | https://www.yageo.com/en/Chart/Download/pdf/CC0805GRNPO0BN200
CC0805GRNPO0BN201 | 0805_210_135_070_070_070.STEP |  | General Purpose | CC MV | General purpose midle voltage | 0805 (2012) | NPO | -55 to +125°C | 100 | 200 pF | ±2% | 2.00 ±0.10 | 1.25 ±0.10 | 0.60 ±0.10 | 0.25~0.75 | 0.7 |  |  |  | 0.10% | 10.0 GΩ | 200% | IEC-60384 | Reflow/Wave | No | 1 MHz, 1 Vrms | Paper/PE Tape Reel 7 inch | 4,000 | 0.01170 g | Ni-Sn | https://www.yageo.com/en/Chart/Download/pdf/CC0805GRNPO0BN201
CC0805GRNPO0BN220 | 0805_210_135_070_070_070.STEP |  | General Purpose | CC MV | General purpose midle voltage | 0805 (2012) | NPO | -55 to +125°C | 100 | 22 pF | ±2% | 2.00 ±0.10 | 1.25 ±0.10 | 0.60 ±0.10 | 0.25~0.75 | 0.7 |  |  |  | 0.12% | 10.0 GΩ | 200% | IEC-60384 | Reflow/Wave | No | 1 MHz, 1 Vrms | Paper/PE Tape Reel 7 inch | 4,000 | 0.01170 g | Ni-Sn | https://www.yageo.com/en/Chart/Download/pdf/CC0805GRNPO0BN220
CC0805GRNPO0BN221 | 0805_210_135_070_070_070.STEP |  | General Purpose | CC MV | General purpose midle voltage | 0805 (2012) | NPO | -55 to +125°C | 100 | 220 pF | ±2% | 2.00 ±0.10 | 1.25 ±0.10 | 0.60 ±0.10 | 0.25~0.75 | 0.7 |  |  |  | 0.10% | 10.0 GΩ | 200% | IEC-60384 | Reflow/Wave | No | 1 MHz, 1 Vrms | Paper/PE Tape Reel 7 inch | 4,000 | 0.01170 g | Ni-Sn | https://www.yageo.com/en/Chart/Download/pdf/CC0805GRNPO0BN221
CC0805GRNPO0BN270 | 0805_210_135_070_070_070.STEP |  | General Purpose | CC MV | General purpose midle voltage | 0805 (2012) | NPO | -55 to +125°C | 100 | 27 pF | ±2% | 2.00 ±0.10 | 1.25 ±0.10 | 0.60 ±0.10 | 0.25~0.75 | 0.7 |  |  |  | 0.11% | 10.0 GΩ | 200% | IEC-60384 | Reflow/Wave | No | 1 MHz, 1 Vrms | Paper/PE Tape Reel 7 inch | 4,000 | 0.01170 g | Ni-Sn | https://www.yageo.com/en/Chart/Download/pdf/CC0805GRNPO0BN270
CC0805GRNPO0BN271 | 0805_210_135_070_070_070.STEP |  | General Purpose | CC MV | General purpose midle voltage | 0805 (2012) | NPO | -55 to +125°C | 100 | 270 pF | ±2% | 2.00 ±0.10 | 1.25 ±0.10 | 0.60 ±0.10 | 0.25~0.75 | 0.7 |  |  |  | 0.10% | 10.0 GΩ | 200% | IEC-60384 | Reflow/Wave | No | 1 MHz, 1 Vrms | Paper/PE Tape Reel 7 inch | 4,000 | 0.01170 g | Ni-Sn | https://www.yageo.com/en/Chart/Download/pdf/CC0805GRNPO0BN271
CC0805GRNPO0BN300 | 0805_210_135_070_070_070.STEP |  | General Purpose | CC MV | General purpose midle voltage | 0805 (2012) | NPO | -55 to +125°C | 100 | 30 pF | ±2% | 2.00 ±0.10 | 1.25 ±0.10 | 0.60 ±0.10 | 0.25~0.75 | 0.7 |  |  |  | 0.10% | 10.0 GΩ | 200% | IEC-60384 | Reflow/Wave | No | 1 MHz, 1 Vrms | Paper/PE Tape Reel 7 inch | 4,000 | 0.01170 g | Ni-Sn | https://www.yageo.com/en/Chart/Download/pdf/CC0805GRNPO0BN300
CC0805GRNPO0BN330 | 0805_210_135_070_070_070.STEP |  | General Purpose | CC MV | General purpose midle voltage | 0805 (2012) | NPO | -55 to +125°C | 100 | 33 pF | ±2% | 2.00 ±0.10 | 1.25 ±0.10 | 0.60 ±0.10 | 0.25~0.75 | 0.7 |  |  |  | 0.10% | 10.0 GΩ | 200% | IEC-60384 | Reflow/Wave | No | 1 MHz, 1 Vrms | Paper/PE Tape Reel 7 inch | 4,000 | 0.01170 g | Ni-Sn | https://www.yageo.com/en/Chart/Download/pdf/CC0805GRNPO0BN330
CC0805GRNPO0BN331 | 0805_210_135_070_070_070.STEP |  | General Purpose | CC MV | General purpose midle voltage | 0805 (2012) | NPO | -55 to +125°C | 100 | 330 pF | ±2% | 2.00 ±0.10 | 1.25 ±0.10 | 0.60 ±0.10 | 0.25~0.75 | 0.7 |  |  |  | 0.10% | 10.0 GΩ | 200% | IEC-60384 | Reflow/Wave | No | 1 MHz, 1 Vrms | Paper/PE Tape Reel 7 inch | 4,000 | 0.01170 g | Ni-Sn | https://www.yageo.com/en/Chart/Download/pdf/CC0805GRNPO0BN331
CC0805GRNPO0BN360 | 0805_210_135_070_070_070.STEP |  | General Purpose | CC MV | General purpose midle voltage | 0805 (2012) | NPO | -55 to +125°C | 100 | 36 pF | ±2% | 2.00 ±0.10 | 1.25 ±0.10 | 0.60 ±0.10 | 0.25~0.75 | 0.7 |  |  |  | 0.10% | 10.0 GΩ | 200% | IEC-60384 | Reflow/Wave | No | 1 MHz, 1 Vrms | Paper/PE Tape Reel 7 inch | 4,000 | 0.01170 g | Ni-Sn | https://www.yageo.com/en/Chart/Download/pdf/CC0805GRNPO0BN360
CC0805GRNPO0BN390 | 0805_210_135_070_070_070.STEP |  | General Purpose | CC MV | General purpose midle voltage | 0805 (2012) | NPO | -55 to +125°C | 100 | 39 pF | ±2% | 2.00 ±0.10 | 1.25 ±0.10 | 0.60 ±0.10 | 0.25~0.75 | 0.7 |  |  |  | 0.10% | 10.0 GΩ | 200% | IEC-60384 | Reflow/Wave | No | 1 MHz, 1 Vrms | Paper/PE Tape Reel 7 inch | 4,000 | 0.01170 g | Ni-Sn | https://www.yageo.com/en/Chart/Download/pdf/CC0805GRNPO0BN390
CC0805GRNPO0BN391 | 0805_210_135_070_070_070.STEP |  | General Purpose | CC MV | General purpose midle voltage | 0805 (2012) | NPO | -55 to +125°C | 100 | 390 pF | ±2% | 2.00 ±0.10 | 1.25 ±0.10 | 0.60 ±0.10 | 0.25~0.75 | 0.7 |  |  |  | 0.10% | 10.0 GΩ | 200% | IEC-60384 | Reflow/Wave | No | 1 MHz, 1 Vrms | Paper/PE Tape Reel 7 inch | 4,000 | 0.01170 g | Ni-Sn | https://www.yageo.com/en/Chart/Download/pdf/CC0805GRNPO0BN391
CC0805GRNPO0BN470 | 0805_210_135_070_070_070.STEP |  | General Purpose | CC MV | General purpose midle voltage | 0805 (2012) | NPO | -55 to +125°C | 100 | 47 pF | ±2% | 2.00 ±0.10 | 1.25 ±0.10 | 0.60 ±0.10 | 0.25~0.75 | 0.7 |  |  |  | 0.10% | 10.0 GΩ | 200% | IEC-60384 | Reflow/Wave | No | 1 MHz, 1 Vrms | Paper/PE Tape Reel 7 inch | 4,000 | 0.01170 g | Ni-Sn | https://www.yageo.com/en/Chart/Download/pdf/CC0805GRNPO0BN470
CC0805GRNPO0BN471 | 0805_210_135_070_070_070.STEP |  | General Purpose | CC MV | General purpose midle voltage | 0805 (2012) | NPO | -55 to +125°C | 100 | 470 pF | ±2% | 2.00 ±0.10 | 1.25 ±0.10 | 0.60 ±0.10 | 0.25~0.75 | 0.7 |  |  |  | 0.10% | 10.0 GΩ | 200% | IEC-60384 | Reflow/Wave | No | 1 MHz, 1 Vrms | Paper/PE Tape Reel 7 inch | 4,000 | 0.01170 g | Ni-Sn | https://www.yageo.com/en/Chart/Download/pdf/CC0805GRNPO0BN471
CC0805GRNPO0BN510 | 0805_210_135_070_070_070.STEP |  | General Purpose | CC MV | General purpose midle voltage | 0805 (2012) | NPO | -55 to +125°C | 100 | 51 pF | ±2% | 2.00 ±0.10 | 1.25 ±0.10 | 0.60 ±0.10 | 0.25~0.75 | 0.7 |  |  |  | 0.10% | 10.0 GΩ | 200% | IEC-60384 | Reflow/Wave | No | 1 MHz, 1 Vrms | Paper/PE Tape Reel 7 inch | 4,000 | 0.01170 g | Ni-Sn | https://www.yageo.com/en/Chart/Download/pdf/CC0805GRNPO0BN510
CC0805GRNPO0BN560 | 0805_210_135_070_070_070.STEP |  | General Purpose | CC MV | General purpose midle voltage | 0805 (2012) | NPO | -55 to +125°C | 100 | 56 pF | ±2% | 2.00 ±0.10 | 1.25 ±0.10 | 0.60 ±0.10 | 0.25~0.75 | 0.7 |  |  |  | 0.10% | 10.0 GΩ | 200% | IEC-60384 | Reflow/Wave | No | 1 MHz, 1 Vrms | Paper/PE Tape Reel 7 inch | 4,000 | 0.01170 g | Ni-Sn | https://www.yageo.com/en/Chart/Download/pdf/CC0805GRNPO0BN560
CC0805GRNPO0BN561 | 0805_210_135_070_070_070.STEP |  | General Purpose | CC MV | General purpose midle voltage | 0805 (2012) | NPO | -55 to +125°C | 100 | 560 pF | ±2% | 2.00 ±0.10 | 1.25 ±0.10 | 0.60 ±0.10 | 0.25~0.75 | 0.7 |  |  |  | 0.10% | 10.0 GΩ | 200% | IEC-60384 | Reflow/Wave | No | 1 MHz, 1 Vrms | Paper/PE Tape Reel 7 inch | 4,000 | 0.01170 g | Ni-Sn | https://www.yageo.com/en/Chart/Download/pdf/CC0805GRNPO0BN561
CC0805GRNPO0BN620 | 0805_210_135_070_070_070.STEP |  | General Purpose | CC MV | General purpose midle voltage | 0805 (2012) | NPO | -55 to +125°C | 100 | 62 pF | ±2% | 2.00 ±0.10 | 1.25 ±0.10 | 0.60 ±0.10 | 0.25~0.75 | 0.7 |  |  |  | 0.10% | 10.0 GΩ | 200% | IEC-60384 | Reflow/Wave | No | 1 MHz, 1 Vrms | Paper/PE Tape Reel 7 inch | 4,000 | 0.01170 g | Ni-Sn | https://www.yageo.com/en/Chart/Download/pdf/CC0805GRNPO0BN620
CC0805GRNPO0BN680 | 0805_210_135_070_070_070.STEP |  | General Purpose | CC MV | General purpose midle voltage | 0805 (2012) | NPO | -55 to +125°C | 100 | 68 pF | ±2% | 2.00 ±0.10 | 1.25 ±0.10 | 0.60 ±0.10 | 0.25~0.75 | 0.7 |  |  |  | 0.10% | 10.0 GΩ | 200% | IEC-60384 | Reflow/Wave | No | 1 MHz, 1 Vrms | Paper/PE Tape Reel 7 inch | 4,000 | 0.01170 g | Ni-Sn | https://www.yageo.com/en/Chart/Download/pdf/CC0805GRNPO0BN680
CC0805GRNPO0BN681 | 0805_210_135_070_070_070.STEP |  | General Purpose | CC MV | General purpose midle voltage | 0805 (2012) | NPO | -55 to +125°C | 100 | 680 pF | ±2% | 2.00 ±0.10 | 1.25 ±0.10 | 0.60 ±0.10 | 0.25~0.75 | 0.7 |  |  |  | 0.10% | 10.0 GΩ | 200% | IEC-60384 | Reflow/Wave | No | 1 MHz, 1 Vrms | Paper/PE Tape Reel 7 inch | 4,000 | 0.01170 g | Ni-Sn | https://www.yageo.com/en/Chart/Download/pdf/CC0805GRNPO0BN681
CC0805GRNPO0BN820 | 0805_210_135_070_070_070.STEP |  | General Purpose | CC MV | General purpose midle voltage | 0805 (2012) | NPO | -55 to +125°C | 100 | 82 pF | ±2% | 2.00 ±0.10 | 1.25 ±0.10 | 0.60 ±0.10 | 0.25~0.75 | 0.7 |  |  |  | 0.10% | 10.0 GΩ | 200% | IEC-60384 | Reflow/Wave | No | 1 MHz, 1 Vrms | Paper/PE Tape Reel 7 inch | 4,000 | 0.01170 g | Ni-Sn | https://www.yageo.com/en/Chart/Download/pdf/CC0805GRNPO0BN820
CC0805GRNPO0BN821 | 0805_210_135_070_070_070.STEP |  | General Purpose | CC MV | General purpose midle voltage | 0805 (2012) | NPO | -55 to +125°C | 100 | 820 pF | ±2% | 2.00 ±0.10 | 1.25 ±0.10 | 0.60 ±0.10 | 0.25~0.75 | 0.7 |  |  |  | 0.10% | 10.0 GΩ | 200% | IEC-60384 | Reflow/Wave | No | 1 MHz, 1 Vrms | Paper/PE Tape Reel 7 inch | 4,000 | 0.01170 g | Ni-Sn | https://www.yageo.com/en/Chart/Download/pdf/CC0805GRNPO0BN821
CC0805GRNPO8BN101 | 0805_210_135_070_070_070.STEP |  | General Purpose | CC NPO | General purpose NPO | 0805 (2012) | NPO | -55 to +125°C | 25 | 100 pF | ±2% | 2.00 ±0.10 | 1.25 ±0.10 | 0.60 ±0.10 | 0.25~0.75 | 0.7 |  |  |  | 0.10% | 10.0 GΩ | 200% | IEC-60384 | Reflow/Wave | No | 1 MHz, 1 Vrms | Paper/PE Tape Reel 7 inch | 4,000 | 0.01070 g | Ni-Sn | https://www.yageo.com/en/Chart/Download/pdf/CC0805GRNPO8BN101 | https://www.yageo.com/upload/media/product/productsearch/datasheet/mlcc/UPY-GP_NP0_16V-to-250V_19.pdf
CC0805GRNPO9BN100 | 0805_210_135_070_070_070.STEP |  | General Purpose | CC NPO | General purpose NPO | 0805 (2012) | NPO | -55 to +125°C | 50 | 10 pF | ±2% | 2.00 ±0.10 | 1.25 ±0.10 | 0.60 ±0.10 | 0.25~0.75 | 0.7 |  |  |  | 0.17% | 10.0 GΩ | 200% | IEC-60384 | Reflow/Wave | No | 1 MHz, 1 Vrms | Paper/PE Tape Reel 7 inch | 4,000 | 0.01070 g | Ni-Sn | https://www.yageo.com/en/Chart/Download/pdf/CC0805GRNPO9BN100 | https://www.yageo.com/upload/media/product/productsearch/datasheet/mlcc/UPY-GP_NP0_16V-to-250V_19.pdf
CC0805GRNPO9BN101 | 0805_210_135_070_070_070.STEP |  | General Purpose | CC NPO | General purpose NPO | 0805 (2012) | NPO | -55 to +125°C | 50 | 100 pF | ±2% | 2.00 ±0.10 | 1.25 ±0.10 | 0.60 ±0.10 | 0.25~0.75 | 0.7 |  |  |  | 0.10% | 10.0 GΩ | 200% | IEC-60384 | Reflow/Wave | No | 1 MHz, 1 Vrms | Paper/PE Tape Reel 7 inch | 4,000 | 0.01070 g | Ni-Sn | https://www.yageo.com/en/Chart/Download/pdf/CC0805GRNPO9BN101 | https://www.yageo.com/upload/media/product/productsearch/datasheet/mlcc/UPY-GP_NP0_16V-to-250V_19.pdf
CC0805GRNPO9BN102 | 0805_210_135_070_070_070.STEP |  | General Purpose | CC NPO | General purpose NPO | 0805 (2012) | NPO | -55 to +125°C | 50 | 1 nF | ±2% | 2.00 ±0.10 | 1.25 ±0.10 | 0.60 ±0.10 | 0.25~0.75 | 0.7 |  |  |  | 0.10% | 10.0 GΩ | 200% | IEC-60384 | Reflow/Wave | No | 1 MHz, 1 Vrms | Paper/PE Tape Reel 7 inch | 4,000 | 0.01070 g | Ni-Sn | https://www.yageo.com/en/Chart/Download/pdf/CC0805GRNPO9BN102 | https://www.yageo.com/upload/media/product/productsearch/datasheet/mlcc/UPY-GP_NP0_16V-to-250V_19.pdf
CC0805GRNPO9BN120 | 0805_210_135_070_070_070.STEP |  | General Purpose | CC NPO | General purpose NPO | 0805 (2012) | NPO | -55 to +125°C | 50 | 12 pF | ±2% | 2.00 ±0.10 | 1.25 ±0.10 | 0.60 ±0.10 | 0.25~0.75 | 0.7 |  |  |  | 0.16% | 10.0 GΩ | 200% | IEC-60384 | Reflow/Wave | No | 1 MHz, 1 Vrms | Paper/PE Tape Reel 7 inch | 4,000 | 0.01070 g | Ni-Sn | https://www.yageo.com/en/Chart/Download/pdf/CC0805GRNPO9BN120 | https://www.yageo.com/upload/media/product/productsearch/datasheet/mlcc/UPY-GP_NP0_16V-to-250V_19.pdf
CC0805GRNPO9BN121 | 0805_210_135_070_070_070.STEP |  | General Purpose | CC NPO | General purpose NPO | 0805 (2012) | NPO | -55 to +125°C | 50 | 120 pF | ±2% | 2.00 ±0.10 | 1.25 ±0.10 | 0.60 ±0.10 | 0.25~0.75 | 0.7 |  |  |  | 0.10% | 10.0 GΩ | 200% | IEC-60384 | Reflow/Wave | No | 1 MHz, 1 Vrms | Paper/PE Tape Reel 7 inch | 4,000 | 0.01070 g | Ni-Sn | https://www.yageo.com/en/Chart/Download/pdf/CC0805GRNPO9BN121 | https://www.yageo.com/upload/media/product/productsearch/datasheet/mlcc/UPY-GP_NP0_16V-to-250V_19.pdf
CC0805GRNPO9BN122 | 0805_220_145_095_075_070.STEP |  | General Purpose | CC NPO | General purpose NPO | 0805 (2012) | NPO | -55 to +125°C | 50 | 1.2 nF | ±2% | 2.00 ±0.20 | 1.25 ±0.20 | 0.85 ±0.10 | 0.25~0.75 | 0.7 |  |  |  | 0.10% | 10.0 GΩ | 200% | IEC-60384 | Reflow/Wave | No | 1 KHz, 1 Vrms | Paper/PE Tape Reel 7 inch | 4,000 | 0.01070 g | Ni-Sn | https://www.yageo.com/en/Chart/Download/pdf/CC0805GRNPO9BN122 | https://www.yageo.com/upload/media/product/productsearch/datasheet/mlcc/UPY-GP_NP0_16V-to-250V_19.pdf
CC0805GRNPO9BN150 | 0805_210_135_070_070_070.STEP |  | General Purpose | CC NPO | General purpose NPO | 0805 (2012) | NPO | -55 to +125°C | 50 | 15 pF | ±2% | 2.00 ±0.10 | 1.25 ±0.10 | 0.60 ±0.10 | 0.25~0.75 | 0.7 |  |  |  | 0.14% | 10.0 GΩ | 200% | IEC-60384 | Reflow/Wave | No | 1 MHz, 1 Vrms | Paper/PE Tape Reel 7 inch | 4,000 | 0.01070 g | Ni-Sn | https://www.yageo.com/en/Chart/Download/pdf/CC0805GRNPO9BN150 | https://www.yageo.com/upload/media/product/productsearch/datasheet/mlcc/UPY-GP_NP0_16V-to-250V_19.pdf
CC0805GRNPO9BN151 | 0805_210_135_070_070_070.STEP |  | General Purpose | CC NPO | General purpose NPO | 0805 (2012) | NPO | -55 to +125°C | 50 | 150 pF | ±2% | 2.00 ±0.10 | 1.25 ±0.10 | 0.60 ±0.10 | 0.25~0.75 | 0.7 |  |  |  | 0.10% | 10.0 GΩ | 200% | IEC-60384 | Reflow/Wave | No | 1 MHz, 1 Vrms | Paper/PE Tape Reel 7 inch | 4,000 | 0.01070 g | Ni-Sn | https://www.yageo.com/en/Chart/Download/pdf/CC0805GRNPO9BN151 | https://www.yageo.com/upload/media/product/productsearch/datasheet/mlcc/UPY-GP_NP0_16V-to-250V_19.pdf
CC0805GRNPO9BN152 | 0805_220_145_095_075_070.STEP |  | General Purpose | CC NPO | General purpose NPO | 0805 (2012) | NPO | -55 to +125°C | 50 | 1.5 nF | ±2% | 2.00 ±0.20 | 1.25 ±0.20 | 0.85 ±0.10 | 0.25~0.75 | 0.7 |  |  |  | 0.10% | 10.0 GΩ | 200% | IEC-60384 | Reflow/Wave | No | 1 KHz, 1 Vrms | Paper/PE Tape Reel 7 inch | 4,000 | 0.01070 g | Ni-Sn | https://www.yageo.com/en/Chart/Download/pdf/CC0805GRNPO9BN152 | https://www.yageo.com/upload/media/product/productsearch/datasheet/mlcc/UPY-GP_NP0_16V-to-250V_19.pdf
CC0805GRNPO9BN160 | 0805_210_135_070_070_070.STEP |  | General Purpose | CC NPO | General purpose NPO | 0805 (2012) | NPO | -55 to +125°C | 50 | 16 pF | ±2% | 2.00 ±0.10 | 1.25 ±0.10 | 0.60 ±0.10 | 0.25~0.75 | 0.7 |  |  |  | 0.14% | 10.0 GΩ | 200% | IEC-60384 | Reflow/Wave | No | 1 MHz, 1 Vrms | Paper/PE Tape Reel 7 inch | 4,000 | 0.01070 g | Ni-Sn | https://www.yageo.com/en/Chart/Download/pdf/CC0805GRNPO9BN160 | https://www.yageo.com/upload/media/product/productsearch/datasheet/mlcc/UPY-GP_NP0_16V-to-250V_19.pdf
CC0805GRNPO9BN161 | 0805_210_135_070_070_070.STEP |  | General Purpose | CC NPO | General purpose NPO | 0805 (2012) | NPO | -55 to +125°C | 50 | 160 pF | ±2% | 2.00 ±0.10 | 1.25 ±0.10 | 0.60 ±0.10 | 0.25~0.75 | 0.7 |  |  |  | 0.10% | 10.0 GΩ | 200% | IEC-60384 | Reflow/Wave | No | 1 MHz, 1 Vrms | Paper/PE Tape Reel 7 inch | 4,000 | 0.01070 g | Ni-Sn | https://www.yageo.com/en/Chart/Download/pdf/CC0805GRNPO9BN161 | https://www.yageo.com/upload/media/product/productsearch/datasheet/mlcc/UPY-GP_NP0_16V-to-250V_19.pdf
CC0805GRNPO9BN180 | 0805_210_135_070_070_070.STEP |  | General Purpose | CC NPO | General purpose NPO | 0805 (2012) | NPO | -55 to +125°C | 50 | 18 pF | ±2% | 2.00 ±0.10 | 1.25 ±0.10 | 0.60 ±0.10 | 0.25~0.75 | 0.7 |  |  |  | 0.13% | 10.0 GΩ | 200% | IEC-60384 | Reflow/Wave | No | 1 MHz, 1 Vrms | Paper/PE Tape Reel 7 inch | 4,000 | 0.01070 g | Ni-Sn | https://www.yageo.com/en/Chart/Download/pdf/CC0805GRNPO9BN180 | https://www.yageo.com/upload/media/product/productsearch/datasheet/mlcc/UPY-GP_NP0_16V-to-250V_19.pdf
CC0805GRNPO9BN181 | 0805_210_135_070_070_070.STEP |  | General Purpose | CC NPO | General purpose NPO | 0805 (2012) | NPO | -55 to +125°C | 50 | 180 pF | ±2% | 2.00 ±0.10 | 1.25 ±0.10 | 0.60 ±0.10 | 0.25~0.75 | 0.7 |  |  |  | 0.10% | 10.0 GΩ | 200% | IEC-60384 | Reflow/Wave | No | 1 MHz, 1 Vrms | Paper/PE Tape Reel 7 inch | 4,000 | 0.01070 g | Ni-Sn | https://www.yageo.com/en/Chart/Download/pdf/CC0805GRNPO9BN181 | https://www.yageo.com/upload/media/product/productsearch/datasheet/mlcc/UPY-GP_NP0_16V-to-250V_19.pdf
CC0805GRNPO9BN182 | 0805_220_145_095_075_070.STEP |  | General Purpose | CC NPO | General purpose NPO | 0805 (2012) | NPO | -55 to +125°C | 50 | 1.8 nF | ±2% | 2.00 ±0.20 | 1.25 ±0.20 | 0.85 ±0.10 | 0.25~0.75 | 0.7 |  |  |  | 0.10% | 10.0 GΩ | 200% | IEC-60384 | Reflow/Wave | No | 1 KHz, 1 Vrms | Paper/PE Tape Reel 7 inch | 4,000 | 0.01070 g | Ni-Sn | https://www.yageo.com/en/Chart/Download/pdf/CC0805GRNPO9BN182 | https://www.yageo.com/upload/media/product/productsearch/datasheet/mlcc/UPY-GP_NP0_16V-to-250V_19.pdf
CC0805GRNPO9BN200 | 0805_210_135_070_070_070.STEP |  | General Purpose | CC NPO | General purpose NPO | 0805 (2012) | NPO | -55 to +125°C | 50 | 20 pF | ±2% | 2.00 ±0.10 | 1.25 ±0.10 | 0.60 ±0.10 | 0.25~0.75 | 0.7 |  |  |  | 0.13% | 10.0 GΩ | 200% | IEC-60384 | Reflow/Wave | No | 1 MHz, 1 Vrms | Paper/PE Tape Reel 7 inch | 4,000 | 0.01070 g | Ni-Sn | https://www.yageo.com/en/Chart/Download/pdf/CC0805GRNPO9BN200 | https://www.yageo.com/upload/media/product/productsearch/datasheet/mlcc/UPY-GP_NP0_16V-to-250V_19.pdf
CC0805GRNPO9BN201 | 0805_210_135_070_070_070.STEP |  | General Purpose | CC NPO | General purpose NPO | 0805 (2012) | NPO | -55 to +125°C | 50 | 200 pF | ±2% | 2.00 ±0.10 | 1.25 ±0.10 | 0.60 ±0.10 | 0.25~0.75 | 0.7 |  |  |  | 0.10% | 10.0 GΩ | 200% | IEC-60384 | Reflow/Wave | No | 1 MHz, 1 Vrms | Paper/PE Tape Reel 7 inch | 4,000 | 0.01070 g | Ni-Sn | https://www.yageo.com/en/Chart/Download/pdf/CC0805GRNPO9BN201 | https://www.yageo.com/upload/media/product/productsearch/datasheet/mlcc/UPY-GP_NP0_16V-to-250V_19.pdf
CC0805GRNPO9BN220 | 0805_210_135_070_070_070.STEP |  | General Purpose | CC NPO | General purpose NPO | 0805 (2012) | NPO | -55 to +125°C | 50 | 22 pF | ±2% | 2.00 ±0.10 | 1.25 ±0.10 | 0.60 ±0.10 | 0.25~0.75 | 0.7 |  |  |  | 0.12% | 10.0 GΩ | 200% | IEC-60384 | Reflow/Wave | No | 1 MHz, 1 Vrms | Paper/PE Tape Reel 7 inch | 4,000 | 0.01070 g | Ni-Sn | https://www.yageo.com/en/Chart/Download/pdf/CC0805GRNPO9BN220 | https://www.yageo.com/upload/media/product/productsearch/datasheet/mlcc/UPY-GP_NP0_16V-to-250V_19.pdf
CC0805GRNPO9BN221 | 0805_210_135_070_070_070.STEP |  | General Purpose | CC NPO | General purpose NPO | 0805 (2012) | NPO | -55 to +125°C | 50 | 220 pF | ±2% | 2.00 ±0.10 | 1.25 ±0.10 | 0.60 ±0.10 | 0.25~0.75 | 0.7 |  |  |  | 0.10% | 10.0 GΩ | 200% | IEC-60384 | Reflow/Wave | No | 1 MHz, 1 Vrms | Paper/PE Tape Reel 7 inch | 4,000 | 0.01070 g | Ni-Sn | https://www.yageo.com/en/Chart/Download/pdf/CC0805GRNPO9BN221 | https://www.yageo.com/upload/media/product/productsearch/datasheet/mlcc/UPY-GP_NP0_16V-to-250V_19.pdf
CC0805GRNPO9BN270 | 0805_210_135_070_070_070.STEP |  | General Purpose | CC NPO | General purpose NPO | 0805 (2012) | NPO | -55 to +125°C | 50 | 27 pF | ±2% | 2.00 ±0.10 | 1.25 ±0.10 | 0.60 ±0.10 | 0.25~0.75 | 0.7 |  |  |  | 0.11% | 10.0 GΩ | 200% | IEC-60384 | Reflow/Wave | No | 1 MHz, 1 Vrms | Paper/PE Tape Reel 7 inch | 4,000 | 0.01070 g | Ni-Sn | https://www.yageo.com/en/Chart/Download/pdf/CC0805GRNPO9BN270 | https://www.yageo.com/upload/media/product/productsearch/datasheet/mlcc/UPY-GP_NP0_16V-to-250V_19.pdf
CC0805GRNPO9BN271 | 0805_210_135_070_070_070.STEP |  | General Purpose | CC NPO | General purpose NPO | 0805 (2012) | NPO | -55 to +125°C | 50 | 270 pF | ±2% | 2.00 ±0.10 | 1.25 ±0.10 | 0.60 ±0.10 | 0.25~0.75 | 0.7 |  |  |  | 0.10% | 10.0 GΩ | 200% | IEC-60384 | Reflow/Wave | No | 1 MHz, 1 Vrms | Paper/PE Tape Reel 7 inch | 4,000 | 0.01070 g | Ni-Sn | https://www.yageo.com/en/Chart/Download/pdf/CC0805GRNPO9BN271 | https://www.yageo.com/upload/media/product/productsearch/datasheet/mlcc/UPY-GP_NP0_16V-to-250V_19.pdf
CC0805GRNPO9BN300 | 0805_210_135_070_070_070.STEP |  | General Purpose | CC NPO | General purpose NPO | 0805 (2012) | NPO | -55 to +125°C | 50 | 30 pF | ±2% | 2.00 ±0.10 | 1.25 ±0.10 | 0.60 ±0.10 | 0.25~0.75 | 0.7 |  |  |  | 0.10% | 10.0 GΩ | 200% | IEC-60384 | Reflow/Wave | No | 1 MHz, 1 Vrms | Paper/PE Tape Reel 7 inch | 4,000 | 0.01070 g | Ni-Sn | https://www.yageo.com/en/Chart/Download/pdf/CC0805GRNPO9BN300 | https://www.yageo.com/upload/media/product/productsearch/datasheet/mlcc/UPY-GP_NP0_16V-to-250V_19.pdf
CC0805GRNPO9BN330 | 0805_210_135_070_070_070.STEP |  | General Purpose | CC NPO | General purpose NPO | 0805 (2012) | NPO | -55 to +125°C | 50 | 33 pF | ±2% | 2.00 ±0.10 | 1.25 ±0.10 | 0.60 ±0.10 | 0.25~0.75 | 0.7 |  |  |  | 0.10% | 10.0 GΩ | 200% | IEC-60384 | Reflow/Wave | No | 1 MHz, 1 Vrms | Paper/PE Tape Reel 7 inch | 4,000 | 0.01070 g | Ni-Sn | https://www.yageo.com/en/Chart/Download/pdf/CC0805GRNPO9BN330 | https://www.yageo.com/upload/media/product/productsearch/datasheet/mlcc/UPY-GP_NP0_16V-to-250V_19.pdf
CC0805GRNPO9BN331 | 0805_210_135_070_070_070.STEP |  | General Purpose | CC NPO | General purpose NPO | 0805 (2012) | NPO | -55 to +125°C | 50 | 330 pF | ±2% | 2.00 ±0.10 | 1.25 ±0.10 | 0.60 ±0.10 | 0.25~0.75 | 0.7 |  |  |  | 0.10% | 10.0 GΩ | 200% | IEC-60384 | Reflow/Wave | No | 1 MHz, 1 Vrms | Paper/PE Tape Reel 7 inch | 4,000 | 0.01070 g | Ni-Sn | https://www.yageo.com/en/Chart/Download/pdf/CC0805GRNPO9BN331 | https://www.yageo.com/upload/media/product/productsearch/datasheet/mlcc/UPY-GP_NP0_16V-to-250V_19.pdf
CC0805GRNPO9BN360 | 0805_210_135_070_070_070.STEP |  | General Purpose | CC NPO | General purpose NPO | 0805 (2012) | NPO | -55 to +125°C | 50 | 36 pF | ±2% | 2.00 ±0.10 | 1.25 ±0.10 | 0.60 ±0.10 | 0.25~0.75 | 0.7 |  |  |  | 0.10% | 10.0 GΩ | 200% | IEC-60384 | Reflow/Wave | No | 1 MHz, 1 Vrms | Paper/PE Tape Reel 7 inch | 4,000 | 0.01070 g | Ni-Sn | https://www.yageo.com/en/Chart/Download/pdf/CC0805GRNPO9BN360 | https://www.yageo.com/upload/media/product/productsearch/datasheet/mlcc/UPY-GP_NP0_16V-to-250V_19.pdf
CC0805GRNPO9BN361 | 0805_210_135_070_070_070.STEP |  | General Purpose | CC NPO | General purpose NPO | 0805 (2012) | NPO | -55 to +125°C | 50 | 360 pF | ±2% | 2.00 ±0.10 | 1.25 ±0.10 | 0.60 ±0.10 | 0.25~0.75 | 0.7 |  |  |  | 0.10% | 10.0 GΩ | 200% | IEC-60384 | Reflow/Wave | No | 1 MHz, 1 Vrms | Paper/PE Tape Reel 7 inch | 4,000 | 0.01070 g | Ni-Sn | https://www.yageo.com/en/Chart/Download/pdf/CC0805GRNPO9BN361 | https://www.yageo.com/upload/media/product/productsearch/datasheet/mlcc/UPY-GP_NP0_16V-to-250V_19.pdf
CC0805GRNPO9BN390 | 0805_210_135_070_070_070.STEP |  | General Purpose | CC NPO | General purpose NPO | 0805 (2012) | NPO | -55 to +125°C | 50 | 39 pF | ±2% | 2.00 ±0.10 | 1.25 ±0.10 | 0.60 ±0.10 | 0.25~0.75 | 0.7 |  |  |  | 0.10% | 10.0 GΩ | 200% | IEC-60384 | Reflow/Wave | No | 1 MHz, 1 Vrms | Paper/PE Tape Reel 7 inch | 4,000 | 0.01070 g | Ni-Sn | https://www.yageo.com/en/Chart/Download/pdf/CC0805GRNPO9BN390 | https://www.yageo.com/upload/media/product/productsearch/datasheet/mlcc/UPY-GP_NP0_16V-to-250V_19.pdf
CC0805GRNPO9BN391 | 0805_210_135_070_070_070.STEP |  | General Purpose | CC NPO | General purpose NPO | 0805 (2012) | NPO | -55 to +125°C | 50 | 390 pF | ±2% | 2.00 ±0.10 | 1.25 ±0.10 | 0.60 ±0.10 | 0.25~0.75 | 0.7 |  |  |  | 0.10% | 10.0 GΩ | 200% | IEC-60384 | Reflow/Wave | No | 1 MHz, 1 Vrms | Paper/PE Tape Reel 7 inch | 4,000 | 0.01070 g | Ni-Sn | https://www.yageo.com/en/Chart/Download/pdf/CC0805GRNPO9BN391 | https://www.yageo.com/upload/media/product/productsearch/datasheet/mlcc/UPY-GP_NP0_16V-to-250V_19.pdf
CC0805GRNPO9BN470 | 0805_210_135_070_070_070.STEP |  | General Purpose | CC NPO | General purpose NPO | 0805 (2012) | NPO | -55 to +125°C | 50 | 47 pF | ±2% | 2.00 ±0.10 | 1.25 ±0.10 | 0.60 ±0.10 | 0.25~0.75 | 0.7 |  |  |  | 0.10% | 10.0 GΩ | 200% | IEC-60384 | Reflow/Wave | No | 1 MHz, 1 Vrms | Paper/PE Tape Reel 7 inch | 4,000 | 0.01070 g | Ni-Sn | https://www.yageo.com/en/Chart/Download/pdf/CC0805GRNPO9BN470 | https://www.yageo.com/upload/media/product/productsearch/datasheet/mlcc/UPY-GP_NP0_16V-to-250V_19.pdf
CC0805GRNPO9BN471 | 0805_210_135_070_070_070.STEP |  | General Purpose | CC NPO | General purpose NPO | 0805 (2012) | NPO | -55 to +125°C | 50 | 470 pF | ±2% | 2.00 ±0.10 | 1.25 ±0.10 | 0.60 ±0.10 | 0.25~0.75 | 0.7 |  |  |  | 0.10% | 10.0 GΩ | 200% | IEC-60384 | Reflow/Wave | No | 1 MHz, 1 Vrms | Paper/PE Tape Reel 7 inch | 4,000 | 0.01070 g | Ni-Sn | https://www.yageo.com/en/Chart/Download/pdf/CC0805GRNPO9BN471 | https://www.yageo.com/upload/media/product/productsearch/datasheet/mlcc/UPY-GP_NP0_16V-to-250V_19.pdf
CC0805GRNPO9BN501 | 0805_210_135_070_070_070.STEP |  | General Purpose | CC NPO | General purpose NPO | 0805 (2012) | NPO | -55 to +125°C | 50 | 500 pF | ±2% | 2.00 ±0.10 | 1.25 ±0.10 | 0.60 ±0.10 | 0.25~0.75 | 0.7 |  |  |  | 0.10% | 10.0 GΩ | 200% | IEC-60384 | Reflow/Wave | No | 1 MHz, 1 Vrms | Paper/PE Tape Reel 7 inch | 4,000 | 0.01070 g | Ni-Sn | https://www.yageo.com/en/Chart/Download/pdf/CC0805GRNPO9BN501 | https://www.yageo.com/upload/media/product/productsearch/datasheet/mlcc/UPY-GP_NP0_16V-to-250V_19.pdf
CC0805GRNPO9BN510 | 0805_210_135_070_070_070.STEP |  | General Purpose | CC NPO | General purpose NPO | 0805 (2012) | NPO | -55 to +125°C | 50 | 51 pF | ±2% | 2.00 ±0.10 | 1.25 ±0.10 | 0.60 ±0.10 | 0.25~0.75 | 0.7 |  |  |  | 0.10% | 10.0 GΩ | 200% | IEC-60384 | Reflow/Wave | No | 1 MHz, 1 Vrms | Paper/PE Tape Reel 7 inch | 4,000 | 0.01070 g | Ni-Sn | https://www.yageo.com/en/Chart/Download/pdf/CC0805GRNPO9BN510 | https://www.yageo.com/upload/media/product/productsearch/datasheet/mlcc/UPY-GP_NP0_16V-to-250V_19.pdf
CC0805GRNPO9BN560 | 0805_210_135_070_070_070.STEP |  | General Purpose | CC NPO | General purpose NPO | 0805 (2012) | NPO | -55 to +125°C | 50 | 56 pF | ±2% | 2.00 ±0.10 | 1.25 ±0.10 | 0.60 ±0.10 | 0.25~0.75 | 0.7 |  |  |  | 0.10% | 10.0 GΩ | 200% | IEC-60384 | Reflow/Wave | No | 1 MHz, 1 Vrms | Paper/PE Tape Reel 7 inch | 4,000 | 0.01070 g | Ni-Sn | https://www.yageo.com/en/Chart/Download/pdf/CC0805GRNPO9BN560 | https://www.yageo.com/upload/media/product/productsearch/datasheet/mlcc/UPY-GP_NP0_16V-to-250V_19.pdf
CC0805GRNPO9BN561 | 0805_210_135_070_070_070.STEP |  | General Purpose | CC NPO | General purpose NPO | 0805 (2012) | NPO | -55 to +125°C | 50 | 560 pF | ±2% | 2.00 ±0.10 | 1.25 ±0.10 | 0.60 ±0.10 | 0.25~0.75 | 0.7 |  |  |  | 0.10% | 10.0 GΩ | 200% | IEC-60384 | Reflow/Wave | No | 1 MHz, 1 Vrms | Paper/PE Tape Reel 7 inch | 4,000 | 0.01070 g | Ni-Sn | https://www.yageo.com/en/Chart/Download/pdf/CC0805GRNPO9BN561 | https://www.yageo.com/upload/media/product/productsearch/datasheet/mlcc/UPY-GP_NP0_16V-to-250V_19.pdf
CC0805GRNPO9BN620 | 0805_210_135_070_070_070.STEP |  | General Purpose | CC NPO | General purpose NPO | 0805 (2012) | NPO | -55 to +125°C | 50 | 62 pF | ±2% | 2.00 ±0.10 | 1.25 ±0.10 | 0.60 ±0.10 | 0.25~0.75 | 0.7 |  |  |  | 0.10% | 10.0 GΩ | 200% | IEC-60384 | Reflow/Wave | No | 1 MHz, 1 Vrms | Paper/PE Tape Reel 7 inch | 4,000 | 0.01070 g | Ni-Sn | https://www.yageo.com/en/Chart/Download/pdf/CC0805GRNPO9BN620 | https://www.yageo.com/upload/media/product/productsearch/datasheet/mlcc/UPY-GP_NP0_16V-to-250V_19.pdf
CC0805GRNPO9BN680 | 0805_210_135_070_070_070.STEP |  | General Purpose | CC NPO | General purpose NPO | 0805 (2012) | NPO | -55 to +125°C | 50 | 68 pF | ±2% | 2.00 ±0.10 | 1.25 ±0.10 | 0.60 ±0.10 | 0.25~0.75 | 0.7 |  |  |  | 0.10% | 10.0 GΩ | 200% | IEC-60384 | Reflow/Wave | No | 1 MHz, 1 Vrms | Paper/PE Tape Reel 7 inch | 4,000 | 0.01070 g | Ni-Sn | https://www.yageo.com/en/Chart/Download/pdf/CC0805GRNPO9BN680 | https://www.yageo.com/upload/media/product/productsearch/datasheet/mlcc/UPY-GP_NP0_16V-to-250V_19.pdf
CC0805GRNPO9BN681 | 0805_210_135_070_070_070.STEP |  | General Purpose | CC NPO | General purpose NPO | 0805 (2012) | NPO | -55 to +125°C | 50 | 680 pF | ±2% | 2.00 ±0.10 | 1.25 ±0.10 | 0.60 ±0.10 | 0.25~0.75 | 0.7 |  |  |  | 0.10% | 10.0 GΩ | 200% | IEC-60384 | Reflow/Wave | No | 1 MHz, 1 Vrms | Paper/PE Tape Reel 7 inch | 4,000 | 0.01070 g | Ni-Sn | https://www.yageo.com/en/Chart/Download/pdf/CC0805GRNPO9BN681 | https://www.yageo.com/upload/media/product/productsearch/datasheet/mlcc/UPY-GP_NP0_16V-to-250V_19.pdf
CC0805GRNPO9BN750 | 0805_210_135_070_070_070.STEP |  | General Purpose | CC NPO | General purpose NPO | 0805 (2012) | NPO | -55 to +125°C | 50 | 75 pF | ±2% | 2.00 ±0.10 | 1.25 ±0.10 | 0.60 ±0.10 | 0.25~0.75 | 0.7 |  |  |  | 0.10% | 10.0 GΩ | 200% | IEC-60384 | Reflow/Wave | No | 1 MHz, 1 Vrms | Paper/PE Tape Reel 7 inch | 4,000 | 0.01070 g | Ni-Sn | https://www.yageo.com/en/Chart/Download/pdf/CC0805GRNPO9BN750 | https://www.yageo.com/upload/media/product/productsearch/datasheet/mlcc/UPY-GP_NP0_16V-to-250V_19.pdf
CC0805GRNPO9BN800 | 0805_210_135_070_070_070.STEP |  | General Purpose | CC NPO | General purpose NPO | 0805 (2012) | NPO | -55 to +125°C | 50 | 80 pF | ±2% | 2.00 ±0.10 | 1.25 ±0.10 | 0.60 ±0.10 | 0.25~0.75 | 0.7 |  |  |  | 0.10% | 10.0 GΩ | 200% | IEC-60384 | Reflow/Wave | No | 1 MHz, 1 Vrms | Paper/PE Tape Reel 7 inch | 4,000 | 0.01070 g | Ni-Sn | https://www.yageo.com/en/Chart/Download/pdf/CC0805GRNPO9BN800 | https://www.yageo.com/upload/media/product/productsearch/datasheet/mlcc/UPY-GP_NP0_16V-to-250V_19.pdf
CC0805GRNPO9BN820 | 0805_210_135_070_070_070.STEP |  | General Purpose | CC NPO | General purpose NPO | 0805 (2012) | NPO | -55 to +125°C | 50 | 82 pF | ±2% | 2.00 ±0.10 | 1.25 ±0.10 | 0.60 ±0.10 | 0.25~0.75 | 0.7 |  |  |  | 0.10% | 10.0 GΩ | 200% | IEC-60384 | Reflow/Wave | No | 1 MHz, 1 Vrms | Paper/PE Tape Reel 7 inch | 4,000 | 0.01070 g | Ni-Sn | https://www.yageo.com/en/Chart/Download/pdf/CC0805GRNPO9BN820 | https://www.yageo.com/upload/media/product/productsearch/datasheet/mlcc/UPY-GP_NP0_16V-to-250V_19.pdf
CC0805GRNPO9BN821 | 0805_210_135_070_070_070.STEP |  | General Purpose | CC NPO | General purpose NPO | 0805 (2012) | NPO | -55 to +125°C | 50 | 820 pF | ±2% | 2.00 ±0.10 | 1.25 ±0.10 | 0.60 ±0.10 | 0.25~0.75 | 0.7 |  |  |  | 0.10% | 10.0 GΩ | 200% | IEC-60384 | Reflow/Wave | No | 1 MHz, 1 Vrms | Paper/PE Tape Reel 7 inch | 4,000 | 0.01070 g | Ni-Sn | https://www.yageo.com/en/Chart/Download/pdf/CC0805GRNPO9BN821 | https://www.yageo.com/upload/media/product/productsearch/datasheet/mlcc/UPY-GP_NP0_16V-to-250V_19.pdf
CC0805GRNPO9BN900 | 0805_210_135_070_070_070.STEP |  | General Purpose | CC NPO | General purpose NPO | 0805 (2012) | NPO | -55 to +125°C | 50 | 90 pF | ±2% | 2.00 ±0.10 | 1.25 ±0.10 | 0.60 ±0.10 | 0.25~0.75 | 0.7 |  |  |  | 0.10% | 10.0 GΩ | 200% | IEC-60384 | Reflow/Wave | No | 1 MHz, 1 Vrms | Paper/PE Tape Reel 7 inch | 4,000 | 0.01070 g | Ni-Sn | https://www.yageo.com/en/Chart/Download/pdf/CC0805GRNPO9BN900 | https://www.yageo.com/upload/media/product/productsearch/datasheet/mlcc/UPY-GP_NP0_16V-to-250V_19.pdf
CC0805GRNPO9BN910 | 0805_210_135_070_070_070.STEP |  | General Purpose | CC NPO | General purpose NPO | 0805 (2012) | NPO | -55 to +125°C | 50 | 91 pF | ±2% | 2.00 ±0.10 | 1.25 ±0.10 | 0.60 ±0.10 | 0.25~0.75 | 0.7 |  |  |  | 0.10% | 10.0 GΩ | 200% | IEC-60384 | Reflow/Wave | No | 1 MHz, 1 Vrms | Paper/PE Tape Reel 7 inch | 4,000 | 0.01070 g | Ni-Sn | https://www.yageo.com/en/Chart/Download/pdf/CC0805GRNPO9BN910 | https://www.yageo.com/upload/media/product/productsearch/datasheet/mlcc/UPY-GP_NP0_16V-to-250V_19.pdf
CC0805GRNPOABN101 | 0805_210_135_070_070_070.STEP |  | General Purpose | CC MV | General purpose midle voltage | 0805 (2012) | NPO | -55 to +125°C | 200 | 100 pF | ±2% | 2.00 ±0.10 | 1.25 ±0.10 | 0.60 ±0.10 | 0.25~0.75 | 0.7 |  |  |  | 0.10% | 10.0 GΩ | 150% | IEC-60384 | Reflow/Wave | No | 1 MHz, 1 Vrms | Paper/PE Tape Reel 7 inch | 4,000 | 0.01170 g | Ni-Sn | https://www.yageo.com/en/Chart/Download/pdf/CC0805GRNPOABN101
CC0805GRNPOABN102 | 0805_220_145_095_075_070.STEP |  | General Purpose | CC MV | General purpose midle voltage | 0805 (2012) | NPO | -55 to +125°C | 200 | 1 nF | ±2% | 2.00 ±0.20 | 1.25 ±0.20 | 0.85 ±0.10 | 0.25~0.75 | 0.7 |  |  |  | 0.10% | 10.0 GΩ | 150% | IEC-60384 | Reflow/Wave | No | 1 MHz, 1 Vrms | Paper/PE Tape Reel 7 inch | 4,000 | 0.01170 g | Ni-Sn | https://www.yageo.com/en/Chart/Download/pdf/CC0805GRNPOABN102
CC0805GRNPOABN111 | 0805_210_135_070_070_070.STEP |  | General Purpose | CC MV | General purpose midle voltage | 0805 (2012) | NPO | -55 to +125°C | 200 | 110 pF | ±2% | 2.00 ±0.10 | 1.25 ±0.10 | 0.60 ±0.10 | 0.25~0.75 | 0.7 |  |  |  | 0.10% | 10.0 GΩ | 150% | IEC-60384 | Reflow/Wave | No | 1 MHz, 1 Vrms | Paper/PE Tape Reel 7 inch | 4,000 | 0.01170 g | Ni-Sn | https://www.yageo.com/en/Chart/Download/pdf/CC0805GRNPOABN111
CC0805GRNPOABN120 | 0805_210_135_070_070_070.STEP |  | General Purpose | CC MV | General purpose midle voltage | 0805 (2012) | NPO | -55 to +125°C | 200 | 12 pF | ±2% | 2.00 ±0.10 | 1.25 ±0.10 | 0.60 ±0.10 | 0.25~0.75 | 0.7 |  |  |  | 0.16% | 10.0 GΩ | 150% | IEC-60384 | Reflow/Wave | No | 1 MHz, 1 Vrms | Paper/PE Tape Reel 7 inch | 4,000 | 0.01170 g | Ni-Sn | https://www.yageo.com/en/Chart/Download/pdf/CC0805GRNPOABN120
CC0805GRNPOABN121 | 0805_210_135_070_070_070.STEP |  | General Purpose | CC MV | General purpose midle voltage | 0805 (2012) | NPO | -55 to +125°C | 200 | 120 pF | ±2% | 2.00 ±0.10 | 1.25 ±0.10 | 0.60 ±0.10 | 0.25~0.75 | 0.7 |  |  |  | 0.10% | 10.0 GΩ | 150% | IEC-60384 | Reflow/Wave | No | 1 MHz, 1 Vrms | Paper/PE Tape Reel 7 inch | 4,000 | 0.01170 g | Ni-Sn | https://www.yageo.com/en/Chart/Download/pdf/CC0805GRNPOABN121
CC0805GRNPOABN150 | 0805_210_135_070_070_070.STEP |  | General Purpose | CC MV | General purpose midle voltage | 0805 (2012) | NPO | -55 to +125°C | 200 | 15 pF | ±2% | 2.00 ±0.10 | 1.25 ±0.10 | 0.60 ±0.10 | 0.25~0.75 | 0.7 |  |  |  | 0.14% | 10.0 GΩ | 150% | IEC-60384 | Reflow/Wave | No | 1 MHz, 1 Vrms | Paper/PE Tape Reel 7 inch | 4,000 | 0.01170 g | Ni-Sn | https://www.yageo.com/en/Chart/Download/pdf/CC0805GRNPOABN150
CC0805GRNPOABN151 | 0805_210_135_070_070_070.STEP |  | General Purpose | CC MV | General purpose midle voltage | 0805 (2012) | NPO | -55 to +125°C | 200 | 150 pF | ±2% | 2.00 ±0.10 | 1.25 ±0.10 | 0.60 ±0.10 | 0.25~0.75 | 0.7 |  |  |  | 0.10% | 10.0 GΩ | 150% | IEC-60384 | Reflow/Wave | No | 1 MHz, 1 Vrms | Paper/PE Tape Reel 7 inch | 4,000 | 0.01170 g | Ni-Sn | https://www.yageo.com/en/Chart/Download/pdf/CC0805GRNPOABN151
CC0805GRNPOABN180 | 0805_210_135_070_070_070.STEP |  | General Purpose | CC MV | General purpose midle voltage | 0805 (2012) | NPO | -55 to +125°C | 200 | 18 pF | ±2% | 2.00 ±0.10 | 1.25 ±0.10 | 0.60 ±0.10 | 0.25~0.75 | 0.7 |  |  |  | 0.13% | 10.0 GΩ | 150% | IEC-60384 | Reflow/Wave | No | 1 MHz, 1 Vrms | Paper/PE Tape Reel 7 inch | 4,000 | 0.01170 g | Ni-Sn | https://www.yageo.com/en/Chart/Download/pdf/CC0805GRNPOABN180
CC0805GRNPOABN181 | 0805_210_135_070_070_070.STEP |  | General Purpose | CC MV | General purpose midle voltage | 0805 (2012) | NPO | -55 to +125°C | 200 | 180 pF | ±2% | 2.00 ±0.10 | 1.25 ±0.10 | 0.60 ±0.10 | 0.25~0.75 | 0.7 |  |  |  | 0.10% | 10.0 GΩ | 150% | IEC-60384 | Reflow/Wave | No | 1 MHz, 1 Vrms | Paper/PE Tape Reel 7 inch | 4,000 | 0.01170 g | Ni-Sn | https://www.yageo.com/en/Chart/Download/pdf/CC0805GRNPOABN181
CC0805GRNPOABN200 | 0805_210_135_070_070_070.STEP |  | General Purpose | CC MV | General purpose midle voltage | 0805 (2012) | NPO | -55 to +125°C | 200 | 20 pF | ±2% | 2.00 ±0.10 | 1.25 ±0.10 | 0.60 ±0.10 | 0.25~0.75 | 0.7 |  |  |  | 0.13% | 10.0 GΩ | 150% | IEC-60384 | Reflow/Wave | No | 1 MHz, 1 Vrms | Paper/PE Tape Reel 7 inch | 4,000 | 0.01170 g | Ni-Sn | https://www.yageo.com/en/Chart/Download/pdf/CC0805GRNPOABN200
CC0805GRNPOABN220 | 0805_210_135_070_070_070.STEP |  | General Purpose | CC MV | General purpose midle voltage | 0805 (2012) | NPO | -55 to +125°C | 200 | 22 pF | ±2% | 2.00 ±0.10 | 1.25 ±0.10 | 0.60 ±0.10 | 0.25~0.75 | 0.7 |  |  |  | 0.12% | 10.0 GΩ | 150% | IEC-60384 | Reflow/Wave | No | 1 MHz, 1 Vrms | Paper/PE Tape Reel 7 inch | 4,000 | 0.01170 g | Ni-Sn | https://www.yageo.com/en/Chart/Download/pdf/CC0805GRNPOABN220
CC0805GRNPOABN221 | 0805_220_145_095_075_070.STEP |  | General Purpose | CC MV | General purpose midle voltage | 0805 (2012) | NPO | -55 to +125°C | 200 | 220 pF | ±2% | 2.00 ±0.20 | 1.25 ±0.20 | 0.85 ±0.10 | 0.25~0.75 | 0.7 |  |  |  | 0.10% | 10.0 GΩ | 150% | IEC-60384 | Reflow/Wave | No | 1 MHz, 1 Vrms | Paper/PE Tape Reel 7 inch | 4,000 | 0.01170 g | Ni-Sn | https://www.yageo.com/en/Chart/Download/pdf/CC0805GRNPOABN221
CC0805GRNPOABN240 | 0805_210_135_070_070_070.STEP |  | General Purpose | CC MV | General purpose midle voltage | 0805 (2012) | NPO | -55 to +125°C | 200 | 24 pF | ±2% | 2.00 ±0.10 | 1.25 ±0.10 | 0.60 ±0.10 | 0.25~0.75 | 0.7 |  |  |  | 0.11% | 10.0 GΩ | 150% | IEC-60384 | Reflow/Wave | No | 1 MHz, 1 Vrms | Paper/PE Tape Reel 7 inch | 4,000 | 0.01170 g | Ni-Sn | https://www.yageo.com/en/Chart/Download/pdf/CC0805GRNPOABN240
CC0805GRNPOABN270 | 0805_210_135_070_070_070.STEP |  | General Purpose | CC MV | General purpose midle voltage | 0805 (2012) | NPO | -55 to +125°C | 200 | 27 pF | ±2% | 2.00 ±0.10 | 1.25 ±0.10 | 0.60 ±0.10 | 0.25~0.75 | 0.7 |  |  |  | 0.11% | 10.0 GΩ | 150% | IEC-60384 | Reflow/Wave | No | 1 MHz, 1 Vrms | Paper/PE Tape Reel 7 inch | 4,000 | 0.01170 g | Ni-Sn | https://www.yageo.com/en/Chart/Download/pdf/CC0805GRNPOABN270
CC0805GRNPOABN271 | 0805_220_145_095_075_070.STEP |  | General Purpose | CC MV | General purpose midle voltage | 0805 (2012) | NPO | -55 to +125°C | 200 | 270 pF | ±2% | 2.00 ±0.20 | 1.25 ±0.20 | 0.85 ±0.10 | 0.25~0.75 | 0.7 |  |  |  | 0.10% | 10.0 GΩ | 150% | IEC-60384 | Reflow/Wave | No | 1 MHz, 1 Vrms | Paper/PE Tape Reel 7 inch | 4,000 | 0.01170 g | Ni-Sn | https://www.yageo.com/en/Chart/Download/pdf/CC0805GRNPOABN271
CC0805GRNPOABN300 | 0805_210_135_070_070_070.STEP |  | General Purpose | CC MV | General purpose midle voltage | 0805 (2012) | NPO | -55 to +125°C | 200 | 30 pF | ±2% | 2.00 ±0.10 | 1.25 ±0.10 | 0.60 ±0.10 | 0.25~0.75 | 0.7 |  |  |  | 0.10% | 10.0 GΩ | 150% | IEC-60384 | Reflow/Wave | No | 1 MHz, 1 Vrms | Paper/PE Tape Reel 7 inch | 4,000 | 0.01170 g | Ni-Sn | https://www.yageo.com/en/Chart/Download/pdf/CC0805GRNPOABN300
CC0805GRNPOABN330 | 0805_210_135_070_070_070.STEP |  | General Purpose | CC MV | General purpose midle voltage | 0805 (2012) | NPO | -55 to +125°C | 200 | 33 pF | ±2% | 2.00 ±0.10 | 1.25 ±0.10 | 0.60 ±0.10 | 0.25~0.75 | 0.7 |  |  |  | 0.10% | 10.0 GΩ | 150% | IEC-60384 | Reflow/Wave | No | 1 MHz, 1 Vrms | Paper/PE Tape Reel 7 inch | 4,000 | 0.01170 g | Ni-Sn | https://www.yageo.com/en/Chart/Download/pdf/CC0805GRNPOABN330
CC0805GRNPOABN331 | 0805_220_145_095_075_070.STEP |  | General Purpose | CC MV | General purpose midle voltage | 0805 (2012) | NPO | -55 to +125°C | 200 | 330 pF | ±2% | 2.00 ±0.20 | 1.25 ±0.20 | 0.85 ±0.10 | 0.25~0.75 | 0.7 |  |  |  | 0.10% | 10.0 GΩ | 150% | IEC-60384 | Reflow/Wave | No | 1 MHz, 1 Vrms | Paper/PE Tape Reel 7 inch | 4,000 | 0.01170 g | Ni-Sn | https://www.yageo.com/en/Chart/Download/pdf/CC0805GRNPOABN331
CC0805GRNPOABN360 | 0805_210_135_070_070_070.STEP |  | General Purpose | CC MV | General purpose midle voltage | 0805 (2012) | NPO | -55 to +125°C | 200 | 36 pF | ±2% | 2.00 ±0.10 | 1.25 ±0.10 | 0.60 ±0.10 | 0.25~0.75 | 0.7 |  |  |  | 0.10% | 10.0 GΩ | 150% | IEC-60384 | Reflow/Wave | No | 1 MHz, 1 Vrms | Paper/PE Tape Reel 7 inch | 4,000 | 0.01170 g | Ni-Sn | https://www.yageo.com/en/Chart/Download/pdf/CC0805GRNPOABN360
CC0805GRNPOABN390 | 0805_210_135_070_070_070.STEP |  | General Purpose | CC MV | General purpose midle voltage | 0805 (2012) | NPO | -55 to +125°C | 200 | 39 pF | ±2% | 2.00 ±0.10 | 1.25 ±0.10 | 0.60 ±0.10 | 0.25~0.75 | 0.7 |  |  |  | 0.10% | 10.0 GΩ | 150% | IEC-60384 | Reflow/Wave | No | 1 MHz, 1 Vrms | Paper/PE Tape Reel 7 inch | 4,000 | 0.01170 g | Ni-Sn | https://www.yageo.com/en/Chart/Download/pdf/CC0805GRNPOABN390
CC0805GRNPOABN430 | 0805_210_135_070_070_070.STEP |  | General Purpose | CC MV | General purpose midle voltage | 0805 (2012) | NPO | -55 to +125°C | 200 | 43 pF | ±2% | 2.00 ±0.10 | 1.25 ±0.10 | 0.60 ±0.10 | 0.25~0.75 | 0.7 |  |  |  | 0.10% | 10.0 GΩ | 150% | IEC-60384 | Reflow/Wave | No | 1 MHz, 1 Vrms | Paper/PE Tape Reel 7 inch | 4,000 | 0.01170 g | Ni-Sn | https://www.yageo.com/en/Chart/Download/pdf/CC0805GRNPOABN430