## MLCC
Part Number | 3D Model(STEP) | Status | Application | Series | Series Description | Size | TCC | Temp. Range | Voltage (V) | Capacitance | Tolerance | L (mm) | W (mm) | Thickness (max.)(mm) | L2/L3 | L4 | A | B | P | D.F.(Max) | I.R (Min) | Endurance (% RV) | Test Method | SolderingMethod | AEC-Q200 | CapMeasurementCondition | Packing | SPQ (Pcs) | UnitWeight(typ) | Termination | spec sheet link | Datasheet | ESD_Level | ESD_Max_Voltage
CC0805ZFY5V6BB335 | 0805_220_145_145_075_070.STEP |  | General Purpose | CC Y5V | General purpose Y5V | 0805 (2012) | Y5V | -30 to +85°C | 10 | 3.3 uF | -20~+80% | 2.00 ±0.20 | 1.25 ±0.20 | 1.25 ±0.20 | 0.25~0.75 | 0.7 |  |  |  | 12.50% | 10.0 GΩ | 150% | IEC-60384 | Reflow | No | 1 KHz, 1 Vrms | Embossed Plastic Tape Reel 13 inch | 10,000 | 0.01260 g | Ni-Sn | https://www.yageo.com/en/Chart/Download/pdf/CC0805ZFY5V6BB335 | https://www.yageo.com/upload/media/product/productsearch/datasheet/mlcc/UPY-GPHC_Y5V_6.3V-to-50V_14.pdf
CC0805ZKY5V5BB106 | 0805_220_145_145_075_070.STEP |  | General Purpose | CC Y5V | General purpose Y5V | 0805 (2012) | Y5V | -30 to +85°C | 6.3 | 10 uF | -20~+80% | 2.00 ±0.20 | 1.25 ±0.20 | 1.25 ±0.20 | 0.25~0.75 | 0.7 |  |  |  | 15.00% | 10.0 GΩ | 150% | IEC-60384 | Reflow | No | 1kHz, 0.5 Vrms | Embossed Plastic Tape Reel 7 inch | 3,000 | 0.01260 g | Ni-Sn | https://www.yageo.com/en/Chart/Download/pdf/CC0805ZKY5V5BB106 | https://www.yageo.com/upload/media/product/productsearch/datasheet/mlcc/UPY-GPHC_Y5V_6.3V-to-50V_14.pdf
CC0805ZKY5V5BB226 | 0805_220_145_145_075_070.STEP |  | General Purpose | CC Y5V | General purpose Y5V | 0805 (2012) | Y5V | -30 to +85°C | 6.3 | 22 uF | -20~+80% | 2.00 ±0.20 | 1.25 ±0.20 | 1.25 ±0.20 | 0.25~0.75 | 0.7 |  |  |  | 20.00% | 10.0 GΩ | 150% | IEC-60384 | Reflow | No | 0.5 Vrms, 120 Hz | Embossed Plastic Tape Reel 7 inch | 3,000 | 0.01260 g | Ni-Sn | https://www.yageo.com/en/Chart/Download/pdf/CC0805ZKY5V5BB226 | https://www.yageo.com/upload/media/product/productsearch/datasheet/mlcc/UPY-GPHC_Y5V_6.3V-to-50V_14.pdf
CC0805ZKY5V5BB476 | 0805_220_145_145_075_070.STEP |  | General Purpose | CC Y5V | General purpose Y5V | 0805 (2012) | Y5V | -30 to +85°C | 6.3 | 47 uF | -20~+80% | 2.00 ±0.20 | 1.25 ±0.20 | 1.25 ±0.20 | 0.25~0.75 | 0.7 |  |  |  | 20.00% | 10.0 GΩ | 150% | IEC-60384 | Reflow | No | 0.5 Vrms, 120 Hz | Embossed Plastic Tape Reel 7 inch | 3,000 | 0.01260 g | Ni-Sn | https://www.yageo.com/en/Chart/Download/pdf/CC0805ZKY5V5BB476 | https://www.yageo.com/upload/media/product/productsearch/datasheet/mlcc/UPY-GPHC_Y5V_6.3V-to-50V_14.pdf
CC0805ZKY5V6BB106 | 0805_220_145_145_075_070.STEP |  | General Purpose | CC Y5V | General purpose Y5V | 0805 (2012) | Y5V | -30 to +85°C | 10 | 10 uF | -20~+80% | 2.00 ±0.20 | 1.25 ±0.20 | 1.25 ±0.20 | 0.25~0.75 | 0.7 |  |  |  | 20.00% | 10.0 GΩ | 150% | IEC-60384 | Reflow | No | 1 KHz, 1 Vrms | Embossed Plastic Tape Reel 7 inch | 3,000 | 0.01260 g | Ni-Sn | https://www.yageo.com/en/Chart/Download/pdf/CC0805ZKY5V6BB106 | https://www.yageo.com/upload/media/product/productsearch/datasheet/mlcc/UPY-GPHC_Y5V_6.3V-to-50V_14.pdf
CC0805ZKY5V6BB226 | 0805_220_145_145_075_070.STEP |  | General Purpose | CC Y5V | General purpose Y5V | 0805 (2012) | Y5V | -30 to +85°C | 10 | 22 uF | -20~+80% | 2.00 ±0.20 | 1.25 ±0.20 | 1.25 ±0.20 | 0.25~0.75 | 0.7 |  |  |  | 20.00% | 10.0 GΩ | 150% | IEC-60384 | Reflow | No | 0.5 Vrms, 120 Hz | Embossed Plastic Tape Reel 7 inch | 3,000 | 0.01260 g | Ni-Sn | https://www.yageo.com/en/Chart/Download/pdf/CC0805ZKY5V6BB226 | https://www.yageo.com/upload/media/product/productsearch/datasheet/mlcc/UPY-GPHC_Y5V_6.3V-to-50V_14.pdf
CC0805ZKY5V6BB335 | 0805_220_145_145_075_070.STEP |  | General Purpose | CC Y5V | General purpose Y5V | 0805 (2012) | Y5V | -30 to +85°C | 10 | 3.3 uF | -20~+80% | 2.00 ±0.20 | 1.25 ±0.20 | 1.25 ±0.20 | 0.25~0.75 | 0.7 |  |  |  | 12.50% | 10.0 GΩ | 150% | IEC-60384 | Reflow | No | 1 KHz, 1 Vrms | Embossed Plastic Tape Reel 7 inch | 3,000 | 0.01260 g | Ni-Sn | https://www.yageo.com/en/Chart/Download/pdf/CC0805ZKY5V6BB335 | https://www.yageo.com/upload/media/product/productsearch/datasheet/mlcc/UPY-GPHC_Y5V_6.3V-to-50V_14.pdf
CC0805ZKY5V6BB475 | 0805_220_145_145_075_070.STEP |  | General Purpose | CC Y5V | General purpose Y5V | 0805 (2012) | Y5V | -30 to +85°C | 10 | 4.7 uF | -20~+80% | 2.00 ±0.20 | 1.25 ±0.20 | 1.25 ±0.20 | 0.25~0.75 | 0.7 |  |  |  | 12.50% | 10.0 GΩ | 150% | IEC-60384 | Reflow | No | 1 KHz, 1 Vrms | Embossed Plastic Tape Reel 7 inch | 3,000 | 0.01260 g | Ni-Sn | https://www.yageo.com/en/Chart/Download/pdf/CC0805ZKY5V6BB475 | https://www.yageo.com/upload/media/product/productsearch/datasheet/mlcc/UPY-GPHC_Y5V_6.3V-to-50V_14.pdf
CC0805ZKY5V7BB106 | 0805_220_145_145_075_070.STEP |  | General Purpose | CC Y5V | General purpose Y5V | 0805 (2012) | Y5V | -30 to +85°C | 16 | 10 uF | -20~+80% | 2.00 ±0.20 | 1.25 ±0.20 | 1.25 ±0.20 | 0.25~0.75 | 0.7 |  |  |  | 12.50% | 10.0 GΩ | 150% | IEC-60384 | Reflow | No | 1 KHz, 1 Vrms | Embossed Plastic Tape Reel 7 inch | 3,000 | 0.01260 g | Ni-Sn | https://www.yageo.com/en/Chart/Download/pdf/CC0805ZKY5V7BB106 | https://www.yageo.com/upload/media/product/productsearch/datasheet/mlcc/UPY-GPHC_Y5V_6.3V-to-50V_14.pdf
CC0805ZKY5V7BB475 | 0805_220_145_145_075_070.STEP |  | General Purpose | CC Y5V | General purpose Y5V | 0805 (2012) | Y5V | -30 to +85°C | 16 | 4.7 uF | -20~+80% | 2.00 ±0.20 | 1.25 ±0.20 | 1.25 ±0.20 | 0.25~0.75 | 0.7 |  |  |  | 12.50% | 10.0 GΩ | 150% | IEC-60384 | Reflow | No | 1 KHz, 1 Vrms | Embossed Plastic Tape Reel 7 inch | 3,000 | 0.01260 g | Ni-Sn | https://www.yageo.com/en/Chart/Download/pdf/CC0805ZKY5V7BB475 | https://www.yageo.com/upload/media/product/productsearch/datasheet/mlcc/UPY-GPHC_Y5V_6.3V-to-50V_14.pdf
CC0805ZKY5V8BB225 | 0805_220_145_145_075_070.STEP |  | General Purpose | CC Y5V | General purpose Y5V | 0805 (2012) | Y5V | -30 to +85°C | 25 | 2.2 uF | -20~+80% | 2.00 ±0.20 | 1.25 ±0.20 | 1.25 ±0.20 | 0.25~0.75 | 0.7 |  |  |  | 9.00% | 10.0 GΩ | 150% | IEC-60384 | Reflow/Wave | No | 1 KHz, 1 Vrms | Embossed Plastic Tape Reel 7 inch | 3,000 | 0.01260 g | Ni-Sn | https://www.yageo.com/en/Chart/Download/pdf/CC0805ZKY5V8BB225 | https://www.yageo.com/upload/media/product/productsearch/datasheet/mlcc/UPY-GPHC_Y5V_6.3V-to-50V_14.pdf
CC0805ZKY5V9BB105 | 0805_220_145_145_075_070.STEP |  | General Purpose | CC Y5V | General purpose Y5V | 0805 (2012) | Y5V | -30 to +85°C | 50 | 1 uF | -20~+80% | 2.00 ±0.20 | 1.25 ±0.20 | 1.25 ±0.20 | 0.25~0.75 | 0.7 |  |  |  | 9.00% | 10.0 GΩ | 150% | IEC-60384 | Reflow/Wave | No | 1 KHz, 1 Vrms | Embossed Plastic Tape Reel 7 inch | 3,000 | 0.01260 g | Ni-Sn | https://www.yageo.com/en/Chart/Download/pdf/CC0805ZKY5V9BB105 | https://www.yageo.com/upload/media/product/productsearch/datasheet/mlcc/UPY-GPHC_Y5V_6.3V-to-50V_14.pdf
CC0805ZKY5V9BB684 | 0805_220_145_145_075_070.STEP |  | General Purpose | CC Y5V | General purpose Y5V | 0805 (2012) | Y5V | -30 to +85°C | 50 | 680 nF | -20~+80% | 2.00 ±0.20 | 1.25 ±0.20 | 1.25 ±0.20 | 0.25~0.75 | 0.7 |  |  |  | 9.00% | 10.0 GΩ | 200% | IEC-60384 | Reflow/Wave | No | 1 KHz, 1 Vrms | Embossed Plastic Tape Reel 7 inch | 3,000 | 0.01260 g | Ni-Sn | https://www.yageo.com/en/Chart/Download/pdf/CC0805ZKY5V9BB684 | https://www.yageo.com/upload/media/product/productsearch/datasheet/mlcc/UPY-GPHC_Y5V_6.3V-to-50V_14.pdf
CC0805ZPY5V6BB475 | 0805_220_145_095_075_070.STEP |  | General Purpose | CC Y5V | General purpose Y5V | 0805 (2012) | Y5V | -30 to +85°C | 10 | 4.7 uF | -20~+80% | 2.00 ±0.20 | 1.25 ±0.20 | 0.85 ±0.10 | 0.25~0.75 | 0.7 |  |  |  | 12.50% | 10.0 GΩ | 150% | IEC-60384 | Reflow | No | 1 KHz, 1 Vrms | Paper/PE Tape Reel 13 inch | 15,000 | 0.01260 g | Ni-Sn | https://www.yageo.com/en/Chart/Download/pdf/CC0805ZPY5V6BB475 | https://www.yageo.com/upload/media/product/productsearch/datasheet/mlcc/UPY-GPHC_Y5V_6.3V-to-50V_14.pdf
CC0805ZPY5V7BB105 | 0805_220_145_095_075_070.STEP |  | General Purpose | CC Y5V | General purpose Y5V | 0805 (2012) | Y5V | -30 to +85°C | 16 | 1 uF | -20~+80% | 2.00 ±0.20 | 1.25 ±0.20 | 0.85 ±0.10 | 0.25~0.75 | 0.7 |  |  |  | 12.50% | 10.0 GΩ | 150% | IEC-60384 | Reflow/Wave | No | 1 KHz, 1 Vrms | Paper/PE Tape Reel 13 inch | 15,000 | 0.01260 g | Ni-Sn | https://www.yageo.com/en/Chart/Download/pdf/CC0805ZPY5V7BB105 | https://www.yageo.com/upload/media/product/productsearch/datasheet/mlcc/UPY-GPHC_Y5V_6.3V-to-50V_14.pdf
CC0805ZPY5V7BB225 | 0805_220_145_095_075_070.STEP |  | General Purpose | CC Y5V | General purpose Y5V | 0805 (2012) | Y5V | -30 to +85°C | 16 | 2.2 uF | -20~+80% | 2.00 ±0.20 | 1.25 ±0.20 | 0.85 ±0.10 | 0.25~0.75 | 0.7 |  |  |  | 12.50% | 10.0 GΩ | 150% | IEC-60384 | Reflow/Wave | No | 1 KHz, 1 Vrms | Paper/PE Tape Reel 13 inch | 15,000 | 0.01260 g | Ni-Sn | https://www.yageo.com/en/Chart/Download/pdf/CC0805ZPY5V7BB225 | https://www.yageo.com/upload/media/product/productsearch/datasheet/mlcc/UPY-GPHC_Y5V_6.3V-to-50V_14.pdf
CC0805ZPY5V8BB104 | 0805_210_135_070_070_070.STEP |  | General Purpose | CC Y5V | General purpose Y5V | 0805 (2012) | Y5V | -30 to +85°C | 25 | 100 nF | -20~+80% | 2.00 ±0.10 | 1.25 ±0.10 | 0.60 ±0.10 | 0.25~0.75 | 0.7 |  |  |  | 9.00% | 10.0 GΩ | 200% | IEC-60384 | Reflow/Wave | No | 1 KHz, 1 Vrms | Paper/PE Tape Reel 13 inch | 20,000 | 0.01260 g | Ni-Sn | https://www.yageo.com/en/Chart/Download/pdf/CC0805ZPY5V8BB104 | https://www.yageo.com/upload/media/product/productsearch/datasheet/mlcc/UPY-GPHC_Y5V_6.3V-to-50V_14.pdf
CC0805ZPY5V8BB105 | 0805_220_145_095_075_070.STEP |  | General Purpose | CC Y5V | General purpose Y5V | 0805 (2012) | Y5V | -30 to +85°C | 25 | 1 uF | -20~+80% | 2.00 ±0.20 | 1.25 ±0.20 | 0.85 ±0.10 | 0.25~0.75 | 0.7 |  |  |  | 9.00% | 10.0 GΩ | 150% | IEC-60384 | Reflow/Wave | No | 1 KHz, 1 Vrms | Paper/PE Tape Reel 13 inch | 15,000 | 0.01260 g | Ni-Sn | https://www.yageo.com/en/Chart/Download/pdf/CC0805ZPY5V8BB105 | https://www.yageo.com/upload/media/product/productsearch/datasheet/mlcc/UPY-GPHC_Y5V_6.3V-to-50V_14.pdf
CC0805ZPY5V8BB224 | 0805_220_145_095_075_070.STEP |  | General Purpose | CC Y5V | General purpose Y5V | 0805 (2012) | Y5V | -30 to +85°C | 25 | 220 nF | -20~+80% | 2.00 ±0.20 | 1.25 ±0.20 | 0.85 ±0.10 | 0.25~0.75 | 0.7 |  |  |  | 9.00% | 10.0 GΩ | 200% | IEC-60384 | Reflow/Wave | No | 1 KHz, 1 Vrms | Paper/PE Tape Reel 13 inch | 15,000 | 0.01260 g | Ni-Sn | https://www.yageo.com/en/Chart/Download/pdf/CC0805ZPY5V8BB224 | https://www.yageo.com/upload/media/product/productsearch/datasheet/mlcc/UPY-GPHC_Y5V_6.3V-to-50V_14.pdf
CC0805ZPY5V8BB474 | 0805_220_145_095_075_070.STEP |  | General Purpose | CC Y5V | General purpose Y5V | 0805 (2012) | Y5V | -30 to +85°C | 25 | 470 nF | -20~+80% | 2.00 ±0.20 | 1.25 ±0.20 | 0.85 ±0.10 | 0.25~0.75 | 0.7 |  |  |  | 9.00% | 10.0 GΩ | 200% | IEC-60384 | Reflow/Wave | No | 1 KHz, 1 Vrms | Paper/PE Tape Reel 13 inch | 15,000 | 0.01260 g | Ni-Sn | https://www.yageo.com/en/Chart/Download/pdf/CC0805ZPY5V8BB474 | https://www.yageo.com/upload/media/product/productsearch/datasheet/mlcc/UPY-GPHC_Y5V_6.3V-to-50V_14.pdf
CC0805ZPY5V9BB104 | 0805_210_135_070_070_070.STEP |  | General Purpose | CC Y5V | General purpose Y5V | 0805 (2012) | Y5V | -30 to +85°C | 50 | 100 nF | -20~+80% | 2.00 ±0.10 | 1.25 ±0.10 | 0.60 ±0.10 | 0.25~0.75 | 0.7 |  |  |  | 9.00% | 10.0 GΩ | 200% | IEC-60384 | Reflow/Wave | No | 1 KHz, 1 Vrms | Paper/PE Tape Reel 13 inch | 20,000 | 0.01260 g | Ni-Sn | https://www.yageo.com/en/Chart/Download/pdf/CC0805ZPY5V9BB104 | https://www.yageo.com/upload/media/product/productsearch/datasheet/mlcc/UPY-GPHC_Y5V_6.3V-to-50V_14.pdf
CC0805ZPY5V9BB224 | 0805_220_145_095_075_070.STEP |  | General Purpose | CC Y5V | General purpose Y5V | 0805 (2012) | Y5V | -30 to +85°C | 50 | 220 nF | -20~+80% | 2.00 ±0.20 | 1.25 ±0.20 | 0.85 ±0.10 | 0.25~0.75 | 0.7 |  |  |  | 9.00% | 10.0 GΩ | 200% | IEC-60384 | Reflow/Wave | No | 1 KHz, 1 Vrms | Paper/PE Tape Reel 13 inch | 15,000 | 0.01260 g | Ni-Sn | https://www.yageo.com/en/Chart/Download/pdf/CC0805ZPY5V9BB224 | https://www.yageo.com/upload/media/product/productsearch/datasheet/mlcc/UPY-GPHC_Y5V_6.3V-to-50V_14.pdf
CC0805ZRY5V5BB475 | 0805_220_145_095_075_070.STEP |  | General Purpose | CC Y5V | General purpose Y5V | 0805 (2012) | Y5V | -30 to +85°C | 6.3 | 4.7 uF | -20~+80% | 2.00 ±0.20 | 1.25 ±0.20 | 0.85 ±0.10 | 0.25~0.75 | 0.7 |  |  |  | 15.00% | 10.0 GΩ | 150% | IEC-60384 | Reflow | No | 1kHz, 0.5 Vrms | Paper/PE Tape Reel 7 inch | 4,000 | 0.01260 g | Ni-Sn | https://www.yageo.com/en/Chart/Download/pdf/CC0805ZRY5V5BB475 | https://www.yageo.com/upload/media/product/productsearch/datasheet/mlcc/UPY-GPHC_Y5V_6.3V-to-50V_14.pdf
CC0805ZRY5V6BB105 | 0805_220_145_095_075_070.STEP |  | General Purpose | CC Y5V | General purpose Y5V | 0805 (2012) | Y5V | -30 to +85°C | 10 | 1 uF | -20~+80% | 2.00 ±0.20 | 1.25 ±0.20 | 0.85 ±0.10 | 0.25~0.75 | 0.7 |  |  |  | 12.50% | 10.0 GΩ | 150% | IEC-60384 | Reflow/Wave | No | 1 KHz, 1 Vrms | Paper/PE Tape Reel 7 inch | 4,000 | 0.01260 g | Ni-Sn | https://www.yageo.com/en/Chart/Download/pdf/CC0805ZRY5V6BB105 | https://www.yageo.com/upload/media/product/productsearch/datasheet/mlcc/UPY-GPHC_Y5V_6.3V-to-50V_14.pdf
CC0805ZRY5V6BB225 | 0805_220_145_095_075_070.STEP |  | General Purpose | CC Y5V | General purpose Y5V | 0805 (2012) | Y5V | -30 to +85°C | 10 | 2.2 uF | -20~+80% | 2.00 ±0.20 | 1.25 ±0.20 | 0.85 ±0.10 | 0.25~0.75 | 0.7 |  |  |  | 12.50% | 10.0 GΩ | 150% | IEC-60384 | Reflow/Wave | No | 1 KHz, 1 Vrms | Paper/PE Tape Reel 7 inch | 4,000 | 0.01260 g | Ni-Sn | https://www.yageo.com/en/Chart/Download/pdf/CC0805ZRY5V6BB225 | https://www.yageo.com/upload/media/product/productsearch/datasheet/mlcc/UPY-GPHC_Y5V_6.3V-to-50V_14.pdf
CC0805ZRY5V6BB475 | 0805_220_145_095_075_070.STEP |  | General Purpose | CC Y5V | General purpose Y5V | 0805 (2012) | Y5V | -30 to +85°C | 10 | 4.7 uF | -20~+80% | 2.00 ±0.20 | 1.25 ±0.20 | 0.85 ±0.10 | 0.25~0.75 | 0.7 |  |  |  | 12.50% | 10.0 GΩ | 150% | IEC-60384 | Reflow | No | 1 KHz, 1 Vrms | Paper/PE Tape Reel 7 inch | 4,000 | 0.01260 g | Ni-Sn | https://www.yageo.com/en/Chart/Download/pdf/CC0805ZRY5V6BB475 | https://www.yageo.com/upload/media/product/productsearch/datasheet/mlcc/UPY-GPHC_Y5V_6.3V-to-50V_14.pdf
CC0805ZRY5V7BB104 | 0805_210_135_070_070_070.STEP |  | General Purpose | CC Y5V | General purpose Y5V | 0805 (2012) | Y5V | -30 to +85°C | 16 | 100 nF | -20~+80% | 2.00 ±0.10 | 1.25 ±0.10 | 0.60 ±0.10 | 0.25~0.75 | 0.7 |  |  |  | 12.50% | 10.0 GΩ | 200% | IEC-60384 | Reflow/Wave | No | 1 KHz, 1 Vrms | Paper/PE Tape Reel 7 inch | 4,000 | 0.01260 g | Ni-Sn | https://www.yageo.com/en/Chart/Download/pdf/CC0805ZRY5V7BB104 | https://www.yageo.com/upload/media/product/productsearch/datasheet/mlcc/UPY-GPHC_Y5V_6.3V-to-50V_14.pdf
CC0805ZRY5V7BB105 | 0805_220_145_095_075_070.STEP |  | General Purpose | CC Y5V | General purpose Y5V | 0805 (2012) | Y5V | -30 to +85°C | 16 | 1 uF | -20~+80% | 2.00 ±0.20 | 1.25 ±0.20 | 0.85 ±0.10 | 0.25~0.75 | 0.7 |  |  |  | 12.50% | 10.0 GΩ | 150% | IEC-60384 | Reflow/Wave | No | 1 KHz, 1 Vrms | Paper/PE Tape Reel 7 inch | 4,000 | 0.01260 g | Ni-Sn | https://www.yageo.com/en/Chart/Download/pdf/CC0805ZRY5V7BB105 | https://www.yageo.com/upload/media/product/productsearch/datasheet/mlcc/UPY-GPHC_Y5V_6.3V-to-50V_14.pdf
CC0805ZRY5V7BB155 | 0805_220_145_095_075_070.STEP |  | General Purpose | CC Y5V | General purpose Y5V | 0805 (2012) | Y5V | -30 to +85°C | 16 | 1.5 uF | -20~+80% | 2.00 ±0.20 | 1.25 ±0.20 | 0.85 ±0.10 | 0.25~0.75 | 0.7 |  |  |  | 12.50% | 10.0 GΩ | 150% | IEC-60384 | Reflow/Wave | No | 1 KHz, 1 Vrms | Paper/PE Tape Reel 7 inch | 4,000 | 0.01260 g | Ni-Sn | https://www.yageo.com/en/Chart/Download/pdf/CC0805ZRY5V7BB155 | https://www.yageo.com/upload/media/product/productsearch/datasheet/mlcc/UPY-GPHC_Y5V_6.3V-to-50V_14.pdf
CC0805ZRY5V7BB225 | 0805_220_145_095_075_070.STEP |  | General Purpose | CC Y5V | General purpose Y5V | 0805 (2012) | Y5V | -30 to +85°C | 16 | 2.2 uF | -20~+80% | 2.00 ±0.20 | 1.25 ±0.20 | 0.85 ±0.10 | 0.25~0.75 | 0.7 |  |  |  | 12.50% | 10.0 GΩ | 150% | IEC-60384 | Reflow/Wave | No | 1 KHz, 1 Vrms | Paper/PE Tape Reel 7 inch | 4,000 | 0.01260 g | Ni-Sn | https://www.yageo.com/en/Chart/Download/pdf/CC0805ZRY5V7BB225 | https://www.yageo.com/upload/media/product/productsearch/datasheet/mlcc/UPY-GPHC_Y5V_6.3V-to-50V_14.pdf
CC0805ZRY5V7BB334 | 0805_220_145_095_075_070.STEP |  | General Purpose | CC Y5V | General purpose Y5V | 0805 (2012) | Y5V | -30 to +85°C | 16 | 330 nF | -20~+80% | 2.00 ±0.20 | 1.25 ±0.20 | 0.85 ±0.10 | 0.25~0.75 | 0.7 |  |  |  | 12.50% | 10.0 GΩ | 200% | IEC-60384 | Reflow/Wave | No | 1 KHz, 1 Vrms | Paper/PE Tape Reel 7 inch | 4,000 | 0.01260 g | Ni-Sn | https://www.yageo.com/en/Chart/Download/pdf/CC0805ZRY5V7BB334 | https://www.yageo.com/upload/media/product/productsearch/datasheet/mlcc/UPY-GPHC_Y5V_6.3V-to-50V_14.pdf
CC0805ZRY5V7BB474 | 0805_220_145_095_075_070.STEP |  | General Purpose | CC Y5V | General purpose Y5V | 0805 (2012) | Y5V | -30 to +85°C | 16 | 470 nF | -20~+80% | 2.00 ±0.20 | 1.25 ±0.20 | 0.85 ±0.10 | 0.25~0.75 | 0.7 |  |  |  | 12.50% | 10.0 GΩ | 200% | IEC-60384 | Reflow/Wave | No | 1 KHz, 1 Vrms | Paper/PE Tape Reel 7 inch | 4,000 | 0.01260 g | Ni-Sn | https://www.yageo.com/en/Chart/Download/pdf/CC0805ZRY5V7BB474 | https://www.yageo.com/upload/media/product/productsearch/datasheet/mlcc/UPY-GPHC_Y5V_6.3V-to-50V_14.pdf
CC0805ZRY5V7BB684 | 0805_220_145_095_075_070.STEP |  | General Purpose | CC Y5V | General purpose Y5V | 0805 (2012) | Y5V | -30 to +85°C | 16 | 680 nF | -20~+80% | 2.00 ±0.20 | 1.25 ±0.20 | 0.85 ±0.10 | 0.25~0.75 | 0.7 |  |  |  | 12.50% | 10.0 GΩ | 200% | IEC-60384 | Reflow/Wave | No | 1 KHz, 1 Vrms | Paper/PE Tape Reel 7 inch | 4,000 | 0.01260 g | Ni-Sn | https://www.yageo.com/en/Chart/Download/pdf/CC0805ZRY5V7BB684 | https://www.yageo.com/upload/media/product/productsearch/datasheet/mlcc/UPY-GPHC_Y5V_6.3V-to-50V_14.pdf
CC0805ZRY5V8BB103 | 0805_210_135_070_070_070.STEP |  | General Purpose | CC Y5V | General purpose Y5V | 0805 (2012) | Y5V | -30 to +85°C | 25 | 10 nF | -20~+80% | 2.00 ±0.10 | 1.25 ±0.10 | 0.60 ±0.10 | 0.25~0.75 | 0.7 |  |  |  | 9.00% | 10.0 GΩ | 200% | IEC-60384 | Reflow/Wave | No | 1 KHz, 1 Vrms | Paper/PE Tape Reel 7 inch | 4,000 | 0.01260 g | Ni-Sn | https://www.yageo.com/en/Chart/Download/pdf/CC0805ZRY5V8BB103 | https://www.yageo.com/upload/media/product/productsearch/datasheet/mlcc/UPY-GPHC_Y5V_6.3V-to-50V_14.pdf
CC0805ZRY5V8BB104 | 0805_210_135_070_070_070.STEP |  | General Purpose | CC Y5V | General purpose Y5V | 0805 (2012) | Y5V | -30 to +85°C | 25 | 100 nF | -20~+80% | 2.00 ±0.10 | 1.25 ±0.10 | 0.60 ±0.10 | 0.25~0.75 | 0.7 |  |  |  | 9.00% | 10.0 GΩ | 200% | IEC-60384 | Reflow/Wave | No | 1 KHz, 1 Vrms | Paper/PE Tape Reel 7 inch | 4,000 | 0.01260 g | Ni-Sn | https://www.yageo.com/en/Chart/Download/pdf/CC0805ZRY5V8BB104 | https://www.yageo.com/upload/media/product/productsearch/datasheet/mlcc/UPY-GPHC_Y5V_6.3V-to-50V_14.pdf
CC0805ZRY5V8BB105 | 0805_220_145_095_075_070.STEP |  | General Purpose | CC Y5V | General purpose Y5V | 0805 (2012) | Y5V | -30 to +85°C | 25 | 1 uF | -20~+80% | 2.00 ±0.20 | 1.25 ±0.20 | 0.85 ±0.10 | 0.25~0.75 | 0.7 |  |  |  | 9.00% | 10.0 GΩ | 150% | IEC-60384 | Reflow/Wave | No | 1 KHz, 1 Vrms | Paper/PE Tape Reel 7 inch | 4,000 | 0.01260 g | Ni-Sn | https://www.yageo.com/en/Chart/Download/pdf/CC0805ZRY5V8BB105 | https://www.yageo.com/upload/media/product/productsearch/datasheet/mlcc/UPY-GPHC_Y5V_6.3V-to-50V_14.pdf
CC0805ZRY5V8BB154 | 0805_220_145_095_075_070.STEP |  | General Purpose | CC Y5V | General purpose Y5V | 0805 (2012) | Y5V | -30 to +85°C | 25 | 150 nF | -20~+80% | 2.00 ±0.20 | 1.25 ±0.20 | 0.85 ±0.10 | 0.25~0.75 | 0.7 |  |  |  | 9.00% | 10.0 GΩ | 200% | IEC-60384 | Reflow/Wave | No | 1 KHz, 1 Vrms | Paper/PE Tape Reel 7 inch | 4,000 | 0.01260 g | Ni-Sn | https://www.yageo.com/en/Chart/Download/pdf/CC0805ZRY5V8BB154 | https://www.yageo.com/upload/media/product/productsearch/datasheet/mlcc/UPY-GPHC_Y5V_6.3V-to-50V_14.pdf
CC0805ZRY5V8BB224 | 0805_220_145_095_075_070.STEP |  | General Purpose | CC Y5V | General purpose Y5V | 0805 (2012) | Y5V | -30 to +85°C | 25 | 220 nF | -20~+80% | 2.00 ±0.20 | 1.25 ±0.20 | 0.85 ±0.10 | 0.25~0.75 | 0.7 |  |  |  | 9.00% | 10.0 GΩ | 200% | IEC-60384 | Reflow/Wave | No | 1 KHz, 1 Vrms | Paper/PE Tape Reel 7 inch | 4,000 | 0.01260 g | Ni-Sn | https://www.yageo.com/en/Chart/Download/pdf/CC0805ZRY5V8BB224 | https://www.yageo.com/upload/media/product/productsearch/datasheet/mlcc/UPY-GPHC_Y5V_6.3V-to-50V_14.pdf
CC0805ZRY5V8BB334 | 0805_220_145_095_075_070.STEP |  | General Purpose | CC Y5V | General purpose Y5V | 0805 (2012) | Y5V | -30 to +85°C | 25 | 330 nF | -20~+80% | 2.00 ±0.20 | 1.25 ±0.20 | 0.85 ±0.10 | 0.25~0.75 | 0.7 |  |  |  | 9.00% | 10.0 GΩ | 200% | IEC-60384 | Reflow/Wave | No | 1 KHz, 1 Vrms | Paper/PE Tape Reel 7 inch | 4,000 | 0.01260 g | Ni-Sn | https://www.yageo.com/en/Chart/Download/pdf/CC0805ZRY5V8BB334 | https://www.yageo.com/upload/media/product/productsearch/datasheet/mlcc/UPY-GPHC_Y5V_6.3V-to-50V_14.pdf
CC0805ZRY5V8BB473 | 0805_210_135_070_070_070.STEP |  | General Purpose | CC Y5V | General purpose Y5V | 0805 (2012) | Y5V | -30 to +85°C | 25 | 47 nF | -20~+80% | 2.00 ±0.10 | 1.25 ±0.10 | 0.60 ±0.10 | 0.25~0.75 | 0.7 |  |  |  | 9.00% | 10.0 GΩ | 200% | IEC-60384 | Reflow/Wave | No | 1 KHz, 1 Vrms | Paper/PE Tape Reel 7 inch | 4,000 | 0.01260 g | Ni-Sn | https://www.yageo.com/en/Chart/Download/pdf/CC0805ZRY5V8BB473 | https://www.yageo.com/upload/media/product/productsearch/datasheet/mlcc/UPY-GPHC_Y5V_6.3V-to-50V_14.pdf
CC0805ZRY5V8BB474 | 0805_220_145_095_075_070.STEP |  | General Purpose | CC Y5V | General purpose Y5V | 0805 (2012) | Y5V | -30 to +85°C | 25 | 470 nF | -20~+80% | 2.00 ±0.20 | 1.25 ±0.20 | 0.85 ±0.10 | 0.25~0.75 | 0.7 |  |  |  | 9.00% | 10.0 GΩ | 200% | IEC-60384 | Reflow/Wave | No | 1 KHz, 1 Vrms | Paper/PE Tape Reel 7 inch | 4,000 | 0.01260 g | Ni-Sn | https://www.yageo.com/en/Chart/Download/pdf/CC0805ZRY5V8BB474 | https://www.yageo.com/upload/media/product/productsearch/datasheet/mlcc/UPY-GPHC_Y5V_6.3V-to-50V_14.pdf
CC0805ZRY5V8BB684 | 0805_220_145_095_075_070.STEP |  | General Purpose | CC Y5V | General purpose Y5V | 0805 (2012) | Y5V | -30 to +85°C | 25 | 680 nF | -20~+80% | 2.00 ±0.20 | 1.25 ±0.20 | 0.85 ±0.10 | 0.25~0.75 | 0.7 |  |  |  | 9.00% | 10.0 GΩ | 200% | IEC-60384 | Reflow/Wave | No | 1 KHz, 1 Vrms | Paper/PE Tape Reel 7 inch | 4,000 | 0.01260 g | Ni-Sn | https://www.yageo.com/en/Chart/Download/pdf/CC0805ZRY5V8BB684 | https://www.yageo.com/upload/media/product/productsearch/datasheet/mlcc/UPY-GPHC_Y5V_6.3V-to-50V_14.pdf
CC0805ZRY5V9BB103 | 0805_210_135_070_070_070.STEP |  | General Purpose | CC Y5V | General purpose Y5V | 0805 (2012) | Y5V | -30 to +85°C | 50 | 10 nF | -20~+80% | 2.00 ±0.10 | 1.25 ±0.10 | 0.60 ±0.10 | 0.25~0.75 | 0.7 |  |  |  | 9.00% | 10.0 GΩ | 200% | IEC-60384 | Reflow/Wave | No | 1 KHz, 1 Vrms | Paper/PE Tape Reel 7 inch | 4,000 | 0.01260 g | Ni-Sn | https://www.yageo.com/en/Chart/Download/pdf/CC0805ZRY5V9BB103 | https://www.yageo.com/upload/media/product/productsearch/datasheet/mlcc/UPY-GPHC_Y5V_6.3V-to-50V_14.pdf
CC0805ZRY5V9BB104 | 0805_210_135_070_070_070.STEP |  | General Purpose | CC Y5V | General purpose Y5V | 0805 (2012) | Y5V | -30 to +85°C | 50 | 100 nF | -20~+80% | 2.00 ±0.10 | 1.25 ±0.10 | 0.60 ±0.10 | 0.25~0.75 | 0.7 |  |  |  | 9.00% | 10.0 GΩ | 200% | IEC-60384 | Reflow/Wave | No | 1 KHz, 1 Vrms | Paper/PE Tape Reel 7 inch | 4,000 | 0.01260 g | Ni-Sn | https://www.yageo.com/en/Chart/Download/pdf/CC0805ZRY5V9BB104 | https://www.yageo.com/upload/media/product/productsearch/datasheet/mlcc/UPY-GPHC_Y5V_6.3V-to-50V_14.pdf
CC0805ZRY5V9BB123 | 0805_210_135_070_070_070.STEP |  | General Purpose | CC Y5V | General purpose Y5V | 0805 (2012) | Y5V | -30 to +85°C | 50 | 12 nF | -20~+80% | 2.00 ±0.10 | 1.25 ±0.10 | 0.60 ±0.10 | 0.25~0.75 | 0.7 |  |  |  | 9.00% | 10.0 GΩ | 200% | IEC-60384 | Reflow/Wave | No | 1 KHz, 1 Vrms | Paper/PE Tape Reel 7 inch | 4,000 | 0.01260 g | Ni-Sn | https://www.yageo.com/en/Chart/Download/pdf/CC0805ZRY5V9BB123 | https://www.yageo.com/upload/media/product/productsearch/datasheet/mlcc/UPY-GPHC_Y5V_6.3V-to-50V_14.pdf
CC0805ZRY5V9BB153 | 0805_210_135_070_070_070.STEP |  | General Purpose | CC Y5V | General purpose Y5V | 0805 (2012) | Y5V | -30 to +85°C | 50 | 15 nF | -20~+80% | 2.00 ±0.10 | 1.25 ±0.10 | 0.60 ±0.10 | 0.25~0.75 | 0.7 |  |  |  | 9.00% | 10.0 GΩ | 200% | IEC-60384 | Reflow/Wave | No | 1 KHz, 1 Vrms | Paper/PE Tape Reel 7 inch | 4,000 | 0.01260 g | Ni-Sn | https://www.yageo.com/en/Chart/Download/pdf/CC0805ZRY5V9BB153 | https://www.yageo.com/upload/media/product/productsearch/datasheet/mlcc/UPY-GPHC_Y5V_6.3V-to-50V_14.pdf
CC0805ZRY5V9BB154 | 0805_220_145_095_075_070.STEP |  | General Purpose | CC Y5V | General purpose Y5V | 0805 (2012) | Y5V | -30 to +85°C | 50 | 150 nF | -20~+80% | 2.00 ±0.20 | 1.25 ±0.20 | 0.85 ±0.10 | 0.25~0.75 | 0.7 |  |  |  | 9.00% | 10.0 GΩ | 200% | IEC-60384 | Reflow/Wave | No | 1 KHz, 1 Vrms | Paper/PE Tape Reel 7 inch | 4,000 | 0.01260 g | Ni-Sn | https://www.yageo.com/en/Chart/Download/pdf/CC0805ZRY5V9BB154 | https://www.yageo.com/upload/media/product/productsearch/datasheet/mlcc/UPY-GPHC_Y5V_6.3V-to-50V_14.pdf
CC0805ZRY5V9BB183 | 0805_210_135_070_070_070.STEP |  | General Purpose | CC Y5V | General purpose Y5V | 0805 (2012) | Y5V | -30 to +85°C | 50 | 18 nF | -20~+80% | 2.00 ±0.10 | 1.25 ±0.10 | 0.60 ±0.10 | 0.25~0.75 | 0.7 |  |  |  | 9.00% | 10.0 GΩ | 200% | IEC-60384 | Reflow/Wave | No | 1 KHz, 1 Vrms | Paper/PE Tape Reel 7 inch | 4,000 | 0.01260 g | Ni-Sn | https://www.yageo.com/en/Chart/Download/pdf/CC0805ZRY5V9BB183 | https://www.yageo.com/upload/media/product/productsearch/datasheet/mlcc/UPY-GPHC_Y5V_6.3V-to-50V_14.pdf
CC0805ZRY5V9BB223 | 0805_210_135_070_070_070.STEP |  | General Purpose | CC Y5V | General purpose Y5V | 0805 (2012) | Y5V | -30 to +85°C | 50 | 22 nF | -20~+80% | 2.00 ±0.10 | 1.25 ±0.10 | 0.60 ±0.10 | 0.25~0.75 | 0.7 |  |  |  | 9.00% | 10.0 GΩ | 200% | IEC-60384 | Reflow/Wave | No | 1 KHz, 1 Vrms | Paper/PE Tape Reel 7 inch | 4,000 | 0.01260 g | Ni-Sn | https://www.yageo.com/en/Chart/Download/pdf/CC0805ZRY5V9BB223 | https://www.yageo.com/upload/media/product/productsearch/datasheet/mlcc/UPY-GPHC_Y5V_6.3V-to-50V_14.pdf
CC0805ZRY5V9BB224 | 0805_220_145_095_075_070.STEP |  | General Purpose | CC Y5V | General purpose Y5V | 0805 (2012) | Y5V | -30 to +85°C | 50 | 220 nF | -20~+80% | 2.00 ±0.20 | 1.25 ±0.20 | 0.85 ±0.10 | 0.25~0.75 | 0.7 |  |  |  | 9.00% | 10.0 GΩ | 200% | IEC-60384 | Reflow/Wave | No | 1 KHz, 1 Vrms | Paper/PE Tape Reel 7 inch | 4,000 | 0.01260 g | Ni-Sn | https://www.yageo.com/en/Chart/Download/pdf/CC0805ZRY5V9BB224 | https://www.yageo.com/upload/media/product/productsearch/datasheet/mlcc/UPY-GPHC_Y5V_6.3V-to-50V_14.pdf
CC0805ZRY5V9BB273 | 0805_210_135_070_070_070.STEP |  | General Purpose | CC Y5V | General purpose Y5V | 0805 (2012) | Y5V | -30 to +85°C | 50 | 27 nF | -20~+80% | 2.00 ±0.10 | 1.25 ±0.10 | 0.60 ±0.10 | 0.25~0.75 | 0.7 |  |  |  | 9.00% | 10.0 GΩ | 200% | IEC-60384 | Reflow/Wave | No | 1 KHz, 1 Vrms | Paper/PE Tape Reel 7 inch | 4,000 | 0.01260 g | Ni-Sn | https://www.yageo.com/en/Chart/Download/pdf/CC0805ZRY5V9BB273 | https://www.yageo.com/upload/media/product/productsearch/datasheet/mlcc/UPY-GPHC_Y5V_6.3V-to-50V_14.pdf
CC0805ZRY5V9BB333 | 0805_210_135_070_070_070.STEP |  | General Purpose | CC Y5V | General purpose Y5V | 0805 (2012) | Y5V | -30 to +85°C | 50 | 33 nF | -20~+80% | 2.00 ±0.10 | 1.25 ±0.10 | 0.60 ±0.10 | 0.25~0.75 | 0.7 |  |  |  | 9.00% | 10.0 GΩ | 200% | IEC-60384 | Reflow/Wave | No | 1 KHz, 1 Vrms | Paper/PE Tape Reel 7 inch | 4,000 | 0.01260 g | Ni-Sn | https://www.yageo.com/en/Chart/Download/pdf/CC0805ZRY5V9BB333 | https://www.yageo.com/upload/media/product/productsearch/datasheet/mlcc/UPY-GPHC_Y5V_6.3V-to-50V_14.pdf
CC0805ZRY5V9BB334 | 0805_220_145_095_075_070.STEP |  | General Purpose | CC Y5V | General purpose Y5V | 0805 (2012) | Y5V | -30 to +85°C | 50 | 330 nF | -20~+80% | 2.00 ±0.20 | 1.25 ±0.20 | 0.85 ±0.10 | 0.25~0.75 | 0.7 |  |  |  | 9.00% | 10.0 GΩ | 200% | IEC-60384 | Reflow/Wave | No | 1 KHz, 1 Vrms | Paper/PE Tape Reel 7 inch | 4,000 | 0.01260 g | Ni-Sn | https://www.yageo.com/en/Chart/Download/pdf/CC0805ZRY5V9BB334 | https://www.yageo.com/upload/media/product/productsearch/datasheet/mlcc/UPY-GPHC_Y5V_6.3V-to-50V_14.pdf
CC0805ZRY5V9BB393 | 0805_210_135_070_070_070.STEP |  | General Purpose | CC Y5V | General purpose Y5V | 0805 (2012) | Y5V | -30 to +85°C | 50 | 39 nF | -20~+80% | 2.00 ±0.10 | 1.25 ±0.10 | 0.60 ±0.10 | 0.25~0.75 | 0.7 |  |  |  | 9.00% | 10.0 GΩ | 200% | IEC-60384 | Reflow/Wave | No | 1 KHz, 1 Vrms | Paper/PE Tape Reel 7 inch | 4,000 | 0.01260 g | Ni-Sn | https://www.yageo.com/en/Chart/Download/pdf/CC0805ZRY5V9BB393 | https://www.yageo.com/upload/media/product/productsearch/datasheet/mlcc/UPY-GPHC_Y5V_6.3V-to-50V_14.pdf
CC0805ZRY5V9BB472 | 0805_210_135_070_070_070.STEP |  | General Purpose | CC Y5V | General purpose Y5V | 0805 (2012) | Y5V | -30 to +85°C | 50 | 4.7 nF | -20~+80% | 2.00 ±0.10 | 1.25 ±0.10 | 0.60 ±0.10 | 0.25~0.75 | 0.7 |  |  |  | 9.00% | 10.0 GΩ | 200% | IEC-60384 | Reflow/Wave | No | 1 KHz, 1 Vrms | Paper/PE Tape Reel 7 inch | 4,000 | 0.01260 g | Ni-Sn | https://www.yageo.com/en/Chart/Download/pdf/CC0805ZRY5V9BB472 | https://www.yageo.com/upload/media/product/productsearch/datasheet/mlcc/UPY-GPHC_Y5V_6.3V-to-50V_14.pdf
CC0805ZRY5V9BB473 | 0805_210_135_070_070_070.STEP |  | General Purpose | CC Y5V | General purpose Y5V | 0805 (2012) | Y5V | -30 to +85°C | 50 | 47 nF | -20~+80% | 2.00 ±0.10 | 1.25 ±0.10 | 0.60 ±0.10 | 0.25~0.75 | 0.7 |  |  |  | 9.00% | 10.0 GΩ | 200% | IEC-60384 | Reflow/Wave | No | 1 KHz, 1 Vrms | Paper/PE Tape Reel 7 inch | 4,000 | 0.01260 g | Ni-Sn | https://www.yageo.com/en/Chart/Download/pdf/CC0805ZRY5V9BB473 | https://www.yageo.com/upload/media/product/productsearch/datasheet/mlcc/UPY-GPHC_Y5V_6.3V-to-50V_14.pdf
CC0805ZRY5V9BB474 | 0805_220_145_095_075_070.STEP |  | General Purpose | CC Y5V | General purpose Y5V | 0805 (2012) | Y5V | -30 to +85°C | 50 | 470 nF | -20~+80% | 2.00 ±0.20 | 1.25 ±0.20 | 0.85 ±0.10 | 0.25~0.75 | 0.7 |  |  |  | 9.00% | 10.0 GΩ | 200% | IEC-60384 | Reflow/Wave | No | 1 KHz, 1 Vrms | Paper/PE Tape Reel 7 inch | 4,000 | 0.01260 g | Ni-Sn | https://www.yageo.com/en/Chart/Download/pdf/CC0805ZRY5V9BB474 | https://www.yageo.com/upload/media/product/productsearch/datasheet/mlcc/UPY-GPHC_Y5V_6.3V-to-50V_14.pdf
CC0805ZRY5V9BB563 | 0805_210_135_070_070_070.STEP |  | General Purpose | CC Y5V | General purpose Y5V | 0805 (2012) | Y5V | -30 to +85°C | 50 | 56 nF | -20~+80% | 2.00 ±0.10 | 1.25 ±0.10 | 0.60 ±0.10 | 0.25~0.75 | 0.7 |  |  |  | 9.00% | 10.0 GΩ | 200% | IEC-60384 | Reflow/Wave | No | 1 KHz, 1 Vrms | Paper/PE Tape Reel 7 inch | 4,000 | 0.01260 g | Ni-Sn | https://www.yageo.com/en/Chart/Download/pdf/CC0805ZRY5V9BB563 | https://www.yageo.com/upload/media/product/productsearch/datasheet/mlcc/UPY-GPHC_Y5V_6.3V-to-50V_14.pdf
CC0805ZRY5V9BB683 | 0805_210_135_070_070_070.STEP |  | General Purpose | CC Y5V | General purpose Y5V | 0805 (2012) | Y5V | -30 to +85°C | 50 | 68 nF | -20~+80% | 2.00 ±0.10 | 1.25 ±0.10 | 0.60 ±0.10 | 0.25~0.75 | 0.7 |  |  |  | 9.00% | 10.0 GΩ | 200% | IEC-60384 | Reflow/Wave | No | 1 KHz, 1 Vrms | Paper/PE Tape Reel 7 inch | 4,000 | 0.01260 g | Ni-Sn | https://www.yageo.com/en/Chart/Download/pdf/CC0805ZRY5V9BB683 | https://www.yageo.com/upload/media/product/productsearch/datasheet/mlcc/UPY-GPHC_Y5V_6.3V-to-50V_14.pdf
CC0805ZRY5V9BB823 | 0805_210_135_070_070_070.STEP |  | General Purpose | CC Y5V | General purpose Y5V | 0805 (2012) | Y5V | -30 to +85°C | 50 | 82 nF | -20~+80% | 2.00 ±0.10 | 1.25 ±0.10 | 0.60 ±0.10 | 0.25~0.75 | 0.7 |  |  |  | 9.00% | 10.0 GΩ | 200% | IEC-60384 | Reflow/Wave | No | 1 KHz, 1 Vrms | Paper/PE Tape Reel 7 inch | 4,000 | 0.01260 g | Ni-Sn | https://www.yageo.com/en/Chart/Download/pdf/CC0805ZRY5V9BB823 | https://www.yageo.com/upload/media/product/productsearch/datasheet/mlcc/UPY-GPHC_Y5V_6.3V-to-50V_14.pdf
CC1206BPNPO9BN1R2 | 1206_335_175_070_075_185.STEP |  | General Purpose | CC NPO | General purpose NPO | 1206 (3216) | NPO | -55 to +125°C | 50 | 1.2 pF | ±0.1pF | 3.20 ±0.15 | 1.60 ±0.15 | 0.60 ±0.10 | 0.25~0.75 | 1.4 |  |  |  | 0.24% | 10.0 GΩ | 200% | IEC-60384 | Reflow/Wave | No | 1 MHz, 1 Vrms | Paper/PE Tape Reel 13 inch | 20,000 | 0.02260 g | Ni-Sn | https://www.yageo.com/en/Chart/Download/pdf/CC1206BPNPO9BN1R2 | https://www.yageo.com/upload/media/product/productsearch/datasheet/mlcc/UPY-GP_NP0_16V-to-250V_19.pdf
CC1206BPNPO9BNR47 | 1206_335_175_070_075_185.STEP |  | General Purpose | CC NPO | General purpose NPO | 1206 (3216) | NPO | -55 to +125°C | 50 | 0.47 pF | ±0.1pF | 3.20 ±0.15 | 1.60 ±0.15 | 0.60 ±0.10 | 0.25~0.75 | 1.4 |  |  |  | 0.24% | 10.0 GΩ | 200% | IEC-60384 | Reflow/Wave | No | 1 MHz, 1 Vrms | Paper/PE Tape Reel 13 inch | 20,000 | 0.02260 g | Ni-Sn | https://www.yageo.com/en/Chart/Download/pdf/CC1206BPNPO9BNR47 | https://www.yageo.com/upload/media/product/productsearch/datasheet/mlcc/UPY-GP_NP0_16V-to-250V_19.pdf
CC1206BPNPO9BNR68 | 1206_335_175_070_075_185.STEP |  | General Purpose | CC NPO | General purpose NPO | 1206 (3216) | NPO | -55 to +125°C | 50 | 0.68 pF | ±0.1pF | 3.20 ±0.15 | 1.60 ±0.15 | 0.60 ±0.10 | 0.25~0.75 | 1.4 |  |  |  | 0.24% | 10.0 GΩ | 200% | IEC-60384 | Reflow/Wave | No | 1 MHz, 1 Vrms | Paper/PE Tape Reel 13 inch | 20,000 | 0.02260 g | Ni-Sn | https://www.yageo.com/en/Chart/Download/pdf/CC1206BPNPO9BNR68 | https://www.yageo.com/upload/media/product/productsearch/datasheet/mlcc/UPY-GP_NP0_16V-to-250V_19.pdf
CC1206BPNPO9BNR82 | 1206_335_175_070_075_185.STEP |  | General Purpose | CC NPO | General purpose NPO | 1206 (3216) | NPO | -55 to +125°C | 50 | 0.82 pF | ±0.1pF | 3.20 ±0.15 | 1.60 ±0.15 | 0.60 ±0.10 | 0.25~0.75 | 1.4 |  |  |  | 0.24% | 10.0 GΩ | 200% | IEC-60384 | Reflow/Wave | No | 1 MHz, 1 Vrms | Paper/PE Tape Reel 13 inch | 20,000 | 0.02260 g | Ni-Sn | https://www.yageo.com/en/Chart/Download/pdf/CC1206BPNPO9BNR82 | https://www.yageo.com/upload/media/product/productsearch/datasheet/mlcc/UPY-GP_NP0_16V-to-250V_19.pdf
CC1206BRNPO9BN1R0 | 1206_335_175_070_075_185.STEP |  | General Purpose | CC NPO | General purpose NPO | 1206 (3216) | NPO | -55 to +125°C | 50 | 1.0 pF | ±0.1pF | 3.20 ±0.15 | 1.60 ±0.15 | 0.60 ±0.10 | 0.25~0.75 | 1.4 |  |  |  | 0.24% | 10.0 GΩ | 200% | IEC-60384 | Reflow/Wave | No | 1 MHz, 1 Vrms | Paper/PE Tape Reel 7 inch | 4,000 | 0.02260 g | Ni-Sn | https://www.yageo.com/en/Chart/Download/pdf/CC1206BRNPO9BN1R0 | https://www.yageo.com/upload/media/product/productsearch/datasheet/mlcc/UPY-GP_NP0_16V-to-250V_19.pdf
CC1206BRNPO9BN1R2 | 1206_335_175_070_075_185.STEP |  | General Purpose | CC NPO | General purpose NPO | 1206 (3216) | NPO | -55 to +125°C | 50 | 1.2 pF | ±0.1pF | 3.20 ±0.15 | 1.60 ±0.15 | 0.60 ±0.10 | 0.25~0.75 | 1.4 |  |  |  | 0.24% | 10.0 GΩ | 200% | IEC-60384 | Reflow/Wave | No | 1 MHz, 1 Vrms | Paper/PE Tape Reel 7 inch | 4,000 | 0.02260 g | Ni-Sn | https://www.yageo.com/en/Chart/Download/pdf/CC1206BRNPO9BN1R2 | https://www.yageo.com/upload/media/product/productsearch/datasheet/mlcc/UPY-GP_NP0_16V-to-250V_19.pdf
CC1206BRNPO9BN1R5 | 1206_335_175_070_075_185.STEP |  | General Purpose | CC NPO | General purpose NPO | 1206 (3216) | NPO | -55 to +125°C | 50 | 1.5 pF | ±0.1pF | 3.20 ±0.15 | 1.60 ±0.15 | 0.60 ±0.10 | 0.25~0.75 | 1.4 |  |  |  | 0.23% | 10.0 GΩ | 200% | IEC-60384 | Reflow/Wave | No | 1 MHz, 1 Vrms | Paper/PE Tape Reel 7 inch | 4,000 | 0.02260 g | Ni-Sn | https://www.yageo.com/en/Chart/Download/pdf/CC1206BRNPO9BN1R5 | https://www.yageo.com/upload/media/product/productsearch/datasheet/mlcc/UPY-GP_NP0_16V-to-250V_19.pdf
CC1206BRNPO9BN1R8 | 1206_335_175_070_075_185.STEP |  | General Purpose | CC NPO | General purpose NPO | 1206 (3216) | NPO | -55 to +125°C | 50 | 1.8 pF | ±0.1pF | 3.20 ±0.15 | 1.60 ±0.15 | 0.60 ±0.10 | 0.25~0.75 | 1.4 |  |  |  | 0.23% | 10.0 GΩ | 200% | IEC-60384 | Reflow/Wave | No | 1 MHz, 1 Vrms | Paper/PE Tape Reel 7 inch | 4,000 | 0.02260 g | Ni-Sn | https://www.yageo.com/en/Chart/Download/pdf/CC1206BRNPO9BN1R8 | https://www.yageo.com/upload/media/product/productsearch/datasheet/mlcc/UPY-GP_NP0_16V-to-250V_19.pdf
CC1206BRNPO9BN2R2 | 1206_335_175_070_075_185.STEP |  | General Purpose | CC NPO | General purpose NPO | 1206 (3216) | NPO | -55 to +125°C | 50 | 2.2 pF | ±0.1pF | 3.20 ±0.15 | 1.60 ±0.15 | 0.60 ±0.10 | 0.25~0.75 | 1.4 |  |  |  | 0.23% | 10.0 GΩ | 200% | IEC-60384 | Reflow/Wave | No | 1 MHz, 1 Vrms | Paper/PE Tape Reel 7 inch | 4,000 | 0.02260 g | Ni-Sn | https://www.yageo.com/en/Chart/Download/pdf/CC1206BRNPO9BN2R2 | https://www.yageo.com/upload/media/product/productsearch/datasheet/mlcc/UPY-GP_NP0_16V-to-250V_19.pdf
CC1206BRNPO9BN2R7 | 1206_335_175_070_075_185.STEP |  | General Purpose | CC NPO | General purpose NPO | 1206 (3216) | NPO | -55 to +125°C | 50 | 2.7 pF | ±0.1pF | 3.20 ±0.15 | 1.60 ±0.15 | 0.60 ±0.10 | 0.25~0.75 | 1.4 |  |  |  | 0.22% | 10.0 GΩ | 200% | IEC-60384 | Reflow/Wave | No | 1 MHz, 1 Vrms | Paper/PE Tape Reel 7 inch | 4,000 | 0.02260 g | Ni-Sn | https://www.yageo.com/en/Chart/Download/pdf/CC1206BRNPO9BN2R7 | https://www.yageo.com/upload/media/product/productsearch/datasheet/mlcc/UPY-GP_NP0_16V-to-250V_19.pdf
CC1206BRNPO9BN3R3 | 1206_335_175_070_075_185.STEP |  | General Purpose | CC NPO | General purpose NPO | 1206 (3216) | NPO | -55 to +125°C | 50 | 3.3 pF | ±0.1pF | 3.20 ±0.15 | 1.60 ±0.15 | 0.60 ±0.10 | 0.25~0.75 | 1.4 |  |  |  | 0.21% | 10.0 GΩ | 200% | IEC-60384 | Reflow/Wave | No | 1 MHz, 1 Vrms | Paper/PE Tape Reel 7 inch | 4,000 | 0.02260 g | Ni-Sn | https://www.yageo.com/en/Chart/Download/pdf/CC1206BRNPO9BN3R3 | https://www.yageo.com/upload/media/product/productsearch/datasheet/mlcc/UPY-GP_NP0_16V-to-250V_19.pdf
CC1206BRNPO9BN3R9 | 1206_335_175_070_075_185.STEP |  | General Purpose | CC NPO | General purpose NPO | 1206 (3216) | NPO | -55 to +125°C | 50 | 3.9 pF | ±0.1pF | 3.20 ±0.15 | 1.60 ±0.15 | 0.60 ±0.10 | 0.25~0.75 | 1.4 |  |  |  | 0.21% | 10.0 GΩ | 200% | IEC-60384 | Reflow/Wave | No | 1 MHz, 1 Vrms | Paper/PE Tape Reel 7 inch | 4,000 | 0.02260 g | Ni-Sn | https://www.yageo.com/en/Chart/Download/pdf/CC1206BRNPO9BN3R9 | https://www.yageo.com/upload/media/product/productsearch/datasheet/mlcc/UPY-GP_NP0_16V-to-250V_19.pdf
CC1206BRNPO9BN4R7 | 1206_335_175_070_075_185.STEP |  | General Purpose | CC NPO | General purpose NPO | 1206 (3216) | NPO | -55 to +125°C | 50 | 4.7 pF | ±0.1pF | 3.20 ±0.15 | 1.60 ±0.15 | 0.60 ±0.10 | 0.25~0.75 | 1.4 |  |  |  | 0.20% | 10.0 GΩ | 200% | IEC-60384 | Reflow/Wave | No | 1 MHz, 1 Vrms | Paper/PE Tape Reel 7 inch | 4,000 | 0.02260 g | Ni-Sn | https://www.yageo.com/en/Chart/Download/pdf/CC1206BRNPO9BN4R7 | https://www.yageo.com/upload/media/product/productsearch/datasheet/mlcc/UPY-GP_NP0_16V-to-250V_19.pdf
CC1206BRNPO9BN5R6 | 1206_335_175_070_075_185.STEP |  | General Purpose | CC NPO | General purpose NPO | 1206 (3216) | NPO | -55 to +125°C | 50 | 5.6 pF | ±0.1pF | 3.20 ±0.15 | 1.60 ±0.15 | 0.60 ±0.10 | 0.25~0.75 | 1.4 |  |  |  | 0.20% | 10.0 GΩ | 200% | IEC-60384 | Reflow/Wave | No | 1 MHz, 1 Vrms | Paper/PE Tape Reel 7 inch | 4,000 | 0.02260 g | Ni-Sn | https://www.yageo.com/en/Chart/Download/pdf/CC1206BRNPO9BN5R6 | https://www.yageo.com/upload/media/product/productsearch/datasheet/mlcc/UPY-GP_NP0_16V-to-250V_19.pdf
CC1206BRNPO9BN6R8 | 1206_335_175_070_075_185.STEP |  | General Purpose | CC NPO | General purpose NPO | 1206 (3216) | NPO | -55 to +125°C | 50 | 6.8 pF | ±0.1pF | 3.20 ±0.15 | 1.60 ±0.15 | 0.60 ±0.10 | 0.25~0.75 | 1.4 |  |  |  | 0.19% | 10.0 GΩ | 200% | IEC-60384 | Reflow/Wave | No | 1 MHz, 1 Vrms | Paper/PE Tape Reel 7 inch | 4,000 | 0.02260 g | Ni-Sn | https://www.yageo.com/en/Chart/Download/pdf/CC1206BRNPO9BN6R8 | https://www.yageo.com/upload/media/product/productsearch/datasheet/mlcc/UPY-GP_NP0_16V-to-250V_19.pdf
CC1206BRNPO9BN8R2 | 1206_335_175_070_075_185.STEP |  | General Purpose | CC NPO | General purpose NPO | 1206 (3216) | NPO | -55 to +125°C | 50 | 8.2 pF | ±0.1pF | 3.20 ±0.15 | 1.60 ±0.15 | 0.60 ±0.10 | 0.25~0.75 | 1.4 |  |  |  | 0.18% | 10.0 GΩ | 200% | IEC-60384 | Reflow/Wave | No | 1 MHz, 1 Vrms | Paper/PE Tape Reel 7 inch | 4,000 | 0.02260 g | Ni-Sn | https://www.yageo.com/en/Chart/Download/pdf/CC1206BRNPO9BN8R2 | https://www.yageo.com/upload/media/product/productsearch/datasheet/mlcc/UPY-GP_NP0_16V-to-250V_19.pdf
CC1206BRNPO9BNR47 | 1206_335_175_070_075_185.STEP |  | General Purpose | CC NPO | General purpose NPO | 1206 (3216) | NPO | -55 to +125°C | 50 | 0.47 pF | ±0.1pF | 3.20 ±0.15 | 1.60 ±0.15 | 0.60 ±0.10 | 0.25~0.75 | 1.4 |  |  |  | 0.24% | 10.0 GΩ | 200% | IEC-60384 | Reflow/Wave | No | 1 MHz, 1 Vrms | Paper/PE Tape Reel 7 inch | 4,000 | 0.02260 g | Ni-Sn | https://www.yageo.com/en/Chart/Download/pdf/CC1206BRNPO9BNR47 | https://www.yageo.com/upload/media/product/productsearch/datasheet/mlcc/UPY-GP_NP0_16V-to-250V_19.pdf
CC1206BRNPO9BNR50 | 1206_335_175_070_075_185.STEP |  | General Purpose | CC NPO | General purpose NPO | 1206 (3216) | NPO | -55 to +125°C | 50 | 0.5 pF | ±0.1pF | 3.20 ±0.15 | 1.60 ±0.15 | 0.60 ±0.10 | 0.25~0.75 | 1.4 |  |  |  | 0.24% | 10.0 GΩ | 200% | IEC-60384 | Reflow/Wave | No | 1 MHz, 1 Vrms | Paper/PE Tape Reel 7 inch | 4,000 | 0.02260 g | Ni-Sn | https://www.yageo.com/en/Chart/Download/pdf/CC1206BRNPO9BNR50 | https://www.yageo.com/upload/media/product/productsearch/datasheet/mlcc/UPY-GP_NP0_16V-to-250V_19.pdf
CC1206BRNPO9BNR56 | 1206_335_175_070_075_185.STEP |  | General Purpose | CC NPO | General purpose NPO | 1206 (3216) | NPO | -55 to +125°C | 50 | 0.56 pF | ±0.1pF | 3.20 ±0.15 | 1.60 ±0.15 | 0.60 ±0.10 | 0.25~0.75 | 1.4 |  |  |  | 0.24% | 10.0 GΩ | 200% | IEC-60384 | Reflow/Wave | No | 1 MHz, 1 Vrms | Paper/PE Tape Reel 7 inch | 4,000 | 0.02260 g | Ni-Sn | https://www.yageo.com/en/Chart/Download/pdf/CC1206BRNPO9BNR56 | https://www.yageo.com/upload/media/product/productsearch/datasheet/mlcc/UPY-GP_NP0_16V-to-250V_19.pdf
CC1206BRNPO9BNR68 | 1206_335_175_070_075_185.STEP |  | General Purpose | CC NPO | General purpose NPO | 1206 (3216) | NPO | -55 to +125°C | 50 | 0.68 pF | ±0.1pF | 3.20 ±0.15 | 1.60 ±0.15 | 0.60 ±0.10 | 0.25~0.75 | 1.4 |  |  |  | 0.24% | 10.0 GΩ | 200% | IEC-60384 | Reflow/Wave | No | 1 MHz, 1 Vrms | Paper/PE Tape Reel 7 inch | 4,000 | 0.02260 g | Ni-Sn | https://www.yageo.com/en/Chart/Download/pdf/CC1206BRNPO9BNR68 | https://www.yageo.com/upload/media/product/productsearch/datasheet/mlcc/UPY-GP_NP0_16V-to-250V_19.pdf
CC1206BRNPO9BNR82 | 1206_335_175_070_075_185.STEP |  | General Purpose | CC NPO | General purpose NPO | 1206 (3216) | NPO | -55 to +125°C | 50 | 0.82 pF | ±0.1pF | 3.20 ±0.15 | 1.60 ±0.15 | 0.60 ±0.10 | 0.25~0.75 | 1.4 |  |  |  | 0.24% | 10.0 GΩ | 200% | IEC-60384 | Reflow/Wave | No | 1 MHz, 1 Vrms | Paper/PE Tape Reel 7 inch | 4,000 | 0.02260 g | Ni-Sn | https://www.yageo.com/en/Chart/Download/pdf/CC1206BRNPO9BNR82 | https://www.yageo.com/upload/media/product/productsearch/datasheet/mlcc/UPY-GP_NP0_16V-to-250V_19.pdf
CC1206BRNPOBBN2R2 | 1206_335_175_070_075_185.STEP |  | General Purpose | CC HV | General purpose high voltage | 1206 (3216) | NPO | -55 to +125°C | 500 | 2.2 pF | ±0.1pF | 3.20 ±0.15 | 1.60 ±0.15 | 0.60 ±0.10 | 0.25~0.75 | 1.4 |  |  |  | 0.23% | 10.0 GΩ | 130% | IEC-60384 | Reflow/Wave | No | 1 MHz, 1 Vrms | Paper/PE Tape Reel 7 inch | 4,000 | 0.02260 g | Ni-Sn | https://www.yageo.com/en/Chart/Download/pdf/CC1206BRNPOBBN2R2 | https://www.yageo.com/upload/media/product/productsearch/datasheet/mlcc/UPY-NP0X7R_HV_500V-to-3KV_16.pdf
CC1206BRNPOBBN3R3 | 1206_335_175_070_075_185.STEP |  | General Purpose | CC HV | General purpose high voltage | 1206 (3216) | NPO | -55 to +125°C | 500 | 3.3 pF | ±0.1pF | 3.20 ±0.15 | 1.60 ±0.15 | 0.60 ±0.10 | 0.25~0.75 | 1.4 |  |  |  | 0.21% | 10.0 GΩ | 130% | IEC-60384 | Reflow/Wave | No | 1 MHz, 1 Vrms | Paper/PE Tape Reel 7 inch | 4,000 | 0.02260 g | Ni-Sn | https://www.yageo.com/en/Chart/Download/pdf/CC1206BRNPOBBN3R3 | https://www.yageo.com/upload/media/product/productsearch/datasheet/mlcc/UPY-NP0X7R_HV_500V-to-3KV_16.pdf
CC1206BRNPOBBN4R7 | 1206_335_175_070_075_185.STEP |  | General Purpose | CC HV | General purpose high voltage | 1206 (3216) | NPO | -55 to +125°C | 500 | 4.7 pF | ±0.1pF | 3.20 ±0.15 | 1.60 ±0.15 | 0.60 ±0.10 | 0.25~0.75 | 1.4 |  |  |  | 0.20% | 10.0 GΩ | 130% | IEC-60384 | Reflow/Wave | No | 1 MHz, 1 Vrms | Paper/PE Tape Reel 7 inch | 4,000 | 0.02260 g | Ni-Sn | https://www.yageo.com/en/Chart/Download/pdf/CC1206BRNPOBBN4R7 | https://www.yageo.com/upload/media/product/productsearch/datasheet/mlcc/UPY-NP0X7R_HV_500V-to-3KV_16.pdf
CC1206BRNPOBBN5R6 | 1206_335_175_070_075_185.STEP |  | General Purpose | CC HV | General purpose high voltage | 1206 (3216) | NPO | -55 to +125°C | 500 | 5.6 pF | ±0.1pF | 3.20 ±0.15 | 1.60 ±0.15 | 0.60 ±0.10 | 0.25~0.75 | 1.4 |  |  |  | 0.20% | 10.0 GΩ | 130% | IEC-60384 | Reflow/Wave | No | 1 MHz, 1 Vrms | Paper/PE Tape Reel 7 inch | 4,000 | 0.02260 g | Ni-Sn | https://www.yageo.com/en/Chart/Download/pdf/CC1206BRNPOBBN5R6 | https://www.yageo.com/upload/media/product/productsearch/datasheet/mlcc/UPY-NP0X7R_HV_500V-to-3KV_16.pdf
CC1206BRNPOBBN8R2 | 1206_335_175_070_075_185.STEP |  | General Purpose | CC HV | General purpose high voltage | 1206 (3216) | NPO | -55 to +125°C | 500 | 8.2 pF | ±0.1pF | 3.20 ±0.15 | 1.60 ±0.15 | 0.60 ±0.10 | 0.25~0.75 | 1.4 |  |  |  | 0.18% | 10.0 GΩ | 130% | IEC-60384 | Reflow/Wave | No | 1 MHz, 1 Vrms | Paper/PE Tape Reel 7 inch | 4,000 | 0.02260 g | Ni-Sn | https://www.yageo.com/en/Chart/Download/pdf/CC1206BRNPOBBN8R2 | https://www.yageo.com/upload/media/product/productsearch/datasheet/mlcc/UPY-NP0X7R_HV_500V-to-3KV_16.pdf
CC1206BRNPOBBN9R0 | 1206_335_175_070_075_185.STEP |  | General Purpose | CC HV | General purpose high voltage | 1206 (3216) | NPO | -55 to +125°C | 500 | 9.0 pF | ±0.1pF | 3.20 ±0.15 | 1.60 ±0.15 | 0.60 ±0.10 | 0.25~0.75 | 1.4 |  |  |  | 0.17% | 10.0 GΩ | 130% | IEC-60384 | Reflow/Wave | No | 1 MHz, 1 Vrms | Paper/PE Tape Reel 7 inch | 4,000 | 0.02260 g | Ni-Sn | https://www.yageo.com/en/Chart/Download/pdf/CC1206BRNPOBBN9R0 | https://www.yageo.com/upload/media/product/productsearch/datasheet/mlcc/UPY-NP0X7R_HV_500V-to-3KV_16.pdf
CC1206BRNPOCBN5R0 | 1206_350_180_095_075_200.STEP |  | General Purpose | CC HV | General purpose high voltage | 1206 (3216) | NPO | -55 to +125°C | 1000 | 5 pF | ±0.1pF | 3.20 ±0.30 | 1.60 ±0.20 | 0.85 ±0.10 | 0.25~0.75 | 1.4 |  |  |  | 0.20% | 10.0 GΩ | 120% | IEC-60384 | Reflow/Wave | No | 1 MHz, 1 Vrms | Paper/PE Tape Reel 7 inch | 4,000 | 0.03410 g | Ni-Sn | https://www.yageo.com/en/Chart/Download/pdf/CC1206BRNPOCBN5R0 | https://www.yageo.com/upload/media/product/productsearch/datasheet/mlcc/UPY-NP0X7R_HV_500V-to-3KV_16.pdf
CC1206BRNPOYBN8R2 | 1206_335_175_070_075_185.STEP |  | General Purpose | CC MV | General purpose midle voltage | 1206 (3216) | NPO | -55 to +125°C | 250 | 8.2 pF | ±0.1pF | 3.20 ±0.15 | 1.60 ±0.15 | 0.60 ±0.10 | 0.25~0.75 | 1.4 |  |  |  | 0.18% | 10.0 GΩ | 150% | IEC-60384 | Reflow/Wave | No | 1 MHz, 1 Vrms | Paper/PE Tape Reel 7 inch | 4,000 | 0.02260 g | Ni-Sn | https://www.yageo.com/en/Chart/Download/pdf/CC1206BRNPOYBN8R2
CC1206CPNPO9BN1R0 | 1206_335_175_070_075_185.STEP |  | General Purpose | CC NPO | General purpose NPO | 1206 (3216) | NPO | -55 to +125°C | 50 | 1.0 pF | ±0.25pF | 3.20 ±0.15 | 1.60 ±0.15 | 0.60 ±0.10 | 0.25~0.75 | 1.4 |  |  |  | 0.24% | 10.0 GΩ | 200% | IEC-60384 | Reflow/Wave | No | 1 MHz, 1 Vrms | Paper/PE Tape Reel 13 inch | 20,000 | 0.02260 g | Ni-Sn | https://www.yageo.com/en/Chart/Download/pdf/CC1206CPNPO9BN1R0 | https://www.yageo.com/upload/media/product/productsearch/datasheet/mlcc/UPY-GP_NP0_16V-to-250V_19.pdf
CC1206CPNPO9BN1R2 | 1206_335_175_070_075_185.STEP |  | General Purpose | CC NPO | General purpose NPO | 1206 (3216) | NPO | -55 to +125°C | 50 | 1.2 pF | ±0.25pF | 3.20 ±0.15 | 1.60 ±0.15 | 0.60 ±0.10 | 0.25~0.75 | 1.4 |  |  |  | 0.24% | 10.0 GΩ | 200% | IEC-60384 | Reflow/Wave | No | 1 MHz, 1 Vrms | Paper/PE Tape Reel 13 inch | 20,000 | 0.02260 g | Ni-Sn | https://www.yageo.com/en/Chart/Download/pdf/CC1206CPNPO9BN1R2 | https://www.yageo.com/upload/media/product/productsearch/datasheet/mlcc/UPY-GP_NP0_16V-to-250V_19.pdf
CC1206CPNPO9BN1R5 | 1206_335_175_070_075_185.STEP |  | General Purpose | CC NPO | General purpose NPO | 1206 (3216) | NPO | -55 to +125°C | 50 | 1.5 pF | ±0.25pF | 3.20 ±0.15 | 1.60 ±0.15 | 0.60 ±0.10 | 0.25~0.75 | 1.4 |  |  |  | 0.23% | 10.0 GΩ | 200% | IEC-60384 | Reflow/Wave | No | 1 MHz, 1 Vrms | Paper/PE Tape Reel 13 inch | 20,000 | 0.02260 g | Ni-Sn | https://www.yageo.com/en/Chart/Download/pdf/CC1206CPNPO9BN1R5 | https://www.yageo.com/upload/media/product/productsearch/datasheet/mlcc/UPY-GP_NP0_16V-to-250V_19.pdf
CC1206CPNPO9BN2R2 | 1206_335_175_070_075_185.STEP |  | General Purpose | CC NPO | General purpose NPO | 1206 (3216) | NPO | -55 to +125°C | 50 | 2.2 pF | ±0.25pF | 3.20 ±0.15 | 1.60 ±0.15 | 0.60 ±0.10 | 0.25~0.75 | 1.4 |  |  |  | 0.23% | 10.0 GΩ | 200% | IEC-60384 | Reflow/Wave | No | 1 MHz, 1 Vrms | Paper/PE Tape Reel 13 inch | 20,000 | 0.02260 g | Ni-Sn | https://www.yageo.com/en/Chart/Download/pdf/CC1206CPNPO9BN2R2 | https://www.yageo.com/upload/media/product/productsearch/datasheet/mlcc/UPY-GP_NP0_16V-to-250V_19.pdf
CC1206CPNPO9BN3R3 | 1206_335_175_070_075_185.STEP |  | General Purpose | CC NPO | General purpose NPO | 1206 (3216) | NPO | -55 to +125°C | 50 | 3.3 pF | ±0.25pF | 3.20 ±0.15 | 1.60 ±0.15 | 0.60 ±0.10 | 0.25~0.75 | 1.4 |  |  |  | 0.21% | 10.0 GΩ | 200% | IEC-60384 | Reflow/Wave | No | 1 MHz, 1 Vrms | Paper/PE Tape Reel 13 inch | 20,000 | 0.02260 g | Ni-Sn | https://www.yageo.com/en/Chart/Download/pdf/CC1206CPNPO9BN3R3 | https://www.yageo.com/upload/media/product/productsearch/datasheet/mlcc/UPY-GP_NP0_16V-to-250V_19.pdf
CC1206CPNPO9BN4R7 | 1206_335_175_070_075_185.STEP |  | General Purpose | CC NPO | General purpose NPO | 1206 (3216) | NPO | -55 to +125°C | 50 | 4.7 pF | ±0.25pF | 3.20 ±0.15 | 1.60 ±0.15 | 0.60 ±0.10 | 0.25~0.75 | 1.4 |  |  |  | 0.20% | 10.0 GΩ | 200% | IEC-60384 | Reflow/Wave | No | 1 MHz, 1 Vrms | Paper/PE Tape Reel 13 inch | 20,000 | 0.02260 g | Ni-Sn | https://www.yageo.com/en/Chart/Download/pdf/CC1206CPNPO9BN4R7 | https://www.yageo.com/upload/media/product/productsearch/datasheet/mlcc/UPY-GP_NP0_16V-to-250V_19.pdf
CC1206CPNPO9BNR68 | 1206_335_175_070_075_185.STEP |  | General Purpose | CC NPO | General purpose NPO | 1206 (3216) | NPO | -55 to +125°C | 50 | 0.68 pF | ±0.25pF | 3.20 ±0.15 | 1.60 ±0.15 | 0.60 ±0.10 | 0.25~0.75 | 1.4 |  |  |  | 0.24% | 10.0 GΩ | 200% | IEC-60384 | Reflow/Wave | No | 1 MHz, 1 Vrms | Paper/PE Tape Reel 13 inch | 20,000 | 0.02260 g | Ni-Sn | https://www.yageo.com/en/Chart/Download/pdf/CC1206CPNPO9BNR68 | https://www.yageo.com/upload/media/product/productsearch/datasheet/mlcc/UPY-GP_NP0_16V-to-250V_19.pdf
CC1206CPNPOCBN5R6 | 1206_350_180_095_075_200.STEP |  | General Purpose | CC HV | General purpose high voltage | 1206 (3216) | NPO | -55 to +125°C | 1000 | 5.6 pF | ±0.25pF | 3.20 ±0.30 | 1.60 ±0.20 | 0.85 ±0.10 | 0.25~0.75 | 1.4 |  |  |  | 0.20% | 10.0 GΩ | 120% | IEC-60384 | Reflow/Wave | No | 1 MHz, 1 Vrms | Paper/PE Tape Reel 13 inch | 4,000 | 0.03410 g | Ni-Sn | https://www.yageo.com/en/Chart/Download/pdf/CC1206CPNPOCBN5R6 | https://www.yageo.com/upload/media/product/productsearch/datasheet/mlcc/UPY-NP0X7R_HV_500V-to-3KV_16.pdf
CC1206CRNPO0BN1R0 | 1206_335_175_070_075_185.STEP |  | General Purpose | CC MV | General purpose midle voltage | 1206 (3216) | NPO | -55 to +125°C | 100 | 1.0 pF | ±0.25pF | 3.20 ±0.15 | 1.60 ±0.15 | 0.60 ±0.10 | 0.25~0.75 | 1.4 |  |  |  | 0.24% | 10.0 GΩ | 200% | IEC-60384 | Reflow/Wave | No | 1 MHz, 1 Vrms | Paper/PE Tape Reel 7 inch | 4,000 | 0.02260 g | Ni-Sn | https://www.yageo.com/en/Chart/Download/pdf/CC1206CRNPO0BN1R0
CC1206CRNPO0BN1R5 | 1206_335_175_070_075_185.STEP |  | General Purpose | CC MV | General purpose midle voltage | 1206 (3216) | NPO | -55 to +125°C | 100 | 1.5 pF | ±0.25pF | 3.20 ±0.15 | 1.60 ±0.15 | 0.60 ±0.10 | 0.25~0.75 | 1.4 |  |  |  | 0.23% | 10.0 GΩ | 200% | IEC-60384 | Reflow/Wave | No | 1 MHz, 1 Vrms | Paper/PE Tape Reel 7 inch | 4,000 | 0.02260 g | Ni-Sn | https://www.yageo.com/en/Chart/Download/pdf/CC1206CRNPO0BN1R5
CC1206CRNPO0BN2R7 | 1206_335_175_070_075_185.STEP |  | General Purpose | CC MV | General purpose midle voltage | 1206 (3216) | NPO | -55 to +125°C | 100 | 2.7 pF | ±0.25pF | 3.20 ±0.15 | 1.60 ±0.15 | 0.60 ±0.10 | 0.25~0.75 | 1.4 |  |  |  | 0.22% | 10.0 GΩ | 200% | IEC-60384 | Reflow/Wave | No | 1 MHz, 1 Vrms | Paper/PE Tape Reel 7 inch | 4,000 | 0.02260 g | Ni-Sn | https://www.yageo.com/en/Chart/Download/pdf/CC1206CRNPO0BN2R7