## MLCC
Part Number | 3D Model(STEP) | Status | Application | Series | Series Description | Size | TCC | Temp. Range | Voltage (V) | Capacitance | Tolerance | L (mm) | W (mm) | Thickness (max.)(mm) | L2/L3 | L4 | A | B | P | D.F.(Max) | I.R (Min) | Endurance (% RV) | Test Method | SolderingMethod | AEC-Q200 | CapMeasurementCondition | Packing | SPQ (Pcs) | UnitWeight(typ) | Termination | spec sheet link | Datasheet | ESD_Level | ESD_Max_Voltage
CC1206FRNPO0BN121 | 1206_335_175_070_075_185.STEP |  | General Purpose | CC MV | General purpose midle voltage | 1206 (3216) | NPO | -55 to +125°C | 100 | 120 pF | ±1% | 3.20 ±0.15 | 1.60 ±0.15 | 0.60 ±0.10 | 0.25~0.75 | 1.4 |  |  |  | 0.10% | 10.0 GΩ | 200% | IEC-60384 | Reflow/Wave | No | 1 MHz, 1 Vrms | Paper/PE Tape Reel 7 inch | 4,000 | 0.02260 g | Ni-Sn | https://www.yageo.com/en/Chart/Download/pdf/CC1206FRNPO0BN121
CC1206FRNPO0BN122 | 1206_335_175_070_075_185.STEP |  | General Purpose | CC MV | General purpose midle voltage | 1206 (3216) | NPO | -55 to +125°C | 100 | 1.2 nF | ±1% | 3.20 ±0.15 | 1.60 ±0.15 | 0.60 ±0.10 | 0.25~0.75 | 1.4 |  |  |  | 0.10% | 10.0 GΩ | 200% | IEC-60384 | Reflow/Wave | No | 1 KHz, 1 Vrms | Paper/PE Tape Reel 7 inch | 4,000 | 0.02260 g | Ni-Sn | https://www.yageo.com/en/Chart/Download/pdf/CC1206FRNPO0BN122
CC1206FRNPO0BN150 | 1206_335_175_070_075_185.STEP |  | General Purpose | CC MV | General purpose midle voltage | 1206 (3216) | NPO | -55 to +125°C | 100 | 15 pF | ±1% | 3.20 ±0.15 | 1.60 ±0.15 | 0.60 ±0.10 | 0.25~0.75 | 1.4 |  |  |  | 0.14% | 10.0 GΩ | 200% | IEC-60384 | Reflow/Wave | No | 1 MHz, 1 Vrms | Paper/PE Tape Reel 7 inch | 4,000 | 0.02260 g | Ni-Sn | https://www.yageo.com/en/Chart/Download/pdf/CC1206FRNPO0BN150
CC1206FRNPO0BN151 | 1206_335_175_070_075_185.STEP |  | General Purpose | CC MV | General purpose midle voltage | 1206 (3216) | NPO | -55 to +125°C | 100 | 150 pF | ±1% | 3.20 ±0.15 | 1.60 ±0.15 | 0.60 ±0.10 | 0.25~0.75 | 1.4 |  |  |  | 0.10% | 10.0 GΩ | 200% | IEC-60384 | Reflow/Wave | No | 1 MHz, 1 Vrms | Paper/PE Tape Reel 7 inch | 4,000 | 0.02260 g | Ni-Sn | https://www.yageo.com/en/Chart/Download/pdf/CC1206FRNPO0BN151
CC1206FRNPO0BN152 | 1206_335_175_070_075_185.STEP |  | General Purpose | CC MV | General purpose midle voltage | 1206 (3216) | NPO | -55 to +125°C | 100 | 1.5 nF | ±1% | 3.20 ±0.15 | 1.60 ±0.15 | 0.60 ±0.10 | 0.25~0.75 | 1.4 |  |  |  | 0.10% | 10.0 GΩ | 200% | IEC-60384 | Reflow/Wave | No | 1 KHz, 1 Vrms | Paper/PE Tape Reel 7 inch | 4,000 | 0.02260 g | Ni-Sn | https://www.yageo.com/en/Chart/Download/pdf/CC1206FRNPO0BN152
CC1206FRNPO0BN180 | 1206_335_175_070_075_185.STEP |  | General Purpose | CC MV | General purpose midle voltage | 1206 (3216) | NPO | -55 to +125°C | 100 | 18 pF | ±1% | 3.20 ±0.15 | 1.60 ±0.15 | 0.60 ±0.10 | 0.25~0.75 | 1.4 |  |  |  | 0.13% | 10.0 GΩ | 200% | IEC-60384 | Reflow/Wave | No | 1 MHz, 1 Vrms | Paper/PE Tape Reel 7 inch | 4,000 | 0.02260 g | Ni-Sn | https://www.yageo.com/en/Chart/Download/pdf/CC1206FRNPO0BN180
CC1206FRNPO0BN181 | 1206_335_175_070_075_185.STEP |  | General Purpose | CC MV | General purpose midle voltage | 1206 (3216) | NPO | -55 to +125°C | 100 | 180 pF | ±1% | 3.20 ±0.15 | 1.60 ±0.15 | 0.60 ±0.10 | 0.25~0.75 | 1.4 |  |  |  | 0.10% | 10.0 GΩ | 200% | IEC-60384 | Reflow/Wave | No | 1 MHz, 1 Vrms | Paper/PE Tape Reel 7 inch | 4,000 | 0.02260 g | Ni-Sn | https://www.yageo.com/en/Chart/Download/pdf/CC1206FRNPO0BN181
CC1206FRNPO0BN182 | 1206_335_175_070_075_185.STEP |  | General Purpose | CC MV | General purpose midle voltage | 1206 (3216) | NPO | -55 to +125°C | 100 | 1.8 nF | ±1% | 3.20 ±0.15 | 1.60 ±0.15 | 0.60 ±0.10 | 0.25~0.75 | 1.4 |  |  |  | 0.10% | 10.0 GΩ | 200% | IEC-60384 | Reflow/Wave | No | 1 KHz, 1 Vrms | Paper/PE Tape Reel 7 inch | 4,000 | 0.02260 g | Ni-Sn | https://www.yageo.com/en/Chart/Download/pdf/CC1206FRNPO0BN182
CC1206FRNPO0BN221 | 1206_335_175_070_075_185.STEP |  | General Purpose | CC MV | General purpose midle voltage | 1206 (3216) | NPO | -55 to +125°C | 100 | 220 pF | ±1% | 3.20 ±0.15 | 1.60 ±0.15 | 0.60 ±0.10 | 0.25~0.75 | 1.4 |  |  |  | 0.10% | 10.0 GΩ | 200% | IEC-60384 | Reflow/Wave | No | 1 MHz, 1 Vrms | Paper/PE Tape Reel 7 inch | 4,000 | 0.02260 g | Ni-Sn | https://www.yageo.com/en/Chart/Download/pdf/CC1206FRNPO0BN221
CC1206FRNPO0BN222 | 1206_335_175_070_075_185.STEP |  | General Purpose | CC MV | General purpose midle voltage | 1206 (3216) | NPO | -55 to +125°C | 100 | 2.2 nF | ±1% | 3.20 ±0.15 | 1.60 ±0.15 | 0.60 ±0.10 | 0.25~0.75 | 1.4 |  |  |  | 0.10% | 10.0 GΩ | 200% | IEC-60384 | Reflow/Wave | No | 1 KHz, 1 Vrms | Paper/PE Tape Reel 7 inch | 4,000 | 0.02260 g | Ni-Sn | https://www.yageo.com/en/Chart/Download/pdf/CC1206FRNPO0BN222
CC1206FRNPO0BN270 | 1206_335_175_070_075_185.STEP |  | General Purpose | CC MV | General purpose midle voltage | 1206 (3216) | NPO | -55 to +125°C | 100 | 27 pF | ±1% | 3.20 ±0.15 | 1.60 ±0.15 | 0.60 ±0.10 | 0.25~0.75 | 1.4 |  |  |  | 0.11% | 10.0 GΩ | 200% | IEC-60384 | Reflow/Wave | No | 1 MHz, 1 Vrms | Paper/PE Tape Reel 7 inch | 4,000 | 0.02260 g | Ni-Sn | https://www.yageo.com/en/Chart/Download/pdf/CC1206FRNPO0BN270
CC1206FRNPO0BN271 | 1206_335_175_070_075_185.STEP |  | General Purpose | CC MV | General purpose midle voltage | 1206 (3216) | NPO | -55 to +125°C | 100 | 270 pF | ±1% | 3.20 ±0.15 | 1.60 ±0.15 | 0.60 ±0.10 | 0.25~0.75 | 1.4 |  |  |  | 0.10% | 10.0 GΩ | 200% | IEC-60384 | Reflow/Wave | No | 1 MHz, 1 Vrms | Paper/PE Tape Reel 7 inch | 4,000 | 0.02260 g | Ni-Sn | https://www.yageo.com/en/Chart/Download/pdf/CC1206FRNPO0BN271
CC1206FRNPO0BN272 | 1206_335_175_070_075_185.STEP |  | General Purpose | CC MV | General purpose midle voltage | 1206 (3216) | NPO | -55 to +125°C | 100 | 2.7 nF | ±1% | 3.20 ±0.15 | 1.60 ±0.15 | 0.60 ±0.10 | 0.25~0.75 | 1.4 |  |  |  | 0.10% | 10.0 GΩ | 200% | IEC-60384 | Reflow/Wave | No | 1 KHz, 1 Vrms | Paper/PE Tape Reel 7 inch | 4,000 | 0.02260 g | Ni-Sn | https://www.yageo.com/en/Chart/Download/pdf/CC1206FRNPO0BN272
CC1206FRNPO0BN330 | 1206_335_175_070_075_185.STEP |  | General Purpose | CC MV | General purpose midle voltage | 1206 (3216) | NPO | -55 to +125°C | 100 | 33 pF | ±1% | 3.20 ±0.15 | 1.60 ±0.15 | 0.60 ±0.10 | 0.25~0.75 | 1.4 |  |  |  | 0.10% | 10.0 GΩ | 200% | IEC-60384 | Reflow/Wave | No | 1 MHz, 1 Vrms | Paper/PE Tape Reel 7 inch | 4,000 | 0.02260 g | Ni-Sn | https://www.yageo.com/en/Chart/Download/pdf/CC1206FRNPO0BN330
CC1206FRNPO0BN331 | 1206_335_175_070_075_185.STEP |  | General Purpose | CC MV | General purpose midle voltage | 1206 (3216) | NPO | -55 to +125°C | 100 | 330 pF | ±1% | 3.20 ±0.15 | 1.60 ±0.15 | 0.60 ±0.10 | 0.25~0.75 | 1.4 |  |  |  | 0.10% | 10.0 GΩ | 200% | IEC-60384 | Reflow/Wave | No | 1 MHz, 1 Vrms | Paper/PE Tape Reel 7 inch | 4,000 | 0.02260 g | Ni-Sn | https://www.yageo.com/en/Chart/Download/pdf/CC1206FRNPO0BN331
CC1206FRNPO0BN332 | 1206_350_180_095_075_200.STEP |  | General Purpose | CC MV | General purpose midle voltage | 1206 (3216) | NPO | -55 to +125°C | 100 | 3.3 nF | ±1% | 3.20 ±0.30 | 1.60 ±0.20 | 0.85 ±0.10 | 0.25~0.75 | 1.4 |  |  |  | 0.10% | 10.0 GΩ | 200% | IEC-60384 | Reflow/Wave | No | 1 KHz, 1 Vrms | Paper/PE Tape Reel 7 inch | 4,000 | 0.03410 g | Ni-Sn | https://www.yageo.com/en/Chart/Download/pdf/CC1206FRNPO0BN332
CC1206FRNPO0BN390 | 1206_335_175_070_075_185.STEP |  | General Purpose | CC MV | General purpose midle voltage | 1206 (3216) | NPO | -55 to +125°C | 100 | 39 pF | ±1% | 3.20 ±0.15 | 1.60 ±0.15 | 0.60 ±0.10 | 0.25~0.75 | 1.4 |  |  |  | 0.10% | 10.0 GΩ | 200% | IEC-60384 | Reflow/Wave | No | 1 MHz, 1 Vrms | Paper/PE Tape Reel 7 inch | 4,000 | 0.02260 g | Ni-Sn | https://www.yageo.com/en/Chart/Download/pdf/CC1206FRNPO0BN390
CC1206FRNPO0BN391 | 1206_335_175_070_075_185.STEP |  | General Purpose | CC MV | General purpose midle voltage | 1206 (3216) | NPO | -55 to +125°C | 100 | 390 pF | ±1% | 3.20 ±0.15 | 1.60 ±0.15 | 0.60 ±0.10 | 0.25~0.75 | 1.4 |  |  |  | 0.10% | 10.0 GΩ | 200% | IEC-60384 | Reflow/Wave | No | 1 MHz, 1 Vrms | Paper/PE Tape Reel 7 inch | 4,000 | 0.02260 g | Ni-Sn | https://www.yageo.com/en/Chart/Download/pdf/CC1206FRNPO0BN391
CC1206FRNPO0BN392 | 1206_350_180_095_075_200.STEP |  | General Purpose | CC MV | General purpose midle voltage | 1206 (3216) | NPO | -55 to +125°C | 100 | 3.9 nF | ±1% | 3.20 ±0.30 | 1.60 ±0.20 | 0.85 ±0.10 | 0.25~0.75 | 1.4 |  |  |  | 0.10% | 10.0 GΩ | 200% | IEC-60384 | Reflow/Wave | No | 1 KHz, 1 Vrms | Paper/PE Tape Reel 7 inch | 4,000 | 0.03410 g | Ni-Sn | https://www.yageo.com/en/Chart/Download/pdf/CC1206FRNPO0BN392
CC1206FRNPO0BN470 | 1206_335_175_070_075_185.STEP |  | General Purpose | CC MV | General purpose midle voltage | 1206 (3216) | NPO | -55 to +125°C | 100 | 47 pF | ±1% | 3.20 ±0.15 | 1.60 ±0.15 | 0.60 ±0.10 | 0.25~0.75 | 1.4 |  |  |  | 0.10% | 10.0 GΩ | 200% | IEC-60384 | Reflow/Wave | No | 1 MHz, 1 Vrms | Paper/PE Tape Reel 7 inch | 4,000 | 0.02260 g | Ni-Sn | https://www.yageo.com/en/Chart/Download/pdf/CC1206FRNPO0BN470
CC1206FRNPO0BN471 | 1206_335_175_070_075_185.STEP |  | General Purpose | CC MV | General purpose midle voltage | 1206 (3216) | NPO | -55 to +125°C | 100 | 470 pF | ±1% | 3.20 ±0.15 | 1.60 ±0.15 | 0.60 ±0.10 | 0.25~0.75 | 1.4 |  |  |  | 0.10% | 10.0 GΩ | 200% | IEC-60384 | Reflow/Wave | No | 1 MHz, 1 Vrms | Paper/PE Tape Reel 7 inch | 4,000 | 0.02260 g | Ni-Sn | https://www.yageo.com/en/Chart/Download/pdf/CC1206FRNPO0BN471
CC1206FRNPO0BN472 | 1206_350_180_095_075_200.STEP |  | General Purpose | CC MV | General purpose midle voltage | 1206 (3216) | NPO | -55 to +125°C | 100 | 4.7 nF | ±1% | 3.20 ±0.30 | 1.60 ±0.20 | 0.85 ±0.10 | 0.25~0.75 | 1.4 |  |  |  | 0.10% | 10.0 GΩ | 200% | IEC-60384 | Reflow/Wave | No | 1 KHz, 1 Vrms | Paper/PE Tape Reel 7 inch | 4,000 | 0.03410 g | Ni-Sn | https://www.yageo.com/en/Chart/Download/pdf/CC1206FRNPO0BN472
CC1206FRNPO0BN510 | 1206_335_175_070_075_185.STEP |  | General Purpose | CC MV | General purpose midle voltage | 1206 (3216) | NPO | -55 to +125°C | 100 | 51 pF | ±1% | 3.20 ±0.15 | 1.60 ±0.15 | 0.60 ±0.10 | 0.25~0.75 | 1.4 |  |  |  | 0.10% | 10.0 GΩ | 200% | IEC-60384 | Reflow/Wave | No | 1 MHz, 1 Vrms | Paper/PE Tape Reel 7 inch | 4,000 | 0.02260 g | Ni-Sn | https://www.yageo.com/en/Chart/Download/pdf/CC1206FRNPO0BN510
CC1206FRNPO0BN560 | 1206_335_175_070_075_185.STEP |  | General Purpose | CC MV | General purpose midle voltage | 1206 (3216) | NPO | -55 to +125°C | 100 | 56 pF | ±1% | 3.20 ±0.15 | 1.60 ±0.15 | 0.60 ±0.10 | 0.25~0.75 | 1.4 |  |  |  | 0.10% | 10.0 GΩ | 200% | IEC-60384 | Reflow/Wave | No | 1 MHz, 1 Vrms | Paper/PE Tape Reel 7 inch | 4,000 | 0.02260 g | Ni-Sn | https://www.yageo.com/en/Chart/Download/pdf/CC1206FRNPO0BN560
CC1206FRNPO0BN561 | 1206_335_175_070_075_185.STEP |  | General Purpose | CC MV | General purpose midle voltage | 1206 (3216) | NPO | -55 to +125°C | 100 | 560 pF | ±1% | 3.20 ±0.15 | 1.60 ±0.15 | 0.60 ±0.10 | 0.25~0.75 | 1.4 |  |  |  | 0.10% | 10.0 GΩ | 200% | IEC-60384 | Reflow/Wave | No | 1 MHz, 1 Vrms | Paper/PE Tape Reel 7 inch | 4,000 | 0.02260 g | Ni-Sn | https://www.yageo.com/en/Chart/Download/pdf/CC1206FRNPO0BN561
CC1206FRNPO0BN562 | 1206_350_180_095_075_200.STEP |  | General Purpose | CC MV | General purpose midle voltage | 1206 (3216) | NPO | -55 to +125°C | 100 | 5.6 nF | ±1% | 3.20 ±0.30 | 1.60 ±0.20 | 0.85 ±0.10 | 0.25~0.75 | 1.4 |  |  |  | 0.10% | 10.0 GΩ | 200% | IEC-60384 | Reflow/Wave | No | 1 KHz, 1 Vrms | Paper/PE Tape Reel 7 inch | 4,000 | 0.03410 g | Ni-Sn | https://www.yageo.com/en/Chart/Download/pdf/CC1206FRNPO0BN562
CC1206FRNPO0BN680 | 1206_335_175_070_075_185.STEP |  | General Purpose | CC MV | General purpose midle voltage | 1206 (3216) | NPO | -55 to +125°C | 100 | 68 pF | ±1% | 3.20 ±0.15 | 1.60 ±0.15 | 0.60 ±0.10 | 0.25~0.75 | 1.4 |  |  |  | 0.10% | 10.0 GΩ | 200% | IEC-60384 | Reflow/Wave | No | 1 MHz, 1 Vrms | Paper/PE Tape Reel 7 inch | 4,000 | 0.02260 g | Ni-Sn | https://www.yageo.com/en/Chart/Download/pdf/CC1206FRNPO0BN680
CC1206FRNPO0BN681 | 1206_335_175_070_075_185.STEP |  | General Purpose | CC MV | General purpose midle voltage | 1206 (3216) | NPO | -55 to +125°C | 100 | 680 pF | ±1% | 3.20 ±0.15 | 1.60 ±0.15 | 0.60 ±0.10 | 0.25~0.75 | 1.4 |  |  |  | 0.10% | 10.0 GΩ | 200% | IEC-60384 | Reflow/Wave | No | 1 MHz, 1 Vrms | Paper/PE Tape Reel 7 inch | 4,000 | 0.02260 g | Ni-Sn | https://www.yageo.com/en/Chart/Download/pdf/CC1206FRNPO0BN681
CC1206FRNPO0BN821 | 1206_335_175_070_075_185.STEP |  | General Purpose | CC MV | General purpose midle voltage | 1206 (3216) | NPO | -55 to +125°C | 100 | 820 pF | ±1% | 3.20 ±0.15 | 1.60 ±0.15 | 0.60 ±0.10 | 0.25~0.75 | 1.4 |  |  |  | 0.10% | 10.0 GΩ | 200% | IEC-60384 | Reflow/Wave | No | 1 MHz, 1 Vrms | Paper/PE Tape Reel 7 inch | 4,000 | 0.02260 g | Ni-Sn | https://www.yageo.com/en/Chart/Download/pdf/CC1206FRNPO0BN821
CC1206FRNPO9BN100 | 1206_335_175_070_075_185.STEP |  | General Purpose | CC NPO | General purpose NPO | 1206 (3216) | NPO | -55 to +125°C | 50 | 10 pF | ±1% | 3.20 ±0.15 | 1.60 ±0.15 | 0.60 ±0.10 | 0.25~0.75 | 1.4 |  |  |  | 0.17% | 10.0 GΩ | 200% | IEC-60384 | Reflow/Wave | No | 1 MHz, 1 Vrms | Paper/PE Tape Reel 7 inch | 4,000 | 0.02260 g | Ni-Sn | https://www.yageo.com/en/Chart/Download/pdf/CC1206FRNPO9BN100 | https://www.yageo.com/upload/media/product/productsearch/datasheet/mlcc/UPY-GP_NP0_16V-to-250V_19.pdf
CC1206FRNPO9BN101 | 1206_335_175_070_075_185.STEP |  | General Purpose | CC NPO | General purpose NPO | 1206 (3216) | NPO | -55 to +125°C | 50 | 100 pF | ±1% | 3.20 ±0.15 | 1.60 ±0.15 | 0.60 ±0.10 | 0.25~0.75 | 1.4 |  |  |  | 0.10% | 10.0 GΩ | 200% | IEC-60384 | Reflow/Wave | No | 1 MHz, 1 Vrms | Paper/PE Tape Reel 7 inch | 4,000 | 0.02260 g | Ni-Sn | https://www.yageo.com/en/Chart/Download/pdf/CC1206FRNPO9BN101 | https://www.yageo.com/upload/media/product/productsearch/datasheet/mlcc/UPY-GP_NP0_16V-to-250V_19.pdf
CC1206FRNPO9BN102 | 1206_335_175_070_075_185.STEP |  | General Purpose | CC NPO | General purpose NPO | 1206 (3216) | NPO | -55 to +125°C | 50 | 1 nF | ±1% | 3.20 ±0.15 | 1.60 ±0.15 | 0.60 ±0.10 | 0.25~0.75 | 1.4 |  |  |  | 0.10% | 10.0 GΩ | 200% | IEC-60384 | Reflow/Wave | No | 1 MHz, 1 Vrms | Paper/PE Tape Reel 7 inch | 4,000 | 0.02260 g | Ni-Sn | https://www.yageo.com/en/Chart/Download/pdf/CC1206FRNPO9BN102 | https://www.yageo.com/upload/media/product/productsearch/datasheet/mlcc/UPY-GP_NP0_16V-to-250V_19.pdf
CC1206FRNPO9BN120 | 1206_335_175_070_075_185.STEP |  | General Purpose | CC NPO | General purpose NPO | 1206 (3216) | NPO | -55 to +125°C | 50 | 12 pF | ±1% | 3.20 ±0.15 | 1.60 ±0.15 | 0.60 ±0.10 | 0.25~0.75 | 1.4 |  |  |  | 0.16% | 10.0 GΩ | 200% | IEC-60384 | Reflow/Wave | No | 1 MHz, 1 Vrms | Paper/PE Tape Reel 7 inch | 4,000 | 0.02260 g | Ni-Sn | https://www.yageo.com/en/Chart/Download/pdf/CC1206FRNPO9BN120 | https://www.yageo.com/upload/media/product/productsearch/datasheet/mlcc/UPY-GP_NP0_16V-to-250V_19.pdf
CC1206FRNPO9BN121 | 1206_335_175_070_075_185.STEP |  | General Purpose | CC NPO | General purpose NPO | 1206 (3216) | NPO | -55 to +125°C | 50 | 120 pF | ±1% | 3.20 ±0.15 | 1.60 ±0.15 | 0.60 ±0.10 | 0.25~0.75 | 1.4 |  |  |  | 0.10% | 10.0 GΩ | 200% | IEC-60384 | Reflow/Wave | No | 1 MHz, 1 Vrms | Paper/PE Tape Reel 7 inch | 4,000 | 0.02260 g | Ni-Sn | https://www.yageo.com/en/Chart/Download/pdf/CC1206FRNPO9BN121 | https://www.yageo.com/upload/media/product/productsearch/datasheet/mlcc/UPY-GP_NP0_16V-to-250V_19.pdf
CC1206FRNPO9BN122 | 1206_335_175_070_075_185.STEP |  | General Purpose | CC NPO | General purpose NPO | 1206 (3216) | NPO | -55 to +125°C | 50 | 1.2 nF | ±1% | 3.20 ±0.15 | 1.60 ±0.15 | 0.60 ±0.10 | 0.25~0.75 | 1.4 |  |  |  | 0.10% | 10.0 GΩ | 200% | IEC-60384 | Reflow/Wave | No | 1 KHz, 1 Vrms | Paper/PE Tape Reel 7 inch | 4,000 | 0.02260 g | Ni-Sn | https://www.yageo.com/en/Chart/Download/pdf/CC1206FRNPO9BN122 | https://www.yageo.com/upload/media/product/productsearch/datasheet/mlcc/UPY-GP_NP0_16V-to-250V_19.pdf
CC1206FRNPO9BN150 | 1206_335_175_070_075_185.STEP |  | General Purpose | CC NPO | General purpose NPO | 1206 (3216) | NPO | -55 to +125°C | 50 | 15 pF | ±1% | 3.20 ±0.15 | 1.60 ±0.15 | 0.60 ±0.10 | 0.25~0.75 | 1.4 |  |  |  | 0.14% | 10.0 GΩ | 200% | IEC-60384 | Reflow/Wave | No | 1 MHz, 1 Vrms | Paper/PE Tape Reel 7 inch | 4,000 | 0.02260 g | Ni-Sn | https://www.yageo.com/en/Chart/Download/pdf/CC1206FRNPO9BN150 | https://www.yageo.com/upload/media/product/productsearch/datasheet/mlcc/UPY-GP_NP0_16V-to-250V_19.pdf
CC1206FRNPO9BN151 | 1206_335_175_070_075_185.STEP |  | General Purpose | CC NPO | General purpose NPO | 1206 (3216) | NPO | -55 to +125°C | 50 | 150 pF | ±1% | 3.20 ±0.15 | 1.60 ±0.15 | 0.60 ±0.10 | 0.25~0.75 | 1.4 |  |  |  | 0.10% | 10.0 GΩ | 200% | IEC-60384 | Reflow/Wave | No | 1 MHz, 1 Vrms | Paper/PE Tape Reel 7 inch | 4,000 | 0.02260 g | Ni-Sn | https://www.yageo.com/en/Chart/Download/pdf/CC1206FRNPO9BN151 | https://www.yageo.com/upload/media/product/productsearch/datasheet/mlcc/UPY-GP_NP0_16V-to-250V_19.pdf
CC1206FRNPO9BN152 | 1206_335_175_070_075_185.STEP |  | General Purpose | CC NPO | General purpose NPO | 1206 (3216) | NPO | -55 to +125°C | 50 | 1.5 nF | ±1% | 3.20 ±0.15 | 1.60 ±0.15 | 0.60 ±0.10 | 0.25~0.75 | 1.4 |  |  |  | 0.10% | 10.0 GΩ | 200% | IEC-60384 | Reflow/Wave | No | 1 KHz, 1 Vrms | Paper/PE Tape Reel 7 inch | 4,000 | 0.02260 g | Ni-Sn | https://www.yageo.com/en/Chart/Download/pdf/CC1206FRNPO9BN152 | https://www.yageo.com/upload/media/product/productsearch/datasheet/mlcc/UPY-GP_NP0_16V-to-250V_19.pdf
CC1206FRNPO9BN180 | 1206_335_175_070_075_185.STEP |  | General Purpose | CC NPO | General purpose NPO | 1206 (3216) | NPO | -55 to +125°C | 50 | 18 pF | ±1% | 3.20 ±0.15 | 1.60 ±0.15 | 0.60 ±0.10 | 0.25~0.75 | 1.4 |  |  |  | 0.13% | 10.0 GΩ | 200% | IEC-60384 | Reflow/Wave | No | 1 MHz, 1 Vrms | Paper/PE Tape Reel 7 inch | 4,000 | 0.02260 g | Ni-Sn | https://www.yageo.com/en/Chart/Download/pdf/CC1206FRNPO9BN180 | https://www.yageo.com/upload/media/product/productsearch/datasheet/mlcc/UPY-GP_NP0_16V-to-250V_19.pdf
CC1206FRNPO9BN181 | 1206_335_175_070_075_185.STEP |  | General Purpose | CC NPO | General purpose NPO | 1206 (3216) | NPO | -55 to +125°C | 50 | 180 pF | ±1% | 3.20 ±0.15 | 1.60 ±0.15 | 0.60 ±0.10 | 0.25~0.75 | 1.4 |  |  |  | 0.10% | 10.0 GΩ | 200% | IEC-60384 | Reflow/Wave | No | 1 MHz, 1 Vrms | Paper/PE Tape Reel 7 inch | 4,000 | 0.02260 g | Ni-Sn | https://www.yageo.com/en/Chart/Download/pdf/CC1206FRNPO9BN181 | https://www.yageo.com/upload/media/product/productsearch/datasheet/mlcc/UPY-GP_NP0_16V-to-250V_19.pdf
CC1206FRNPO9BN182 | 1206_335_175_070_075_185.STEP |  | General Purpose | CC NPO | General purpose NPO | 1206 (3216) | NPO | -55 to +125°C | 50 | 1.8 nF | ±1% | 3.20 ±0.15 | 1.60 ±0.15 | 0.60 ±0.10 | 0.25~0.75 | 1.4 |  |  |  | 0.10% | 10.0 GΩ | 200% | IEC-60384 | Reflow/Wave | No | 1 KHz, 1 Vrms | Paper/PE Tape Reel 7 inch | 4,000 | 0.02260 g | Ni-Sn | https://www.yageo.com/en/Chart/Download/pdf/CC1206FRNPO9BN182 | https://www.yageo.com/upload/media/product/productsearch/datasheet/mlcc/UPY-GP_NP0_16V-to-250V_19.pdf
CC1206FRNPO9BN220 | 1206_335_175_070_075_185.STEP |  | General Purpose | CC NPO | General purpose NPO | 1206 (3216) | NPO | -55 to +125°C | 50 | 22 pF | ±1% | 3.20 ±0.15 | 1.60 ±0.15 | 0.60 ±0.10 | 0.25~0.75 | 1.4 |  |  |  | 0.12% | 10.0 GΩ | 200% | IEC-60384 | Reflow/Wave | No | 1 MHz, 1 Vrms | Paper/PE Tape Reel 7 inch | 4,000 | 0.02260 g | Ni-Sn | https://www.yageo.com/en/Chart/Download/pdf/CC1206FRNPO9BN220 | https://www.yageo.com/upload/media/product/productsearch/datasheet/mlcc/UPY-GP_NP0_16V-to-250V_19.pdf
CC1206FRNPO9BN221 | 1206_335_175_070_075_185.STEP |  | General Purpose | CC NPO | General purpose NPO | 1206 (3216) | NPO | -55 to +125°C | 50 | 220 pF | ±1% | 3.20 ±0.15 | 1.60 ±0.15 | 0.60 ±0.10 | 0.25~0.75 | 1.4 |  |  |  | 0.10% | 10.0 GΩ | 200% | IEC-60384 | Reflow/Wave | No | 1 MHz, 1 Vrms | Paper/PE Tape Reel 7 inch | 4,000 | 0.02260 g | Ni-Sn | https://www.yageo.com/en/Chart/Download/pdf/CC1206FRNPO9BN221 | https://www.yageo.com/upload/media/product/productsearch/datasheet/mlcc/UPY-GP_NP0_16V-to-250V_19.pdf
CC1206FRNPO9BN222 | 1206_335_175_070_075_185.STEP |  | General Purpose | CC NPO | General purpose NPO | 1206 (3216) | NPO | -55 to +125°C | 50 | 2.2 nF | ±1% | 3.20 ±0.15 | 1.60 ±0.15 | 0.60 ±0.10 | 0.25~0.75 | 1.4 |  |  |  | 0.10% | 10.0 GΩ | 200% | IEC-60384 | Reflow/Wave | No | 1 KHz, 1 Vrms | Paper/PE Tape Reel 7 inch | 4,000 | 0.02260 g | Ni-Sn | https://www.yageo.com/en/Chart/Download/pdf/CC1206FRNPO9BN222 | https://www.yageo.com/upload/media/product/productsearch/datasheet/mlcc/UPY-GP_NP0_16V-to-250V_19.pdf
CC1206FRNPO9BN270 | 1206_335_175_070_075_185.STEP |  | General Purpose | CC NPO | General purpose NPO | 1206 (3216) | NPO | -55 to +125°C | 50 | 27 pF | ±1% | 3.20 ±0.15 | 1.60 ±0.15 | 0.60 ±0.10 | 0.25~0.75 | 1.4 |  |  |  | 0.11% | 10.0 GΩ | 200% | IEC-60384 | Reflow/Wave | No | 1 MHz, 1 Vrms | Paper/PE Tape Reel 7 inch | 4,000 | 0.02260 g | Ni-Sn | https://www.yageo.com/en/Chart/Download/pdf/CC1206FRNPO9BN270 | https://www.yageo.com/upload/media/product/productsearch/datasheet/mlcc/UPY-GP_NP0_16V-to-250V_19.pdf
CC1206FRNPO9BN271 | 1206_335_175_070_075_185.STEP |  | General Purpose | CC NPO | General purpose NPO | 1206 (3216) | NPO | -55 to +125°C | 50 | 270 pF | ±1% | 3.20 ±0.15 | 1.60 ±0.15 | 0.60 ±0.10 | 0.25~0.75 | 1.4 |  |  |  | 0.10% | 10.0 GΩ | 200% | IEC-60384 | Reflow/Wave | No | 1 MHz, 1 Vrms | Paper/PE Tape Reel 7 inch | 4,000 | 0.02260 g | Ni-Sn | https://www.yageo.com/en/Chart/Download/pdf/CC1206FRNPO9BN271 | https://www.yageo.com/upload/media/product/productsearch/datasheet/mlcc/UPY-GP_NP0_16V-to-250V_19.pdf
CC1206FRNPO9BN272 | 1206_335_175_070_075_185.STEP |  | General Purpose | CC NPO | General purpose NPO | 1206 (3216) | NPO | -55 to +125°C | 50 | 2.7 nF | ±1% | 3.20 ±0.15 | 1.60 ±0.15 | 0.60 ±0.10 | 0.25~0.75 | 1.4 |  |  |  | 0.10% | 10.0 GΩ | 200% | IEC-60384 | Reflow/Wave | No | 1 KHz, 1 Vrms | Paper/PE Tape Reel 7 inch | 4,000 | 0.02260 g | Ni-Sn | https://www.yageo.com/en/Chart/Download/pdf/CC1206FRNPO9BN272 | https://www.yageo.com/upload/media/product/productsearch/datasheet/mlcc/UPY-GP_NP0_16V-to-250V_19.pdf
CC1206FRNPO9BN330 | 1206_335_175_070_075_185.STEP |  | General Purpose | CC NPO | General purpose NPO | 1206 (3216) | NPO | -55 to +125°C | 50 | 33 pF | ±1% | 3.20 ±0.15 | 1.60 ±0.15 | 0.60 ±0.10 | 0.25~0.75 | 1.4 |  |  |  | 0.10% | 10.0 GΩ | 200% | IEC-60384 | Reflow/Wave | No | 1 MHz, 1 Vrms | Paper/PE Tape Reel 7 inch | 4,000 | 0.02260 g | Ni-Sn | https://www.yageo.com/en/Chart/Download/pdf/CC1206FRNPO9BN330 | https://www.yageo.com/upload/media/product/productsearch/datasheet/mlcc/UPY-GP_NP0_16V-to-250V_19.pdf
CC1206FRNPO9BN331 | 1206_335_175_070_075_185.STEP |  | General Purpose | CC NPO | General purpose NPO | 1206 (3216) | NPO | -55 to +125°C | 50 | 330 pF | ±1% | 3.20 ±0.15 | 1.60 ±0.15 | 0.60 ±0.10 | 0.25~0.75 | 1.4 |  |  |  | 0.10% | 10.0 GΩ | 200% | IEC-60384 | Reflow/Wave | No | 1 MHz, 1 Vrms | Paper/PE Tape Reel 7 inch | 4,000 | 0.02260 g | Ni-Sn | https://www.yageo.com/en/Chart/Download/pdf/CC1206FRNPO9BN331 | https://www.yageo.com/upload/media/product/productsearch/datasheet/mlcc/UPY-GP_NP0_16V-to-250V_19.pdf
CC1206FRNPO9BN332 | 1206_350_180_095_075_200.STEP |  | General Purpose | CC NPO | General purpose NPO | 1206 (3216) | NPO | -55 to +125°C | 50 | 3.3 nF | ±1% | 3.20 ±0.30 | 1.60 ±0.20 | 0.85 ±0.10 | 0.25~0.75 | 1.4 |  |  |  | 0.10% | 10.0 GΩ | 200% | IEC-60384 | Reflow/Wave | No | 1 KHz, 1 Vrms | Paper/PE Tape Reel 7 inch | 4,000 | 0.02260 g | Ni-Sn | https://www.yageo.com/en/Chart/Download/pdf/CC1206FRNPO9BN332 | https://www.yageo.com/upload/media/product/productsearch/datasheet/mlcc/UPY-GP_NP0_16V-to-250V_19.pdf
CC1206FRNPO9BN362 | 1206_350_180_095_075_200.STEP |  | General Purpose | CC NPO | General purpose NPO | 1206 (3216) | NPO | -55 to +125°C | 50 | 3.6 nF | ±1% | 3.20 ±0.30 | 1.60 ±0.20 | 0.85 ±0.10 | 0.25~0.75 | 1.4 |  |  |  | 0.10% | 10.0 GΩ | 200% | IEC-60384 | Reflow/Wave | No | 1 KHz, 1 Vrms | Paper/PE Tape Reel 7 inch | 4,000 | 0.02260 g | Ni-Sn | https://www.yageo.com/en/Chart/Download/pdf/CC1206FRNPO9BN362 | https://www.yageo.com/upload/media/product/productsearch/datasheet/mlcc/UPY-GP_NP0_16V-to-250V_19.pdf
CC1206FRNPO9BN390 | 1206_335_175_070_075_185.STEP |  | General Purpose | CC NPO | General purpose NPO | 1206 (3216) | NPO | -55 to +125°C | 50 | 39 pF | ±1% | 3.20 ±0.15 | 1.60 ±0.15 | 0.60 ±0.10 | 0.25~0.75 | 1.4 |  |  |  | 0.10% | 10.0 GΩ | 200% | IEC-60384 | Reflow/Wave | No | 1 MHz, 1 Vrms | Paper/PE Tape Reel 7 inch | 4,000 | 0.02260 g | Ni-Sn | https://www.yageo.com/en/Chart/Download/pdf/CC1206FRNPO9BN390 | https://www.yageo.com/upload/media/product/productsearch/datasheet/mlcc/UPY-GP_NP0_16V-to-250V_19.pdf
CC1206FRNPO9BN391 | 1206_335_175_070_075_185.STEP |  | General Purpose | CC NPO | General purpose NPO | 1206 (3216) | NPO | -55 to +125°C | 50 | 390 pF | ±1% | 3.20 ±0.15 | 1.60 ±0.15 | 0.60 ±0.10 | 0.25~0.75 | 1.4 |  |  |  | 0.10% | 10.0 GΩ | 200% | IEC-60384 | Reflow/Wave | No | 1 MHz, 1 Vrms | Paper/PE Tape Reel 7 inch | 4,000 | 0.02260 g | Ni-Sn | https://www.yageo.com/en/Chart/Download/pdf/CC1206FRNPO9BN391 | https://www.yageo.com/upload/media/product/productsearch/datasheet/mlcc/UPY-GP_NP0_16V-to-250V_19.pdf
CC1206FRNPO9BN392 | 1206_350_180_095_075_200.STEP |  | General Purpose | CC NPO | General purpose NPO | 1206 (3216) | NPO | -55 to +125°C | 50 | 3.9 nF | ±1% | 3.20 ±0.30 | 1.60 ±0.20 | 0.85 ±0.10 | 0.25~0.75 | 1.4 |  |  |  | 0.10% | 10.0 GΩ | 200% | IEC-60384 | Reflow/Wave | No | 1 KHz, 1 Vrms | Paper/PE Tape Reel 7 inch | 4,000 | 0.02260 g | Ni-Sn | https://www.yageo.com/en/Chart/Download/pdf/CC1206FRNPO9BN392 | https://www.yageo.com/upload/media/product/productsearch/datasheet/mlcc/UPY-GP_NP0_16V-to-250V_19.pdf
CC1206FRNPO9BN470 | 1206_335_175_070_075_185.STEP |  | General Purpose | CC NPO | General purpose NPO | 1206 (3216) | NPO | -55 to +125°C | 50 | 47 pF | ±1% | 3.20 ±0.15 | 1.60 ±0.15 | 0.60 ±0.10 | 0.25~0.75 | 1.4 |  |  |  | 0.10% | 10.0 GΩ | 200% | IEC-60384 | Reflow/Wave | No | 1 MHz, 1 Vrms | Paper/PE Tape Reel 7 inch | 4,000 | 0.02260 g | Ni-Sn | https://www.yageo.com/en/Chart/Download/pdf/CC1206FRNPO9BN470 | https://www.yageo.com/upload/media/product/productsearch/datasheet/mlcc/UPY-GP_NP0_16V-to-250V_19.pdf
CC1206FRNPO9BN471 | 1206_335_175_070_075_185.STEP |  | General Purpose | CC NPO | General purpose NPO | 1206 (3216) | NPO | -55 to +125°C | 50 | 470 pF | ±1% | 3.20 ±0.15 | 1.60 ±0.15 | 0.60 ±0.10 | 0.25~0.75 | 1.4 |  |  |  | 0.10% | 10.0 GΩ | 200% | IEC-60384 | Reflow/Wave | No | 1 MHz, 1 Vrms | Paper/PE Tape Reel 7 inch | 4,000 | 0.02260 g | Ni-Sn | https://www.yageo.com/en/Chart/Download/pdf/CC1206FRNPO9BN471 | https://www.yageo.com/upload/media/product/productsearch/datasheet/mlcc/UPY-GP_NP0_16V-to-250V_19.pdf
CC1206FRNPO9BN472 | 1206_350_180_095_075_200.STEP |  | General Purpose | CC NPO | General purpose NPO | 1206 (3216) | NPO | -55 to +125°C | 50 | 4.7 nF | ±1% | 3.20 ±0.30 | 1.60 ±0.20 | 0.85 ±0.10 | 0.25~0.75 | 1.4 |  |  |  | 0.10% | 10.0 GΩ | 200% | IEC-60384 | Reflow/Wave | No | 1 KHz, 1 Vrms | Paper/PE Tape Reel 7 inch | 4,000 | 0.02260 g | Ni-Sn | https://www.yageo.com/en/Chart/Download/pdf/CC1206FRNPO9BN472 | https://www.yageo.com/upload/media/product/productsearch/datasheet/mlcc/UPY-GP_NP0_16V-to-250V_19.pdf
CC1206FRNPO9BN560 | 1206_335_175_070_075_185.STEP |  | General Purpose | CC NPO | General purpose NPO | 1206 (3216) | NPO | -55 to +125°C | 50 | 56 pF | ±1% | 3.20 ±0.15 | 1.60 ±0.15 | 0.60 ±0.10 | 0.25~0.75 | 1.4 |  |  |  | 0.10% | 10.0 GΩ | 200% | IEC-60384 | Reflow/Wave | No | 1 MHz, 1 Vrms | Paper/PE Tape Reel 7 inch | 4,000 | 0.02260 g | Ni-Sn | https://www.yageo.com/en/Chart/Download/pdf/CC1206FRNPO9BN560 | https://www.yageo.com/upload/media/product/productsearch/datasheet/mlcc/UPY-GP_NP0_16V-to-250V_19.pdf
CC1206FRNPO9BN561 | 1206_335_175_070_075_185.STEP |  | General Purpose | CC NPO | General purpose NPO | 1206 (3216) | NPO | -55 to +125°C | 50 | 560 pF | ±1% | 3.20 ±0.15 | 1.60 ±0.15 | 0.60 ±0.10 | 0.25~0.75 | 1.4 |  |  |  | 0.10% | 10.0 GΩ | 200% | IEC-60384 | Reflow/Wave | No | 1 MHz, 1 Vrms | Paper/PE Tape Reel 7 inch | 4,000 | 0.02260 g | Ni-Sn | https://www.yageo.com/en/Chart/Download/pdf/CC1206FRNPO9BN561 | https://www.yageo.com/upload/media/product/productsearch/datasheet/mlcc/UPY-GP_NP0_16V-to-250V_19.pdf
CC1206FRNPO9BN562 | 1206_350_180_095_075_200.STEP |  | General Purpose | CC NPO | General purpose NPO | 1206 (3216) | NPO | -55 to +125°C | 50 | 5.6 nF | ±1% | 3.20 ±0.30 | 1.60 ±0.20 | 0.85 ±0.10 | 0.25~0.75 | 1.4 |  |  |  | 0.10% | 10.0 GΩ | 200% | IEC-60384 | Reflow/Wave | No | 1 KHz, 1 Vrms | Paper/PE Tape Reel 7 inch | 4,000 | 0.02260 g | Ni-Sn | https://www.yageo.com/en/Chart/Download/pdf/CC1206FRNPO9BN562 | https://www.yageo.com/upload/media/product/productsearch/datasheet/mlcc/UPY-GP_NP0_16V-to-250V_19.pdf
CC1206FRNPO9BN680 | 1206_335_175_070_075_185.STEP |  | General Purpose | CC NPO | General purpose NPO | 1206 (3216) | NPO | -55 to +125°C | 50 | 68 pF | ±1% | 3.20 ±0.15 | 1.60 ±0.15 | 0.60 ±0.10 | 0.25~0.75 | 1.4 |  |  |  | 0.10% | 10.0 GΩ | 200% | IEC-60384 | Reflow/Wave | No | 1 MHz, 1 Vrms | Paper/PE Tape Reel 7 inch | 4,000 | 0.02260 g | Ni-Sn | https://www.yageo.com/en/Chart/Download/pdf/CC1206FRNPO9BN680 | https://www.yageo.com/upload/media/product/productsearch/datasheet/mlcc/UPY-GP_NP0_16V-to-250V_19.pdf
CC1206FRNPO9BN681 | 1206_335_175_070_075_185.STEP |  | General Purpose | CC NPO | General purpose NPO | 1206 (3216) | NPO | -55 to +125°C | 50 | 680 pF | ±1% | 3.20 ±0.15 | 1.60 ±0.15 | 0.60 ±0.10 | 0.25~0.75 | 1.4 |  |  |  | 0.10% | 10.0 GΩ | 200% | IEC-60384 | Reflow/Wave | No | 1 MHz, 1 Vrms | Paper/PE Tape Reel 7 inch | 4,000 | 0.02260 g | Ni-Sn | https://www.yageo.com/en/Chart/Download/pdf/CC1206FRNPO9BN681 | https://www.yageo.com/upload/media/product/productsearch/datasheet/mlcc/UPY-GP_NP0_16V-to-250V_19.pdf
CC1206FRNPO9BN682 | 1206_350_180_095_075_200.STEP |  | General Purpose | CC NPO | General purpose NPO | 1206 (3216) | NPO | -55 to +125°C | 50 | 6.8 nF | ±1% | 3.20 ±0.30 | 1.60 ±0.20 | 0.85 ±0.10 | 0.25~0.75 | 1.4 |  |  |  | 0.10% | 10.0 GΩ | 200% | IEC-60384 | Reflow/Wave | No | 1 KHz, 1 Vrms | Paper/PE Tape Reel 7 inch | 4,000 | 0.02260 g | Ni-Sn | https://www.yageo.com/en/Chart/Download/pdf/CC1206FRNPO9BN682 | https://www.yageo.com/upload/media/product/productsearch/datasheet/mlcc/UPY-GP_NP0_16V-to-250V_19.pdf
CC1206FRNPO9BN820 | 1206_335_175_070_075_185.STEP |  | General Purpose | CC NPO | General purpose NPO | 1206 (3216) | NPO | -55 to +125°C | 50 | 82 pF | ±1% | 3.20 ±0.15 | 1.60 ±0.15 | 0.60 ±0.10 | 0.25~0.75 | 1.4 |  |  |  | 0.10% | 10.0 GΩ | 200% | IEC-60384 | Reflow/Wave | No | 1 MHz, 1 Vrms | Paper/PE Tape Reel 7 inch | 4,000 | 0.02260 g | Ni-Sn | https://www.yageo.com/en/Chart/Download/pdf/CC1206FRNPO9BN820 | https://www.yageo.com/upload/media/product/productsearch/datasheet/mlcc/UPY-GP_NP0_16V-to-250V_19.pdf
CC1206FRNPO9BN821 | 1206_335_175_070_075_185.STEP |  | General Purpose | CC NPO | General purpose NPO | 1206 (3216) | NPO | -55 to +125°C | 50 | 820 pF | ±1% | 3.20 ±0.15 | 1.60 ±0.15 | 0.60 ±0.10 | 0.25~0.75 | 1.4 |  |  |  | 0.10% | 10.0 GΩ | 200% | IEC-60384 | Reflow/Wave | No | 1 MHz, 1 Vrms | Paper/PE Tape Reel 7 inch | 4,000 | 0.02260 g | Ni-Sn | https://www.yageo.com/en/Chart/Download/pdf/CC1206FRNPO9BN821 | https://www.yageo.com/upload/media/product/productsearch/datasheet/mlcc/UPY-GP_NP0_16V-to-250V_19.pdf
CC1206FRNPOABN101 | 1206_335_175_070_075_185.STEP |  | General Purpose | CC MV | General purpose midle voltage | 1206 (3216) | NPO | -55 to +125°C | 200 | 100 pF | ±1% | 3.20 ±0.15 | 1.60 ±0.15 | 0.60 ±0.10 | 0.25~0.75 | 1.4 |  |  |  | 0.10% | 10.0 GΩ | 150% | IEC-60384 | Reflow/Wave | No | 1 MHz, 1 Vrms | Paper/PE Tape Reel 7 inch | 4,000 | 0.02260 g | Ni-Sn | https://www.yageo.com/en/Chart/Download/pdf/CC1206FRNPOABN101
CC1206FRNPOABN102 | 1206_350_180_095_075_200.STEP |  | General Purpose | CC MV | General purpose midle voltage | 1206 (3216) | NPO | -55 to +125°C | 200 | 1 nF | ±1% | 3.20 ±0.30 | 1.60 ±0.20 | 0.85 ±0.10 | 0.25~0.75 | 1.4 |  |  |  | 0.10% | 10.0 GΩ | 150% | IEC-60384 | Reflow/Wave | No | 1 MHz, 1 Vrms | Paper/PE Tape Reel 7 inch | 4,000 | 0.03410 g | Ni-Sn | https://www.yageo.com/en/Chart/Download/pdf/CC1206FRNPOABN102
CC1206FRNPOABN122 | 1206_350_180_095_075_200.STEP |  | General Purpose | CC MV | General purpose midle voltage | 1206 (3216) | NPO | -55 to +125°C | 200 | 1.2 nF | ±1% | 3.20 ±0.30 | 1.60 ±0.20 | 0.85 ±0.10 | 0.25~0.75 | 1.4 |  |  |  | 0.10% | 10.0 GΩ | 150% | IEC-60384 | Reflow/Wave | No | 1 KHz, 1 Vrms | Paper/PE Tape Reel 7 inch | 4,000 | 0.03410 g | Ni-Sn | https://www.yageo.com/en/Chart/Download/pdf/CC1206FRNPOABN122
CC1206FRNPOABN221 | 1206_335_175_070_075_185.STEP |  | General Purpose | CC MV | General purpose midle voltage | 1206 (3216) | NPO | -55 to +125°C | 200 | 220 pF | ±1% | 3.20 ±0.15 | 1.60 ±0.15 | 0.60 ±0.10 | 0.25~0.75 | 1.4 |  |  |  | 0.10% | 10.0 GΩ | 150% | IEC-60384 | Reflow/Wave | No | 1 MHz, 1 Vrms | Paper/PE Tape Reel 7 inch | 4,000 | 0.02260 g | Ni-Sn | https://www.yageo.com/en/Chart/Download/pdf/CC1206FRNPOABN221
CC1206FRNPOABN391 | 1206_335_175_070_075_185.STEP |  | General Purpose | CC MV | General purpose midle voltage | 1206 (3216) | NPO | -55 to +125°C | 200 | 390 pF | ±1% | 3.20 ±0.15 | 1.60 ±0.15 | 0.60 ±0.10 | 0.25~0.75 | 1.4 |  |  |  | 0.10% | 10.0 GΩ | 150% | IEC-60384 | Reflow/Wave | No | 1 MHz, 1 Vrms | Paper/PE Tape Reel 7 inch | 4,000 | 0.02260 g | Ni-Sn | https://www.yageo.com/en/Chart/Download/pdf/CC1206FRNPOABN391
CC1206FRNPOABN471 | 1206_335_175_070_075_185.STEP |  | General Purpose | CC MV | General purpose midle voltage | 1206 (3216) | NPO | -55 to +125°C | 200 | 470 pF | ±1% | 3.20 ±0.15 | 1.60 ±0.15 | 0.60 ±0.10 | 0.25~0.75 | 1.4 |  |  |  | 0.10% | 10.0 GΩ | 150% | IEC-60384 | Reflow/Wave | No | 1 MHz, 1 Vrms | Paper/PE Tape Reel 7 inch | 4,000 | 0.02260 g | Ni-Sn | https://www.yageo.com/en/Chart/Download/pdf/CC1206FRNPOABN471
CC1206FRNPOABN681 | 1206_335_175_070_075_185.STEP |  | General Purpose | CC MV | General purpose midle voltage | 1206 (3216) | NPO | -55 to +125°C | 200 | 680 pF | ±1% | 3.20 ±0.15 | 1.60 ±0.15 | 0.60 ±0.10 | 0.25~0.75 | 1.4 |  |  |  | 0.10% | 10.0 GΩ | 150% | IEC-60384 | Reflow/Wave | No | 1 MHz, 1 Vrms | Paper/PE Tape Reel 7 inch | 4,000 | 0.02260 g | Ni-Sn | https://www.yageo.com/en/Chart/Download/pdf/CC1206FRNPOABN681
CC1206FRNPOBBN100 | 1206_335_175_070_075_185.STEP |  | General Purpose | CC HV | General purpose high voltage | 1206 (3216) | NPO | -55 to +125°C | 500 | 10 pF | ±1% | 3.20 ±0.15 | 1.60 ±0.15 | 0.60 ±0.10 | 0.25~0.75 | 1.4 |  |  |  | 0.17% | 10.0 GΩ | 130% | IEC-60384 | Reflow/Wave | No | 1 MHz, 1 Vrms | Paper/PE Tape Reel 7 inch | 4,000 | 0.02260 g | Ni-Sn | https://www.yageo.com/en/Chart/Download/pdf/CC1206FRNPOBBN100 | https://www.yageo.com/upload/media/product/productsearch/datasheet/mlcc/UPY-NP0X7R_HV_500V-to-3KV_16.pdf
CC1206FRNPOBBN101 | 1206_335_175_070_075_185.STEP |  | General Purpose | CC HV | General purpose high voltage | 1206 (3216) | NPO | -55 to +125°C | 500 | 100 pF | ±1% | 3.20 ±0.15 | 1.60 ±0.15 | 0.60 ±0.10 | 0.25~0.75 | 1.4 |  |  |  | 0.10% | 10.0 GΩ | 130% | IEC-60384 | Reflow/Wave | No | 1 MHz, 1 Vrms | Paper/PE Tape Reel 7 inch | 4,000 | 0.02260 g | Ni-Sn | https://www.yageo.com/en/Chart/Download/pdf/CC1206FRNPOBBN101 | https://www.yageo.com/upload/media/product/productsearch/datasheet/mlcc/UPY-NP0X7R_HV_500V-to-3KV_16.pdf
CC1206FRNPOBBN102 | 1206_350_180_095_075_200.STEP |  | General Purpose | CC HV | General purpose high voltage | 1206 (3216) | NPO | -55 to +125°C | 500 | 1 nF | ±1% | 3.20 ±0.30 | 1.60 ±0.20 | 0.85 ±0.10 | 0.25~0.75 | 1.4 |  |  |  | 0.10% | 10.0 GΩ | 130% | IEC-60384 | Reflow/Wave | No | 1 MHz, 1 Vrms | Paper/PE Tape Reel 7 inch | 4,000 | 0.03410 g | Ni-Sn | https://www.yageo.com/en/Chart/Download/pdf/CC1206FRNPOBBN102 | https://www.yageo.com/upload/media/product/productsearch/datasheet/mlcc/UPY-NP0X7R_HV_500V-to-3KV_16.pdf
CC1206FRNPOBBN181 | 1206_335_175_070_075_185.STEP |  | General Purpose | CC HV | General purpose high voltage | 1206 (3216) | NPO | -55 to +125°C | 500 | 180 pF | ±1% | 3.20 ±0.15 | 1.60 ±0.15 | 0.60 ±0.10 | 0.25~0.75 | 1.4 |  |  |  | 0.10% | 10.0 GΩ | 130% | IEC-60384 | Reflow/Wave | No | 1 MHz, 1 Vrms | Paper/PE Tape Reel 7 inch | 0 | 0.02260 g | Ni-Sn | https://www.yageo.com/en/Chart/Download/pdf/CC1206FRNPOBBN181 | https://www.yageo.com/upload/media/product/productsearch/datasheet/mlcc/UPY-NP0X7R_HV_500V-to-3KV_16.pdf
CC1206FRNPOBBN220 | 1206_335_175_070_075_185.STEP |  | General Purpose | CC HV | General purpose high voltage | 1206 (3216) | NPO | -55 to +125°C | 500 | 22 pF | ±1% | 3.20 ±0.15 | 1.60 ±0.15 | 0.60 ±0.10 | 0.25~0.75 | 1.4 |  |  |  | 0.12% | 10.0 GΩ | 130% | IEC-60384 | Reflow/Wave | No | 1 MHz, 1 Vrms | Paper/PE Tape Reel 7 inch | 4,000 | 0.02260 g | Ni-Sn | https://www.yageo.com/en/Chart/Download/pdf/CC1206FRNPOBBN220 | https://www.yageo.com/upload/media/product/productsearch/datasheet/mlcc/UPY-NP0X7R_HV_500V-to-3KV_16.pdf
CC1206FRNPOBBN470 | 1206_335_175_070_075_185.STEP |  | General Purpose | CC HV | General purpose high voltage | 1206 (3216) | NPO | -55 to +125°C | 500 | 47 pF | ±1% | 3.20 ±0.15 | 1.60 ±0.15 | 0.60 ±0.10 | 0.25~0.75 | 1.4 |  |  |  | 0.10% | 10.0 GΩ | 130% | IEC-60384 | Reflow/Wave | No | 1 MHz, 1 Vrms | Paper/PE Tape Reel 7 inch | 4,000 | 0.02260 g | Ni-Sn | https://www.yageo.com/en/Chart/Download/pdf/CC1206FRNPOBBN470 | https://www.yageo.com/upload/media/product/productsearch/datasheet/mlcc/UPY-NP0X7R_HV_500V-to-3KV_16.pdf
CC1206FRNPOBBN471 | 1206_335_175_070_075_185.STEP |  | General Purpose | CC HV | General purpose high voltage | 1206 (3216) | NPO | -55 to +125°C | 500 | 470 pF | ±1% | 3.20 ±0.15 | 1.60 ±0.15 | 0.60 ±0.10 | 0.25~0.75 | 1.4 |  |  |  | 0.10% | 10.0 GΩ | 130% | IEC-60384 | Reflow/Wave | No | 1 MHz, 1 Vrms | Paper/PE Tape Reel 7 inch | 0 | 0.02260 g | Ni-Sn | https://www.yageo.com/en/Chart/Download/pdf/CC1206FRNPOBBN471 | https://www.yageo.com/upload/media/product/productsearch/datasheet/mlcc/UPY-NP0X7R_HV_500V-to-3KV_16.pdf
CC1206FRNPOYBN121 | 1206_335_175_070_075_185.STEP |  | General Purpose | CC MV | General purpose midle voltage | 1206 (3216) | NPO | -55 to +125°C | 250 | 120 pF | ±1% | 3.20 ±0.15 | 1.60 ±0.15 | 0.60 ±0.10 | 0.25~0.75 | 1.4 |  |  |  | 0.10% | 10.0 GΩ | 150% | IEC-60384 | Reflow/Wave | No | 1 MHz, 1 Vrms | Paper/PE Tape Reel 7 inch | 4,000 | 0.02260 g | Ni-Sn | https://www.yageo.com/en/Chart/Download/pdf/CC1206FRNPOYBN121
CC1206FRNPOYBN220 | 1206_335_175_070_075_185.STEP |  | General Purpose | CC MV | General purpose midle voltage | 1206 (3216) | NPO | -55 to +125°C | 250 | 22 pF | ±1% | 3.20 ±0.15 | 1.60 ±0.15 | 0.60 ±0.10 | 0.25~0.75 | 1.4 |  |  |  | 0.12% | 10.0 GΩ | 150% | IEC-60384 | Reflow/Wave | No | 1 MHz, 1 Vrms | Paper/PE Tape Reel 7 inch | 4,000 | 0.02260 g | Ni-Sn | https://www.yageo.com/en/Chart/Download/pdf/CC1206FRNPOYBN220
CC1206FRNPOYBN221 | 1206_335_175_070_075_185.STEP |  | General Purpose | CC MV | General purpose midle voltage | 1206 (3216) | NPO | -55 to +125°C | 250 | 220 pF | ±1% | 3.20 ±0.15 | 1.60 ±0.15 | 0.60 ±0.10 | 0.25~0.75 | 1.4 |  |  |  | 0.10% | 10.0 GΩ | 150% | IEC-60384 | Reflow/Wave | No | 1 MHz, 1 Vrms | Paper/PE Tape Reel 7 inch | 4,000 | 0.02260 g | Ni-Sn | https://www.yageo.com/en/Chart/Download/pdf/CC1206FRNPOYBN221
CC1206FRNPOYBN271 | 1206_335_175_070_075_185.STEP |  | General Purpose | CC MV | General purpose midle voltage | 1206 (3216) | NPO | -55 to +125°C | 250 | 270 pF | ±1% | 3.20 ±0.15 | 1.60 ±0.15 | 0.60 ±0.10 | 0.25~0.75 | 1.4 |  |  |  | 0.10% | 10.0 GΩ | 150% | IEC-60384 | Reflow/Wave | No | 1 MHz, 1 Vrms | Paper/PE Tape Reel 7 inch | 4,000 | 0.02260 g | Ni-Sn | https://www.yageo.com/en/Chart/Download/pdf/CC1206FRNPOYBN271
CC1206FRNPOYBN331 | 1206_335_175_070_075_185.STEP |  | General Purpose | CC MV | General purpose midle voltage | 1206 (3216) | NPO | -55 to +125°C | 250 | 330 pF | ±1% | 3.20 ±0.15 | 1.60 ±0.15 | 0.60 ±0.10 | 0.25~0.75 | 1.4 |  |  |  | 0.10% | 10.0 GΩ | 150% | IEC-60384 | Reflow/Wave | No | 1 MHz, 1 Vrms | Paper/PE Tape Reel 7 inch | 4,000 | 0.02260 g | Ni-Sn | https://www.yageo.com/en/Chart/Download/pdf/CC1206FRNPOYBN331
CC1206FRNPOYBN470 | 1206_335_175_070_075_185.STEP |  | General Purpose | CC MV | General purpose midle voltage | 1206 (3216) | NPO | -55 to +125°C | 250 | 47 pF | ±1% | 3.20 ±0.15 | 1.60 ±0.15 | 0.60 ±0.10 | 0.25~0.75 | 1.4 |  |  |  | 0.10% | 10.0 GΩ | 150% | IEC-60384 | Reflow/Wave | No | 1 MHz, 1 Vrms | Paper/PE Tape Reel 7 inch | 4,000 | 0.02260 g | Ni-Sn | https://www.yageo.com/en/Chart/Download/pdf/CC1206FRNPOYBN470
CC1206FRNPOYBN560 | 1206_335_175_070_075_185.STEP |  | General Purpose | CC MV | General purpose midle voltage | 1206 (3216) | NPO | -55 to +125°C | 250 | 56 pF | ±1% | 3.20 ±0.15 | 1.60 ±0.15 | 0.60 ±0.10 | 0.25~0.75 | 1.4 |  |  |  | 0.10% | 10.0 GΩ | 150% | IEC-60384 | Reflow/Wave | No | 1 MHz, 1 Vrms | Paper/PE Tape Reel 7 inch | 4,000 | 0.02260 g | Ni-Sn | https://www.yageo.com/en/Chart/Download/pdf/CC1206FRNPOYBN560
CC1206GKNPO8BN103 | 1206_350_180_145_075_200.STEP |  | General Purpose | CC NPO | General purpose NPO | 1206 (3216) | NPO | -55 to +125°C | 25 | 10 nF | ±2% | 3.20 ±0.30 | 1.60 ±0.20 | 1.25 ±0.20 | 0.25~0.75 | 1.4 |  |  |  | 0.10% | 10.0 GΩ | 200% | IEC-60384 | Reflow/Wave | No | 1 KHz, 1 Vrms | Embossed Plastic Tape Reel 7 inch | 3,000 | 0.02260 g | Ni-Sn | https://www.yageo.com/en/Chart/Download/pdf/CC1206GKNPO8BN103 | https://www.yageo.com/upload/media/product/productsearch/datasheet/mlcc/UPY-GP_NP0_16V-to-250V_19.pdf
CC1206GKNPO8BN104 | 1206_350_180_180_075_200.STEP |  | General Purpose | CC NPO | General purpose NPO | 1206 (3216) | NPO | -55 to +125°C | 25 | 100 nF | ±2% | 3.20 ±0.30 | 1.60 ±0.20 | 1.60 ±0.20 | 0.25~0.75 | 1.4 |  |  |  | 0.10% | 10.0 GΩ | 200% | IEC-60384 | Reflow/Wave | No | 1 KHz, 1 Vrms | Embossed Plastic Tape Reel 7 inch | 2,000 | 0.02260 g | Ni-Sn | https://www.yageo.com/en/Chart/Download/pdf/CC1206GKNPO8BN104 | https://www.yageo.com/upload/media/product/productsearch/datasheet/mlcc/UPY-GP_NP0_16V-to-250V_19.pdf
CC1206GKNPO9BN103 | 1206_350_180_145_075_200.STEP |  | General Purpose | CC NPO | General purpose NPO | 1206 (3216) | NPO | -55 to +125°C | 50 | 10 nF | ±2% | 3.20 ±0.30 | 1.60 ±0.20 | 1.25 ±0.20 | 0.25~0.75 | 1.4 |  |  |  | 0.10% | 10.0 GΩ | 200% | IEC-60384 | Reflow/Wave | No | 1 KHz, 1 Vrms | Embossed Plastic Tape Reel 7 inch | 3,000 | 0.02260 g | Ni-Sn | https://www.yageo.com/en/Chart/Download/pdf/CC1206GKNPO9BN103 | https://www.yageo.com/upload/media/product/productsearch/datasheet/mlcc/UPY-GP_NP0_16V-to-250V_19.pdf
CC1206GKNPO9BN104 | 1206_350_180_180_075_200.STEP |  | General Purpose | CC NPO | General purpose NPO | 1206 (3216) | NPO | -55 to +125°C | 50 | 100 nF | ±2% | 3.20 ±0.30 | 1.60 ±0.20 | 1.60 ±0.20 | 0.25~0.75 | 1.4 |  |  |  | 0.10% | 10.0 GΩ | 200% | IEC-60384 | Reflow/Wave | No | 1 KHz, 1 Vrms | Embossed Plastic Tape Reel 7 inch | 2,000 | 0.02260 g | Ni-Sn | https://www.yageo.com/en/Chart/Download/pdf/CC1206GKNPO9BN104 | https://www.yageo.com/upload/media/product/productsearch/datasheet/mlcc/UPY-GP_NP0_16V-to-250V_19.pdf
CC1206GKNPO9BN822 | 1206_350_180_145_075_200.STEP |  | General Purpose | CC NPO | General purpose NPO | 1206 (3216) | NPO | -55 to +125°C | 50 | 8.2 nF | ±2% | 3.20 ±0.30 | 1.60 ±0.20 | 1.25 ±0.20 | 0.25~0.75 | 1.4 |  |  |  | 0.10% | 10.0 GΩ | 200% | IEC-60384 | Reflow/Wave | No | 1 KHz, 1 Vrms | Embossed Plastic Tape Reel 7 inch | 3,000 | 0.02260 g | Ni-Sn | https://www.yageo.com/en/Chart/Download/pdf/CC1206GKNPO9BN822 | https://www.yageo.com/upload/media/product/productsearch/datasheet/mlcc/UPY-GP_NP0_16V-to-250V_19.pdf
CC1206GKNPOCBN100 | 1206_350_180_145_075_200.STEP |  | General Purpose | CC HV | General purpose high voltage | 1206 (3216) | NPO | -55 to +125°C | 1000 | 10 pF | ±2% | 3.20 ±0.30 | 1.60 ±0.20 | 1.25 ±0.20 | 0.25~0.75 | 1.4 |  |  |  | 0.17% | 10.0 GΩ | 120% | IEC-60384 | Reflow/Wave | No | 1 MHz, 1 Vrms | Embossed Plastic Tape Reel 7 inch | 3,000 | 0.03410 g | Ni-Sn | https://www.yageo.com/en/Chart/Download/pdf/CC1206GKNPOCBN100 | https://www.yageo.com/upload/media/product/productsearch/datasheet/mlcc/UPY-NP0X7R_HV_500V-to-3KV_16.pdf
CC1206GKNPOCBN101 | 1206_350_180_145_075_200.STEP |  | General Purpose | CC HV | General purpose high voltage | 1206 (3216) | NPO | -55 to +125°C | 1000 | 100 pF | ±2% | 3.20 ±0.30 | 1.60 ±0.20 | 1.25 ±0.20 | 0.25~0.75 | 1.4 |  |  |  | 0.10% | 10.0 GΩ | 120% | IEC-60384 | Reflow/Wave | No | 1 MHz, 1 Vrms | Embossed Plastic Tape Reel 7 inch | 3,000 | 0.03410 g | Ni-Sn | https://www.yageo.com/en/Chart/Download/pdf/CC1206GKNPOCBN101 | https://www.yageo.com/upload/media/product/productsearch/datasheet/mlcc/UPY-NP0X7R_HV_500V-to-3KV_16.pdf
CC1206GKNPOCBN120 | 1206_350_180_145_075_200.STEP |  | General Purpose | CC HV | General purpose high voltage | 1206 (3216) | NPO | -55 to +125°C | 1000 | 12 pF | ±2% | 3.20 ±0.30 | 1.60 ±0.20 | 1.25 ±0.20 | 0.25~0.75 | 1.4 |  |  |  | 0.16% | 10.0 GΩ | 120% | IEC-60384 | Reflow/Wave | No | 1 MHz, 1 Vrms | Embossed Plastic Tape Reel 7 inch | 3,000 | 0.03410 g | Ni-Sn | https://www.yageo.com/en/Chart/Download/pdf/CC1206GKNPOCBN120 | https://www.yageo.com/upload/media/product/productsearch/datasheet/mlcc/UPY-NP0X7R_HV_500V-to-3KV_16.pdf
CC1206GKNPOCBN150 | 1206_350_180_145_075_200.STEP |  | General Purpose | CC HV | General purpose high voltage | 1206 (3216) | NPO | -55 to +125°C | 1000 | 15 pF | ±2% | 3.20 ±0.30 | 1.60 ±0.20 | 1.25 ±0.20 | 0.25~0.75 | 1.4 |  |  |  | 0.14% | 10.0 GΩ | 120% | IEC-60384 | Reflow/Wave | No | 1 MHz, 1 Vrms | Embossed Plastic Tape Reel 7 inch | 3,000 | 0.03410 g | Ni-Sn | https://www.yageo.com/en/Chart/Download/pdf/CC1206GKNPOCBN150 | https://www.yageo.com/upload/media/product/productsearch/datasheet/mlcc/UPY-NP0X7R_HV_500V-to-3KV_16.pdf
CC1206GKNPOCBN180 | 1206_350_180_145_075_200.STEP |  | General Purpose | CC HV | General purpose high voltage | 1206 (3216) | NPO | -55 to +125°C | 1000 | 18 pF | ±2% | 3.20 ±0.30 | 1.60 ±0.20 | 1.25 ±0.20 | 0.25~0.75 | 1.4 |  |  |  | 0.13% | 10.0 GΩ | 120% | IEC-60384 | Reflow/Wave | No | 1 MHz, 1 Vrms | Embossed Plastic Tape Reel 7 inch | 3,000 | 0.03410 g | Ni-Sn | https://www.yageo.com/en/Chart/Download/pdf/CC1206GKNPOCBN180 | https://www.yageo.com/upload/media/product/productsearch/datasheet/mlcc/UPY-NP0X7R_HV_500V-to-3KV_16.pdf
CC1206GKNPOCBN220 | 1206_350_180_145_075_200.STEP |  | General Purpose | CC HV | General purpose high voltage | 1206 (3216) | NPO | -55 to +125°C | 1000 | 22 pF | ±2% | 3.20 ±0.30 | 1.60 ±0.20 | 1.25 ±0.20 | 0.25~0.75 | 1.4 |  |  |  | 0.12% | 10.0 GΩ | 120% | IEC-60384 | Reflow/Wave | No | 1 MHz, 1 Vrms | Embossed Plastic Tape Reel 7 inch | 3,000 | 0.03410 g | Ni-Sn | https://www.yageo.com/en/Chart/Download/pdf/CC1206GKNPOCBN220 | https://www.yageo.com/upload/media/product/productsearch/datasheet/mlcc/UPY-NP0X7R_HV_500V-to-3KV_16.pdf
CC1206GKNPOCBN221 | 1206_350_180_145_075_200.STEP |  | General Purpose | CC HV | General purpose high voltage | 1206 (3216) | NPO | -55 to +125°C | 1000 | 220 pF | ±2% | 3.20 ±0.30 | 1.60 ±0.20 | 1.25 ±0.20 | 0.25~0.75 | 1.4 |  |  |  | 0.10% | 10.0 GΩ | 120% | IEC-60384 | Reflow/Wave | No | 1 MHz, 1 Vrms | Embossed Plastic Tape Reel 7 inch | 3,000 | 0.03410 g | Ni-Sn | https://www.yageo.com/en/Chart/Download/pdf/CC1206GKNPOCBN221 | https://www.yageo.com/upload/media/product/productsearch/datasheet/mlcc/UPY-NP0X7R_HV_500V-to-3KV_16.pdf
CC1206GKNPOCBN330 | 1206_350_180_145_075_200.STEP |  | General Purpose | CC HV | General purpose high voltage | 1206 (3216) | NPO | -55 to +125°C | 1000 | 33 pF | ±2% | 3.20 ±0.30 | 1.60 ±0.20 | 1.25 ±0.20 | 0.25~0.75 | 1.4 |  |  |  | 0.10% | 10.0 GΩ | 120% | IEC-60384 | Reflow/Wave | No | 1 MHz, 1 Vrms | Embossed Plastic Tape Reel 7 inch | 3,000 | 0.03410 g | Ni-Sn | https://www.yageo.com/en/Chart/Download/pdf/CC1206GKNPOCBN330 | https://www.yageo.com/upload/media/product/productsearch/datasheet/mlcc/UPY-NP0X7R_HV_500V-to-3KV_16.pdf
CC1206GKNPOCBN471 | 1206_350_180_145_075_200.STEP |  | General Purpose | CC HV | General purpose high voltage | 1206 (3216) | NPO | -55 to +125°C | 1000 | 470 pF | ±2% | 3.20 ±0.30 | 1.60 ±0.20 | 1.25 ±0.20 | 0.25~0.75 | 1.4 |  |  |  | 0.10% | 10.0 GΩ | 120% | IEC-60384 | Reflow/Wave | No | 1 MHz, 1 Vrms | Embossed Plastic Tape Reel 7 inch | 3,000 | 0.03410 g | Ni-Sn | https://www.yageo.com/en/Chart/Download/pdf/CC1206GKNPOCBN471 | https://www.yageo.com/upload/media/product/productsearch/datasheet/mlcc/UPY-NP0X7R_HV_500V-to-3KV_16.pdf