## MLCC
Part Number | 3D Model(STEP) | Status | Application | Series | Series Description | Size | TCC | Temp. Range | Voltage (V) | Capacitance | Tolerance | L (mm) | W (mm) | Thickness (max.)(mm) | L2/L3 | L4 | A | B | P | D.F.(Max) | I.R (Min) | Endurance (% RV) | Test Method | SolderingMethod | AEC-Q200 | CapMeasurementCondition | Packing | SPQ (Pcs) | UnitWeight(typ) | Termination | spec sheet link | Datasheet | ESD_Level | ESD_Max_Voltage
CC1206GKNPOCBN680 | 1206_350_180_145_075_200.STEP |  | General Purpose | CC HV | General purpose high voltage | 1206 (3216) | NPO | -55 to +125°C | 1000 | 68 pF | ±2% | 3.20 ±0.30 | 1.60 ±0.20 | 1.25 ±0.20 | 0.25~0.75 | 1.4 |  |  |  | 0.10% | 10.0 GΩ | 120% | IEC-60384 | Reflow/Wave | No | 1 MHz, 1 Vrms | Embossed Plastic Tape Reel 7 inch | 3,000 | 0.03410 g | Ni-Sn | https://www.yageo.com/en/Chart/Download/pdf/CC1206GKNPOCBN680 | https://www.yageo.com/upload/media/product/productsearch/datasheet/mlcc/UPY-NP0X7R_HV_500V-to-3KV_16.pdf
CC1206GKNPOZBN101 | 1206_350_180_145_075_200.STEP |  | General Purpose | CC HV | General purpose high voltage | 1206 (3216) | NPO | -55 to +125°C | 630 | 100 pF | ±2% | 3.20 ±0.30 | 1.60 ±0.20 | 1.25 ±0.20 | 0.25~0.75 | 1.4 |  |  |  | 0.10% | 10.0 GΩ | 130% | IEC-60384 | Reflow/Wave | No | 1 MHz, 1 Vrms | Embossed Plastic Tape Reel 7 inch | 3,000 | 0.03410 g | Ni-Sn | https://www.yageo.com/en/Chart/Download/pdf/CC1206GKNPOZBN101 | https://www.yageo.com/upload/media/product/productsearch/datasheet/mlcc/UPY-NP0X7R_HV_500V-to-3KV_16.pdf
CC1206GKNPOZBN121 | 1206_350_180_145_075_200.STEP |  | General Purpose | CC HV | General purpose high voltage | 1206 (3216) | NPO | -55 to +125°C | 630 | 120 pF | ±2% | 3.20 ±0.30 | 1.60 ±0.20 | 1.25 ±0.20 | 0.25~0.75 | 1.4 |  |  |  | 0.10% | 10.0 GΩ | 130% | IEC-60384 | Reflow/Wave | No | 1 MHz, 1 Vrms | Embossed Plastic Tape Reel 7 inch | 3,000 | 0.03410 g | Ni-Sn | https://www.yageo.com/en/Chart/Download/pdf/CC1206GKNPOZBN121 | https://www.yageo.com/upload/media/product/productsearch/datasheet/mlcc/UPY-NP0X7R_HV_500V-to-3KV_16.pdf
CC1206GKNPOZBN150 | 1206_335_175_070_075_185.STEP |  | General Purpose | CC HV | General purpose high voltage | 1206 (3216) | NPO | -55 to +125°C | 630 | 15 pF | ±2% | 3.20 ±0.15 | 1.60 ±0.15 | 0.60 ±0.10 | 0.25~0.75 | 1.4 |  |  |  | 0.14% | 10.0 GΩ | 130% | IEC-60384 | Reflow/Wave | No | 1 MHz, 1 Vrms | Embossed Plastic Tape Reel 7 inch | 4,000 | 0.02260 g | Ni-Sn | https://www.yageo.com/en/Chart/Download/pdf/CC1206GKNPOZBN150 | https://www.yageo.com/upload/media/product/productsearch/datasheet/mlcc/UPY-NP0X7R_HV_500V-to-3KV_16.pdf
CC1206GKNPOZBN181 | 1206_350_180_145_075_200.STEP |  | General Purpose | CC HV | General purpose high voltage | 1206 (3216) | NPO | -55 to +125°C | 630 | 180 pF | ±2% | 3.20 ±0.30 | 1.60 ±0.20 | 1.25 ±0.20 | 0.25~0.75 | 1.4 |  |  |  | 0.10% | 10.0 GΩ | 130% | IEC-60384 | Reflow/Wave | No | 1 MHz, 1 Vrms | Embossed Plastic Tape Reel 7 inch | 3,000 | 0.03410 g | Ni-Sn | https://www.yageo.com/en/Chart/Download/pdf/CC1206GKNPOZBN181 | https://www.yageo.com/upload/media/product/productsearch/datasheet/mlcc/UPY-NP0X7R_HV_500V-to-3KV_16.pdf
CC1206GKNPOZBN221 | 1206_350_180_145_075_200.STEP |  | General Purpose | CC HV | General purpose high voltage | 1206 (3216) | NPO | -55 to +125°C | 630 | 220 pF | ±2% | 3.20 ±0.30 | 1.60 ±0.20 | 1.25 ±0.20 | 0.25~0.75 | 1.4 |  |  |  | 0.10% | 10.0 GΩ | 130% | IEC-60384 | Reflow/Wave | No | 1 MHz, 1 Vrms | Embossed Plastic Tape Reel 7 inch | 3,000 | 0.03410 g | Ni-Sn | https://www.yageo.com/en/Chart/Download/pdf/CC1206GKNPOZBN221 | https://www.yageo.com/upload/media/product/productsearch/datasheet/mlcc/UPY-NP0X7R_HV_500V-to-3KV_16.pdf
CC1206GKNPOZBN271 | 1206_350_180_145_075_200.STEP |  | General Purpose | CC HV | General purpose high voltage | 1206 (3216) | NPO | -55 to +125°C | 630 | 270 pF | ±2% | 3.20 ±0.30 | 1.60 ±0.20 | 1.25 ±0.20 | 0.25~0.75 | 1.4 |  |  |  | 0.10% | 10.0 GΩ | 130% | IEC-60384 | Reflow/Wave | No | 1 MHz, 1 Vrms | Embossed Plastic Tape Reel 7 inch | 3,000 | 0.03410 g | Ni-Sn | https://www.yageo.com/en/Chart/Download/pdf/CC1206GKNPOZBN271 | https://www.yageo.com/upload/media/product/productsearch/datasheet/mlcc/UPY-NP0X7R_HV_500V-to-3KV_16.pdf
CC1206GKNPOZBN470 | 1206_350_180_145_075_200.STEP |  | General Purpose | CC HV | General purpose high voltage | 1206 (3216) | NPO | -55 to +125°C | 630 | 47 pF | ±2% | 3.20 ±0.30 | 1.60 ±0.20 | 1.25 ±0.20 | 0.25~0.75 | 1.4 |  |  |  | 0.10% | 10.0 GΩ | 130% | IEC-60384 | Reflow/Wave | No | 1 MHz, 1 Vrms | Embossed Plastic Tape Reel 7 inch | 3,000 | 0.03410 g | Ni-Sn | https://www.yageo.com/en/Chart/Download/pdf/CC1206GKNPOZBN470 | https://www.yageo.com/upload/media/product/productsearch/datasheet/mlcc/UPY-NP0X7R_HV_500V-to-3KV_16.pdf
CC1206GKNPOZBN680 | 1206_350_180_145_075_200.STEP |  | General Purpose | CC HV | General purpose high voltage | 1206 (3216) | NPO | -55 to +125°C | 630 | 68 pF | ±2% | 3.20 ±0.30 | 1.60 ±0.20 | 1.25 ±0.20 | 0.25~0.75 | 1.4 |  |  |  | 0.10% | 10.0 GΩ | 130% | IEC-60384 | Reflow/Wave | No | 1 MHz, 1 Vrms | Embossed Plastic Tape Reel 7 inch | 3,000 | 0.03410 g | Ni-Sn | https://www.yageo.com/en/Chart/Download/pdf/CC1206GKNPOZBN680 | https://www.yageo.com/upload/media/product/productsearch/datasheet/mlcc/UPY-NP0X7R_HV_500V-to-3KV_16.pdf
CC1206GPNPO0BN102 | 1206_335_175_070_075_185.STEP |  | General Purpose | CC MV | General purpose midle voltage | 1206 (3216) | NPO | -55 to +125°C | 100 | 1 nF | ±2% | 3.20 ±0.15 | 1.60 ±0.15 | 0.60 ±0.10 | 0.25~0.75 | 1.4 |  |  |  | 0.10% | 10.0 GΩ | 200% | IEC-60384 | Reflow/Wave | No | 1 MHz, 1 Vrms | Paper/PE Tape Reel 13 inch | 20,000 | 0.02260 g | Ni-Sn | https://www.yageo.com/en/Chart/Download/pdf/CC1206GPNPO0BN102
CC1206GPNPO9BN100 | 1206_335_175_070_075_185.STEP |  | General Purpose | CC NPO | General purpose NPO | 1206 (3216) | NPO | -55 to +125°C | 50 | 10 pF | ±2% | 3.20 ±0.15 | 1.60 ±0.15 | 0.60 ±0.10 | 0.25~0.75 | 1.4 |  |  |  | 0.17% | 10.0 GΩ | 200% | IEC-60384 | Reflow/Wave | No | 1 MHz, 1 Vrms | Paper/PE Tape Reel 13 inch | 20,000 | 0.02260 g | Ni-Sn | https://www.yageo.com/en/Chart/Download/pdf/CC1206GPNPO9BN100 | https://www.yageo.com/upload/media/product/productsearch/datasheet/mlcc/UPY-GP_NP0_16V-to-250V_19.pdf
CC1206GPNPO9BN101 | 1206_335_175_070_075_185.STEP |  | General Purpose | CC NPO | General purpose NPO | 1206 (3216) | NPO | -55 to +125°C | 50 | 100 pF | ±2% | 3.20 ±0.15 | 1.60 ±0.15 | 0.60 ±0.10 | 0.25~0.75 | 1.4 |  |  |  | 0.10% | 10.0 GΩ | 200% | IEC-60384 | Reflow/Wave | No | 1 MHz, 1 Vrms | Paper/PE Tape Reel 13 inch | 20,000 | 0.02260 g | Ni-Sn | https://www.yageo.com/en/Chart/Download/pdf/CC1206GPNPO9BN101 | https://www.yageo.com/upload/media/product/productsearch/datasheet/mlcc/UPY-GP_NP0_16V-to-250V_19.pdf
CC1206GPNPO9BN102 | 1206_335_175_070_075_185.STEP |  | General Purpose | CC NPO | General purpose NPO | 1206 (3216) | NPO | -55 to +125°C | 50 | 1 nF | ±2% | 3.20 ±0.15 | 1.60 ±0.15 | 0.60 ±0.10 | 0.25~0.75 | 1.4 |  |  |  | 0.10% | 10.0 GΩ | 200% | IEC-60384 | Reflow/Wave | No | 1 MHz, 1 Vrms | Paper/PE Tape Reel 13 inch | 20,000 | 0.02260 g | Ni-Sn | https://www.yageo.com/en/Chart/Download/pdf/CC1206GPNPO9BN102 | https://www.yageo.com/upload/media/product/productsearch/datasheet/mlcc/UPY-GP_NP0_16V-to-250V_19.pdf
CC1206GPNPO9BN121 | 1206_335_175_070_075_185.STEP |  | General Purpose | CC NPO | General purpose NPO | 1206 (3216) | NPO | -55 to +125°C | 50 | 120 pF | ±2% | 3.20 ±0.15 | 1.60 ±0.15 | 0.60 ±0.10 | 0.25~0.75 | 1.4 |  |  |  | 0.10% | 10.0 GΩ | 200% | IEC-60384 | Reflow/Wave | No | 1 MHz, 1 Vrms | Paper/PE Tape Reel 13 inch | 20,000 | 0.02260 g | Ni-Sn | https://www.yageo.com/en/Chart/Download/pdf/CC1206GPNPO9BN121 | https://www.yageo.com/upload/media/product/productsearch/datasheet/mlcc/UPY-GP_NP0_16V-to-250V_19.pdf
CC1206GPNPO9BN150 | 1206_335_175_070_075_185.STEP |  | General Purpose | CC NPO | General purpose NPO | 1206 (3216) | NPO | -55 to +125°C | 50 | 15 pF | ±2% | 3.20 ±0.15 | 1.60 ±0.15 | 0.60 ±0.10 | 0.25~0.75 | 1.4 |  |  |  | 0.14% | 10.0 GΩ | 200% | IEC-60384 | Reflow/Wave | No | 1 MHz, 1 Vrms | Paper/PE Tape Reel 13 inch | 20,000 | 0.02260 g | Ni-Sn | https://www.yageo.com/en/Chart/Download/pdf/CC1206GPNPO9BN150 | https://www.yageo.com/upload/media/product/productsearch/datasheet/mlcc/UPY-GP_NP0_16V-to-250V_19.pdf
CC1206GPNPO9BN151 | 1206_335_175_070_075_185.STEP |  | General Purpose | CC NPO | General purpose NPO | 1206 (3216) | NPO | -55 to +125°C | 50 | 150 pF | ±2% | 3.20 ±0.15 | 1.60 ±0.15 | 0.60 ±0.10 | 0.25~0.75 | 1.4 |  |  |  | 0.10% | 10.0 GΩ | 200% | IEC-60384 | Reflow/Wave | No | 1 MHz, 1 Vrms | Paper/PE Tape Reel 13 inch | 20,000 | 0.02260 g | Ni-Sn | https://www.yageo.com/en/Chart/Download/pdf/CC1206GPNPO9BN151 | https://www.yageo.com/upload/media/product/productsearch/datasheet/mlcc/UPY-GP_NP0_16V-to-250V_19.pdf
CC1206GPNPO9BN180 | 1206_335_175_070_075_185.STEP |  | General Purpose | CC NPO | General purpose NPO | 1206 (3216) | NPO | -55 to +125°C | 50 | 18 pF | ±2% | 3.20 ±0.15 | 1.60 ±0.15 | 0.60 ±0.10 | 0.25~0.75 | 1.4 |  |  |  | 0.13% | 10.0 GΩ | 200% | IEC-60384 | Reflow/Wave | No | 1 MHz, 1 Vrms | Paper/PE Tape Reel 13 inch | 20,000 | 0.02260 g | Ni-Sn | https://www.yageo.com/en/Chart/Download/pdf/CC1206GPNPO9BN180 | https://www.yageo.com/upload/media/product/productsearch/datasheet/mlcc/UPY-GP_NP0_16V-to-250V_19.pdf
CC1206GPNPO9BN181 | 1206_335_175_070_075_185.STEP |  | General Purpose | CC NPO | General purpose NPO | 1206 (3216) | NPO | -55 to +125°C | 50 | 180 pF | ±2% | 3.20 ±0.15 | 1.60 ±0.15 | 0.60 ±0.10 | 0.25~0.75 | 1.4 |  |  |  | 0.10% | 10.0 GΩ | 200% | IEC-60384 | Reflow/Wave | No | 1 MHz, 1 Vrms | Paper/PE Tape Reel 13 inch | 20,000 | 0.02260 g | Ni-Sn | https://www.yageo.com/en/Chart/Download/pdf/CC1206GPNPO9BN181 | https://www.yageo.com/upload/media/product/productsearch/datasheet/mlcc/UPY-GP_NP0_16V-to-250V_19.pdf
CC1206GPNPO9BN220 | 1206_335_175_070_075_185.STEP |  | General Purpose | CC NPO | General purpose NPO | 1206 (3216) | NPO | -55 to +125°C | 50 | 22 pF | ±2% | 3.20 ±0.15 | 1.60 ±0.15 | 0.60 ±0.10 | 0.25~0.75 | 1.4 |  |  |  | 0.12% | 10.0 GΩ | 200% | IEC-60384 | Reflow/Wave | No | 1 MHz, 1 Vrms | Paper/PE Tape Reel 13 inch | 20,000 | 0.02260 g | Ni-Sn | https://www.yageo.com/en/Chart/Download/pdf/CC1206GPNPO9BN220 | https://www.yageo.com/upload/media/product/productsearch/datasheet/mlcc/UPY-GP_NP0_16V-to-250V_19.pdf
CC1206GPNPO9BN221 | 1206_335_175_070_075_185.STEP |  | General Purpose | CC NPO | General purpose NPO | 1206 (3216) | NPO | -55 to +125°C | 50 | 220 pF | ±2% | 3.20 ±0.15 | 1.60 ±0.15 | 0.60 ±0.10 | 0.25~0.75 | 1.4 |  |  |  | 0.10% | 10.0 GΩ | 200% | IEC-60384 | Reflow/Wave | No | 1 MHz, 1 Vrms | Paper/PE Tape Reel 13 inch | 20,000 | 0.02260 g | Ni-Sn | https://www.yageo.com/en/Chart/Download/pdf/CC1206GPNPO9BN221 | https://www.yageo.com/upload/media/product/productsearch/datasheet/mlcc/UPY-GP_NP0_16V-to-250V_19.pdf
CC1206GPNPO9BN222 | 1206_335_175_070_075_185.STEP |  | General Purpose | CC NPO | General purpose NPO | 1206 (3216) | NPO | -55 to +125°C | 50 | 2.2 nF | ±2% | 3.20 ±0.15 | 1.60 ±0.15 | 0.60 ±0.10 | 0.25~0.75 | 1.4 |  |  |  | 0.10% | 10.0 GΩ | 200% | IEC-60384 | Reflow/Wave | No | 1 KHz, 1 Vrms | Paper/PE Tape Reel 13 inch | 20,000 | 0.02260 g | Ni-Sn | https://www.yageo.com/en/Chart/Download/pdf/CC1206GPNPO9BN222 | https://www.yageo.com/upload/media/product/productsearch/datasheet/mlcc/UPY-GP_NP0_16V-to-250V_19.pdf
CC1206GPNPO9BN270 | 1206_335_175_070_075_185.STEP |  | General Purpose | CC NPO | General purpose NPO | 1206 (3216) | NPO | -55 to +125°C | 50 | 27 pF | ±2% | 3.20 ±0.15 | 1.60 ±0.15 | 0.60 ±0.10 | 0.25~0.75 | 1.4 |  |  |  | 0.11% | 10.0 GΩ | 200% | IEC-60384 | Reflow/Wave | No | 1 MHz, 1 Vrms | Paper/PE Tape Reel 13 inch | 20,000 | 0.02260 g | Ni-Sn | https://www.yageo.com/en/Chart/Download/pdf/CC1206GPNPO9BN270 | https://www.yageo.com/upload/media/product/productsearch/datasheet/mlcc/UPY-GP_NP0_16V-to-250V_19.pdf
CC1206GPNPO9BN271 | 1206_335_175_070_075_185.STEP |  | General Purpose | CC NPO | General purpose NPO | 1206 (3216) | NPO | -55 to +125°C | 50 | 270 pF | ±2% | 3.20 ±0.15 | 1.60 ±0.15 | 0.60 ±0.10 | 0.25~0.75 | 1.4 |  |  |  | 0.10% | 10.0 GΩ | 200% | IEC-60384 | Reflow/Wave | No | 1 MHz, 1 Vrms | Paper/PE Tape Reel 13 inch | 20,000 | 0.02260 g | Ni-Sn | https://www.yageo.com/en/Chart/Download/pdf/CC1206GPNPO9BN271 | https://www.yageo.com/upload/media/product/productsearch/datasheet/mlcc/UPY-GP_NP0_16V-to-250V_19.pdf
CC1206GPNPO9BN330 | 1206_335_175_070_075_185.STEP |  | General Purpose | CC NPO | General purpose NPO | 1206 (3216) | NPO | -55 to +125°C | 50 | 33 pF | ±2% | 3.20 ±0.15 | 1.60 ±0.15 | 0.60 ±0.10 | 0.25~0.75 | 1.4 |  |  |  | 0.10% | 10.0 GΩ | 200% | IEC-60384 | Reflow/Wave | No | 1 MHz, 1 Vrms | Paper/PE Tape Reel 13 inch | 20,000 | 0.02260 g | Ni-Sn | https://www.yageo.com/en/Chart/Download/pdf/CC1206GPNPO9BN330 | https://www.yageo.com/upload/media/product/productsearch/datasheet/mlcc/UPY-GP_NP0_16V-to-250V_19.pdf
CC1206GPNPO9BN331 | 1206_335_175_070_075_185.STEP |  | General Purpose | CC NPO | General purpose NPO | 1206 (3216) | NPO | -55 to +125°C | 50 | 330 pF | ±2% | 3.20 ±0.15 | 1.60 ±0.15 | 0.60 ±0.10 | 0.25~0.75 | 1.4 |  |  |  | 0.10% | 10.0 GΩ | 200% | IEC-60384 | Reflow/Wave | No | 1 MHz, 1 Vrms | Paper/PE Tape Reel 13 inch | 20,000 | 0.02260 g | Ni-Sn | https://www.yageo.com/en/Chart/Download/pdf/CC1206GPNPO9BN331 | https://www.yageo.com/upload/media/product/productsearch/datasheet/mlcc/UPY-GP_NP0_16V-to-250V_19.pdf
CC1206GPNPO9BN332 | 1206_350_180_095_075_200.STEP |  | General Purpose | CC NPO | General purpose NPO | 1206 (3216) | NPO | -55 to +125°C | 50 | 3.3 nF | ±2% | 3.20 ±0.30 | 1.60 ±0.20 | 0.85 ±0.10 | 0.25~0.75 | 1.4 |  |  |  | 0.10% | 10.0 GΩ | 200% | IEC-60384 | Reflow/Wave | No | 1 KHz, 1 Vrms | Paper/PE Tape Reel 13 inch | 15,000 | 0.02260 g | Ni-Sn | https://www.yageo.com/en/Chart/Download/pdf/CC1206GPNPO9BN332 | https://www.yageo.com/upload/media/product/productsearch/datasheet/mlcc/UPY-GP_NP0_16V-to-250V_19.pdf
CC1206GPNPO9BN390 | 1206_335_175_070_075_185.STEP |  | General Purpose | CC NPO | General purpose NPO | 1206 (3216) | NPO | -55 to +125°C | 50 | 39 pF | ±2% | 3.20 ±0.15 | 1.60 ±0.15 | 0.60 ±0.10 | 0.25~0.75 | 1.4 |  |  |  | 0.10% | 10.0 GΩ | 200% | IEC-60384 | Reflow/Wave | No | 1 MHz, 1 Vrms | Paper/PE Tape Reel 13 inch | 20,000 | 0.02260 g | Ni-Sn | https://www.yageo.com/en/Chart/Download/pdf/CC1206GPNPO9BN390 | https://www.yageo.com/upload/media/product/productsearch/datasheet/mlcc/UPY-GP_NP0_16V-to-250V_19.pdf
CC1206GPNPO9BN470 | 1206_335_175_070_075_185.STEP |  | General Purpose | CC NPO | General purpose NPO | 1206 (3216) | NPO | -55 to +125°C | 50 | 47 pF | ±2% | 3.20 ±0.15 | 1.60 ±0.15 | 0.60 ±0.10 | 0.25~0.75 | 1.4 |  |  |  | 0.10% | 10.0 GΩ | 200% | IEC-60384 | Reflow/Wave | No | 1 MHz, 1 Vrms | Paper/PE Tape Reel 13 inch | 20,000 | 0.02260 g | Ni-Sn | https://www.yageo.com/en/Chart/Download/pdf/CC1206GPNPO9BN470 | https://www.yageo.com/upload/media/product/productsearch/datasheet/mlcc/UPY-GP_NP0_16V-to-250V_19.pdf
CC1206GPNPO9BN471 | 1206_335_175_070_075_185.STEP |  | General Purpose | CC NPO | General purpose NPO | 1206 (3216) | NPO | -55 to +125°C | 50 | 470 pF | ±2% | 3.20 ±0.15 | 1.60 ±0.15 | 0.60 ±0.10 | 0.25~0.75 | 1.4 |  |  |  | 0.10% | 10.0 GΩ | 200% | IEC-60384 | Reflow/Wave | No | 1 MHz, 1 Vrms | Paper/PE Tape Reel 13 inch | 20,000 | 0.02260 g | Ni-Sn | https://www.yageo.com/en/Chart/Download/pdf/CC1206GPNPO9BN471 | https://www.yageo.com/upload/media/product/productsearch/datasheet/mlcc/UPY-GP_NP0_16V-to-250V_19.pdf
CC1206GPNPO9BN472 | 1206_350_180_095_075_200.STEP |  | General Purpose | CC NPO | General purpose NPO | 1206 (3216) | NPO | -55 to +125°C | 50 | 4.7 nF | ±2% | 3.20 ±0.30 | 1.60 ±0.20 | 0.85 ±0.10 | 0.25~0.75 | 1.4 |  |  |  | 0.10% | 10.0 GΩ | 200% | IEC-60384 | Reflow/Wave | No | 1 KHz, 1 Vrms | Paper/PE Tape Reel 13 inch | 15,000 | 0.02260 g | Ni-Sn | https://www.yageo.com/en/Chart/Download/pdf/CC1206GPNPO9BN472 | https://www.yageo.com/upload/media/product/productsearch/datasheet/mlcc/UPY-GP_NP0_16V-to-250V_19.pdf
CC1206GPNPO9BN560 | 1206_335_175_070_075_185.STEP |  | General Purpose | CC NPO | General purpose NPO | 1206 (3216) | NPO | -55 to +125°C | 50 | 56 pF | ±2% | 3.20 ±0.15 | 1.60 ±0.15 | 0.60 ±0.10 | 0.25~0.75 | 1.4 |  |  |  | 0.10% | 10.0 GΩ | 200% | IEC-60384 | Reflow/Wave | No | 1 MHz, 1 Vrms | Paper/PE Tape Reel 13 inch | 20,000 | 0.02260 g | Ni-Sn | https://www.yageo.com/en/Chart/Download/pdf/CC1206GPNPO9BN560 | https://www.yageo.com/upload/media/product/productsearch/datasheet/mlcc/UPY-GP_NP0_16V-to-250V_19.pdf
CC1206GPNPO9BN561 | 1206_335_175_070_075_185.STEP |  | General Purpose | CC NPO | General purpose NPO | 1206 (3216) | NPO | -55 to +125°C | 50 | 560 pF | ±2% | 3.20 ±0.15 | 1.60 ±0.15 | 0.60 ±0.10 | 0.25~0.75 | 1.4 |  |  |  | 0.10% | 10.0 GΩ | 200% | IEC-60384 | Reflow/Wave | No | 1 MHz, 1 Vrms | Paper/PE Tape Reel 13 inch | 20,000 | 0.02260 g | Ni-Sn | https://www.yageo.com/en/Chart/Download/pdf/CC1206GPNPO9BN561 | https://www.yageo.com/upload/media/product/productsearch/datasheet/mlcc/UPY-GP_NP0_16V-to-250V_19.pdf
CC1206GPNPO9BN680 | 1206_335_175_070_075_185.STEP |  | General Purpose | CC NPO | General purpose NPO | 1206 (3216) | NPO | -55 to +125°C | 50 | 68 pF | ±2% | 3.20 ±0.15 | 1.60 ±0.15 | 0.60 ±0.10 | 0.25~0.75 | 1.4 |  |  |  | 0.10% | 10.0 GΩ | 200% | IEC-60384 | Reflow/Wave | No | 1 MHz, 1 Vrms | Paper/PE Tape Reel 13 inch | 20,000 | 0.02260 g | Ni-Sn | https://www.yageo.com/en/Chart/Download/pdf/CC1206GPNPO9BN680 | https://www.yageo.com/upload/media/product/productsearch/datasheet/mlcc/UPY-GP_NP0_16V-to-250V_19.pdf
CC1206GPNPO9BN681 | 1206_335_175_070_075_185.STEP |  | General Purpose | CC NPO | General purpose NPO | 1206 (3216) | NPO | -55 to +125°C | 50 | 680 pF | ±2% | 3.20 ±0.15 | 1.60 ±0.15 | 0.60 ±0.10 | 0.25~0.75 | 1.4 |  |  |  | 0.10% | 10.0 GΩ | 200% | IEC-60384 | Reflow/Wave | No | 1 MHz, 1 Vrms | Paper/PE Tape Reel 13 inch | 20,000 | 0.02260 g | Ni-Sn | https://www.yageo.com/en/Chart/Download/pdf/CC1206GPNPO9BN681 | https://www.yageo.com/upload/media/product/productsearch/datasheet/mlcc/UPY-GP_NP0_16V-to-250V_19.pdf
CC1206GPNPO9BN820 | 1206_335_175_070_075_185.STEP |  | General Purpose | CC NPO | General purpose NPO | 1206 (3216) | NPO | -55 to +125°C | 50 | 82 pF | ±2% | 3.20 ±0.15 | 1.60 ±0.15 | 0.60 ±0.10 | 0.25~0.75 | 1.4 |  |  |  | 0.10% | 10.0 GΩ | 200% | IEC-60384 | Reflow/Wave | No | 1 MHz, 1 Vrms | Paper/PE Tape Reel 13 inch | 20,000 | 0.02260 g | Ni-Sn | https://www.yageo.com/en/Chart/Download/pdf/CC1206GPNPO9BN820 | https://www.yageo.com/upload/media/product/productsearch/datasheet/mlcc/UPY-GP_NP0_16V-to-250V_19.pdf
CC1206GPNPO9BN821 | 1206_335_175_070_075_185.STEP |  | General Purpose | CC NPO | General purpose NPO | 1206 (3216) | NPO | -55 to +125°C | 50 | 820 pF | ±2% | 3.20 ±0.15 | 1.60 ±0.15 | 0.60 ±0.10 | 0.25~0.75 | 1.4 |  |  |  | 0.10% | 10.0 GΩ | 200% | IEC-60384 | Reflow/Wave | No | 1 MHz, 1 Vrms | Paper/PE Tape Reel 13 inch | 20,000 | 0.02260 g | Ni-Sn | https://www.yageo.com/en/Chart/Download/pdf/CC1206GPNPO9BN821 | https://www.yageo.com/upload/media/product/productsearch/datasheet/mlcc/UPY-GP_NP0_16V-to-250V_19.pdf
CC1206GPNPOABN180 | 1206_335_175_070_075_185.STEP |  | General Purpose | CC MV | General purpose midle voltage | 1206 (3216) | NPO | -55 to +125°C | 200 | 18 pF | ±2% | 3.20 ±0.15 | 1.60 ±0.15 | 0.60 ±0.10 | 0.25~0.75 | 1.4 |  |  |  | 0.13% | 10.0 GΩ | 150% | IEC-60384 | Reflow/Wave | No | 1 MHz, 1 Vrms | Paper/PE Tape Reel 13 inch | 20,000 | 0.02260 g | Ni-Sn | https://www.yageo.com/en/Chart/Download/pdf/CC1206GPNPOABN180
CC1206GPNPOABN471 | 1206_335_175_070_075_185.STEP |  | General Purpose | CC MV | General purpose midle voltage | 1206 (3216) | NPO | -55 to +125°C | 200 | 470 pF | ±2% | 3.20 ±0.15 | 1.60 ±0.15 | 0.60 ±0.10 | 0.25~0.75 | 1.4 |  |  |  | 0.10% | 10.0 GΩ | 150% | IEC-60384 | Reflow/Wave | No | 1 MHz, 1 Vrms | Paper/PE Tape Reel 13 inch | 20,000 | 0.02260 g | Ni-Sn | https://www.yageo.com/en/Chart/Download/pdf/CC1206GPNPOABN471
CC1206GPNPOBBN120 | 1206_335_175_070_075_185.STEP |  | General Purpose | CC HV | General purpose high voltage | 1206 (3216) | NPO | -55 to +125°C | 500 | 12 pF | ±2% | 3.20 ±0.15 | 1.60 ±0.15 | 0.60 ±0.10 | 0.25~0.75 | 1.4 |  |  |  | 0.16% | 10.0 GΩ | 130% | IEC-60384 | Reflow/Wave | No | 1 MHz, 1 Vrms | Paper/PE Tape Reel 13 inch | 20,000 | 0.02260 g | Ni-Sn | https://www.yageo.com/en/Chart/Download/pdf/CC1206GPNPOBBN120 | https://www.yageo.com/upload/media/product/productsearch/datasheet/mlcc/UPY-NP0X7R_HV_500V-to-3KV_16.pdf
CC1206GPNPOBBN470 | 1206_335_175_070_075_185.STEP |  | General Purpose | CC HV | General purpose high voltage | 1206 (3216) | NPO | -55 to +125°C | 500 | 47 pF | ±2% | 3.20 ±0.15 | 1.60 ±0.15 | 0.60 ±0.10 | 0.25~0.75 | 1.4 |  |  |  | 0.10% | 10.0 GΩ | 130% | IEC-60384 | Reflow/Wave | No | 1 MHz, 1 Vrms | Paper/PE Tape Reel 13 inch | 20,000 | 0.02260 g | Ni-Sn | https://www.yageo.com/en/Chart/Download/pdf/CC1206GPNPOBBN470 | https://www.yageo.com/upload/media/product/productsearch/datasheet/mlcc/UPY-NP0X7R_HV_500V-to-3KV_16.pdf
CC1206GPNPOBBN471 | 1206_335_175_070_075_185.STEP |  | General Purpose | CC HV | General purpose high voltage | 1206 (3216) | NPO | -55 to +125°C | 500 | 470 pF | ±2% | 3.20 ±0.15 | 1.60 ±0.15 | 0.60 ±0.10 | 0.25~0.75 | 1.4 |  |  |  | 0.10% | 10.0 GΩ | 130% | IEC-60384 | Reflow/Wave | No | 1 MHz, 1 Vrms | Paper/PE Tape Reel 13 inch | 20,000 | 0.02260 g | Ni-Sn | https://www.yageo.com/en/Chart/Download/pdf/CC1206GPNPOBBN471 | https://www.yageo.com/upload/media/product/productsearch/datasheet/mlcc/UPY-NP0X7R_HV_500V-to-3KV_16.pdf
CC1206GRNPO0BN100 | 1206_335_175_070_075_185.STEP |  | General Purpose | CC MV | General purpose midle voltage | 1206 (3216) | NPO | -55 to +125°C | 100 | 10 pF | ±2% | 3.20 ±0.15 | 1.60 ±0.15 | 0.60 ±0.10 | 0.25~0.75 | 1.4 |  |  |  | 0.17% | 10.0 GΩ | 200% | IEC-60384 | Reflow/Wave | No | 1 MHz, 1 Vrms | Paper/PE Tape Reel 7 inch | 4,000 | 0.02260 g | Ni-Sn | https://www.yageo.com/en/Chart/Download/pdf/CC1206GRNPO0BN100
CC1206GRNPO0BN101 | 1206_335_175_070_075_185.STEP |  | General Purpose | CC MV | General purpose midle voltage | 1206 (3216) | NPO | -55 to +125°C | 100 | 100 pF | ±2% | 3.20 ±0.15 | 1.60 ±0.15 | 0.60 ±0.10 | 0.25~0.75 | 1.4 |  |  |  | 0.10% | 10.0 GΩ | 200% | IEC-60384 | Reflow/Wave | No | 1 MHz, 1 Vrms | Paper/PE Tape Reel 7 inch | 4,000 | 0.02260 g | Ni-Sn | https://www.yageo.com/en/Chart/Download/pdf/CC1206GRNPO0BN101
CC1206GRNPO0BN102 | 1206_335_175_070_075_185.STEP |  | General Purpose | CC MV | General purpose midle voltage | 1206 (3216) | NPO | -55 to +125°C | 100 | 1 nF | ±2% | 3.20 ±0.15 | 1.60 ±0.15 | 0.60 ±0.10 | 0.25~0.75 | 1.4 |  |  |  | 0.10% | 10.0 GΩ | 200% | IEC-60384 | Reflow/Wave | No | 1 MHz, 1 Vrms | Paper/PE Tape Reel 7 inch | 4,000 | 0.02260 g | Ni-Sn | https://www.yageo.com/en/Chart/Download/pdf/CC1206GRNPO0BN102
CC1206GRNPO0BN120 | 1206_335_175_070_075_185.STEP |  | General Purpose | CC MV | General purpose midle voltage | 1206 (3216) | NPO | -55 to +125°C | 100 | 12 pF | ±2% | 3.20 ±0.15 | 1.60 ±0.15 | 0.60 ±0.10 | 0.25~0.75 | 1.4 |  |  |  | 0.16% | 10.0 GΩ | 200% | IEC-60384 | Reflow/Wave | No | 1 MHz, 1 Vrms | Paper/PE Tape Reel 7 inch | 4,000 | 0.02260 g | Ni-Sn | https://www.yageo.com/en/Chart/Download/pdf/CC1206GRNPO0BN120
CC1206GRNPO0BN122 | 1206_335_175_070_075_185.STEP |  | General Purpose | CC MV | General purpose midle voltage | 1206 (3216) | NPO | -55 to +125°C | 100 | 1.2 nF | ±2% | 3.20 ±0.15 | 1.60 ±0.15 | 0.60 ±0.10 | 0.25~0.75 | 1.4 |  |  |  | 0.10% | 10.0 GΩ | 200% | IEC-60384 | Reflow/Wave | No | 1 KHz, 1 Vrms | Paper/PE Tape Reel 7 inch | 4,000 | 0.02260 g | Ni-Sn | https://www.yageo.com/en/Chart/Download/pdf/CC1206GRNPO0BN122
CC1206GRNPO0BN151 | 1206_335_175_070_075_185.STEP |  | General Purpose | CC MV | General purpose midle voltage | 1206 (3216) | NPO | -55 to +125°C | 100 | 150 pF | ±2% | 3.20 ±0.15 | 1.60 ±0.15 | 0.60 ±0.10 | 0.25~0.75 | 1.4 |  |  |  | 0.10% | 10.0 GΩ | 200% | IEC-60384 | Reflow/Wave | No | 1 MHz, 1 Vrms | Paper/PE Tape Reel 7 inch | 4,000 | 0.02260 g | Ni-Sn | https://www.yageo.com/en/Chart/Download/pdf/CC1206GRNPO0BN151
CC1206GRNPO0BN152 | 1206_335_175_070_075_185.STEP |  | General Purpose | CC MV | General purpose midle voltage | 1206 (3216) | NPO | -55 to +125°C | 100 | 1.5 nF | ±2% | 3.20 ±0.15 | 1.60 ±0.15 | 0.60 ±0.10 | 0.25~0.75 | 1.4 |  |  |  | 0.10% | 10.0 GΩ | 200% | IEC-60384 | Reflow/Wave | No | 1 KHz, 1 Vrms | Paper/PE Tape Reel 7 inch | 4,000 | 0.02260 g | Ni-Sn | https://www.yageo.com/en/Chart/Download/pdf/CC1206GRNPO0BN152
CC1206GRNPO0BN180 | 1206_335_175_070_075_185.STEP |  | General Purpose | CC MV | General purpose midle voltage | 1206 (3216) | NPO | -55 to +125°C | 100 | 18 pF | ±2% | 3.20 ±0.15 | 1.60 ±0.15 | 0.60 ±0.10 | 0.25~0.75 | 1.4 |  |  |  | 0.13% | 10.0 GΩ | 200% | IEC-60384 | Reflow/Wave | No | 1 MHz, 1 Vrms | Paper/PE Tape Reel 7 inch | 4,000 | 0.02260 g | Ni-Sn | https://www.yageo.com/en/Chart/Download/pdf/CC1206GRNPO0BN180
CC1206GRNPO0BN181 | 1206_335_175_070_075_185.STEP |  | General Purpose | CC MV | General purpose midle voltage | 1206 (3216) | NPO | -55 to +125°C | 100 | 180 pF | ±2% | 3.20 ±0.15 | 1.60 ±0.15 | 0.60 ±0.10 | 0.25~0.75 | 1.4 |  |  |  | 0.10% | 10.0 GΩ | 200% | IEC-60384 | Reflow/Wave | No | 1 MHz, 1 Vrms | Paper/PE Tape Reel 7 inch | 4,000 | 0.02260 g | Ni-Sn | https://www.yageo.com/en/Chart/Download/pdf/CC1206GRNPO0BN181
CC1206GRNPO0BN182 | 1206_335_175_070_075_185.STEP |  | General Purpose | CC MV | General purpose midle voltage | 1206 (3216) | NPO | -55 to +125°C | 100 | 1.8 nF | ±2% | 3.20 ±0.15 | 1.60 ±0.15 | 0.60 ±0.10 | 0.25~0.75 | 1.4 |  |  |  | 0.10% | 10.0 GΩ | 200% | IEC-60384 | Reflow/Wave | No | 1 KHz, 1 Vrms | Paper/PE Tape Reel 7 inch | 4,000 | 0.02260 g | Ni-Sn | https://www.yageo.com/en/Chart/Download/pdf/CC1206GRNPO0BN182
CC1206GRNPO0BN200 | 1206_335_175_070_075_185.STEP |  | General Purpose | CC MV | General purpose midle voltage | 1206 (3216) | NPO | -55 to +125°C | 100 | 20 pF | ±2% | 3.20 ±0.15 | 1.60 ±0.15 | 0.60 ±0.10 | 0.25~0.75 | 1.4 |  |  |  | 0.13% | 10.0 GΩ | 200% | IEC-60384 | Reflow/Wave | No | 1 MHz, 1 Vrms | Paper/PE Tape Reel 7 inch | 4,000 | 0.02260 g | Ni-Sn | https://www.yageo.com/en/Chart/Download/pdf/CC1206GRNPO0BN200
CC1206GRNPO0BN220 | 1206_335_175_070_075_185.STEP |  | General Purpose | CC MV | General purpose midle voltage | 1206 (3216) | NPO | -55 to +125°C | 100 | 22 pF | ±2% | 3.20 ±0.15 | 1.60 ±0.15 | 0.60 ±0.10 | 0.25~0.75 | 1.4 |  |  |  | 0.12% | 10.0 GΩ | 200% | IEC-60384 | Reflow/Wave | No | 1 MHz, 1 Vrms | Paper/PE Tape Reel 7 inch | 4,000 | 0.02260 g | Ni-Sn | https://www.yageo.com/en/Chart/Download/pdf/CC1206GRNPO0BN220
CC1206GRNPO0BN221 | 1206_335_175_070_075_185.STEP |  | General Purpose | CC MV | General purpose midle voltage | 1206 (3216) | NPO | -55 to +125°C | 100 | 220 pF | ±2% | 3.20 ±0.15 | 1.60 ±0.15 | 0.60 ±0.10 | 0.25~0.75 | 1.4 |  |  |  | 0.10% | 10.0 GΩ | 200% | IEC-60384 | Reflow/Wave | No | 1 MHz, 1 Vrms | Paper/PE Tape Reel 7 inch | 4,000 | 0.02260 g | Ni-Sn | https://www.yageo.com/en/Chart/Download/pdf/CC1206GRNPO0BN221
CC1206GRNPO0BN222 | 1206_335_175_070_075_185.STEP |  | General Purpose | CC MV | General purpose midle voltage | 1206 (3216) | NPO | -55 to +125°C | 100 | 2.2 nF | ±2% | 3.20 ±0.15 | 1.60 ±0.15 | 0.60 ±0.10 | 0.25~0.75 | 1.4 |  |  |  | 0.10% | 10.0 GΩ | 200% | IEC-60384 | Reflow/Wave | No | 1 KHz, 1 Vrms | Paper/PE Tape Reel 7 inch | 4,000 | 0.02260 g | Ni-Sn | https://www.yageo.com/en/Chart/Download/pdf/CC1206GRNPO0BN222
CC1206GRNPO0BN270 | 1206_335_175_070_075_185.STEP |  | General Purpose | CC MV | General purpose midle voltage | 1206 (3216) | NPO | -55 to +125°C | 100 | 27 pF | ±2% | 3.20 ±0.15 | 1.60 ±0.15 | 0.60 ±0.10 | 0.25~0.75 | 1.4 |  |  |  | 0.11% | 10.0 GΩ | 200% | IEC-60384 | Reflow/Wave | No | 1 MHz, 1 Vrms | Paper/PE Tape Reel 7 inch | 4,000 | 0.02260 g | Ni-Sn | https://www.yageo.com/en/Chart/Download/pdf/CC1206GRNPO0BN270
CC1206GRNPO0BN271 | 1206_335_175_070_075_185.STEP |  | General Purpose | CC MV | General purpose midle voltage | 1206 (3216) | NPO | -55 to +125°C | 100 | 270 pF | ±2% | 3.20 ±0.15 | 1.60 ±0.15 | 0.60 ±0.10 | 0.25~0.75 | 1.4 |  |  |  | 0.10% | 10.0 GΩ | 200% | IEC-60384 | Reflow/Wave | No | 1 MHz, 1 Vrms | Paper/PE Tape Reel 7 inch | 4,000 | 0.02260 g | Ni-Sn | https://www.yageo.com/en/Chart/Download/pdf/CC1206GRNPO0BN271
CC1206GRNPO0BN272 | 1206_335_175_070_075_185.STEP |  | General Purpose | CC MV | General purpose midle voltage | 1206 (3216) | NPO | -55 to +125°C | 100 | 2.7 nF | ±2% | 3.20 ±0.15 | 1.60 ±0.15 | 0.60 ±0.10 | 0.25~0.75 | 1.4 |  |  |  | 0.10% | 10.0 GΩ | 200% | IEC-60384 | Reflow/Wave | No | 1 KHz, 1 Vrms | Paper/PE Tape Reel 7 inch | 4,000 | 0.02260 g | Ni-Sn | https://www.yageo.com/en/Chart/Download/pdf/CC1206GRNPO0BN272
CC1206GRNPO0BN330 | 1206_335_175_070_075_185.STEP |  | General Purpose | CC MV | General purpose midle voltage | 1206 (3216) | NPO | -55 to +125°C | 100 | 33 pF | ±2% | 3.20 ±0.15 | 1.60 ±0.15 | 0.60 ±0.10 | 0.25~0.75 | 1.4 |  |  |  | 0.10% | 10.0 GΩ | 200% | IEC-60384 | Reflow/Wave | No | 1 MHz, 1 Vrms | Paper/PE Tape Reel 7 inch | 4,000 | 0.02260 g | Ni-Sn | https://www.yageo.com/en/Chart/Download/pdf/CC1206GRNPO0BN330
CC1206GRNPO0BN331 | 1206_335_175_070_075_185.STEP |  | General Purpose | CC MV | General purpose midle voltage | 1206 (3216) | NPO | -55 to +125°C | 100 | 330 pF | ±2% | 3.20 ±0.15 | 1.60 ±0.15 | 0.60 ±0.10 | 0.25~0.75 | 1.4 |  |  |  | 0.10% | 10.0 GΩ | 200% | IEC-60384 | Reflow/Wave | No | 1 MHz, 1 Vrms | Paper/PE Tape Reel 7 inch | 4,000 | 0.02260 g | Ni-Sn | https://www.yageo.com/en/Chart/Download/pdf/CC1206GRNPO0BN331
CC1206GRNPO0BN332 | 1206_350_180_095_075_200.STEP |  | General Purpose | CC MV | General purpose midle voltage | 1206 (3216) | NPO | -55 to +125°C | 100 | 3.3 nF | ±2% | 3.20 ±0.30 | 1.60 ±0.20 | 0.85 ±0.10 | 0.25~0.75 | 1.4 |  |  |  | 0.10% | 10.0 GΩ | 200% | IEC-60384 | Reflow/Wave | No | 1 KHz, 1 Vrms | Paper/PE Tape Reel 7 inch | 4,000 | 0.03410 g | Ni-Sn | https://www.yageo.com/en/Chart/Download/pdf/CC1206GRNPO0BN332
CC1206GRNPO0BN392 | 1206_350_180_095_075_200.STEP |  | General Purpose | CC MV | General purpose midle voltage | 1206 (3216) | NPO | -55 to +125°C | 100 | 3.9 nF | ±2% | 3.20 ±0.30 | 1.60 ±0.20 | 0.85 ±0.10 | 0.25~0.75 | 1.4 |  |  |  | 0.10% | 10.0 GΩ | 200% | IEC-60384 | Reflow/Wave | No | 1 KHz, 1 Vrms | Paper/PE Tape Reel 7 inch | 4,000 | 0.03410 g | Ni-Sn | https://www.yageo.com/en/Chart/Download/pdf/CC1206GRNPO0BN392
CC1206GRNPO0BN470 | 1206_335_175_070_075_185.STEP |  | General Purpose | CC MV | General purpose midle voltage | 1206 (3216) | NPO | -55 to +125°C | 100 | 47 pF | ±2% | 3.20 ±0.15 | 1.60 ±0.15 | 0.60 ±0.10 | 0.25~0.75 | 1.4 |  |  |  | 0.10% | 10.0 GΩ | 200% | IEC-60384 | Reflow/Wave | No | 1 MHz, 1 Vrms | Paper/PE Tape Reel 7 inch | 4,000 | 0.02260 g | Ni-Sn | https://www.yageo.com/en/Chart/Download/pdf/CC1206GRNPO0BN470
CC1206GRNPO0BN471 | 1206_335_175_070_075_185.STEP |  | General Purpose | CC MV | General purpose midle voltage | 1206 (3216) | NPO | -55 to +125°C | 100 | 470 pF | ±2% | 3.20 ±0.15 | 1.60 ±0.15 | 0.60 ±0.10 | 0.25~0.75 | 1.4 |  |  |  | 0.10% | 10.0 GΩ | 200% | IEC-60384 | Reflow/Wave | No | 1 MHz, 1 Vrms | Paper/PE Tape Reel 7 inch | 4,000 | 0.02260 g | Ni-Sn | https://www.yageo.com/en/Chart/Download/pdf/CC1206GRNPO0BN471
CC1206GRNPO0BN560 | 1206_335_175_070_075_185.STEP |  | General Purpose | CC MV | General purpose midle voltage | 1206 (3216) | NPO | -55 to +125°C | 100 | 56 pF | ±2% | 3.20 ±0.15 | 1.60 ±0.15 | 0.60 ±0.10 | 0.25~0.75 | 1.4 |  |  |  | 0.10% | 10.0 GΩ | 200% | IEC-60384 | Reflow/Wave | No | 1 MHz, 1 Vrms | Paper/PE Tape Reel 7 inch | 4,000 | 0.02260 g | Ni-Sn | https://www.yageo.com/en/Chart/Download/pdf/CC1206GRNPO0BN560
CC1206GRNPO0BN561 | 1206_335_175_070_075_185.STEP |  | General Purpose | CC MV | General purpose midle voltage | 1206 (3216) | NPO | -55 to +125°C | 100 | 560 pF | ±2% | 3.20 ±0.15 | 1.60 ±0.15 | 0.60 ±0.10 | 0.25~0.75 | 1.4 |  |  |  | 0.10% | 10.0 GΩ | 200% | IEC-60384 | Reflow/Wave | No | 1 MHz, 1 Vrms | Paper/PE Tape Reel 7 inch | 4,000 | 0.02260 g | Ni-Sn | https://www.yageo.com/en/Chart/Download/pdf/CC1206GRNPO0BN561
CC1206GRNPO0BN680 | 1206_335_175_070_075_185.STEP |  | General Purpose | CC MV | General purpose midle voltage | 1206 (3216) | NPO | -55 to +125°C | 100 | 68 pF | ±2% | 3.20 ±0.15 | 1.60 ±0.15 | 0.60 ±0.10 | 0.25~0.75 | 1.4 |  |  |  | 0.10% | 10.0 GΩ | 200% | IEC-60384 | Reflow/Wave | No | 1 MHz, 1 Vrms | Paper/PE Tape Reel 7 inch | 4,000 | 0.02260 g | Ni-Sn | https://www.yageo.com/en/Chart/Download/pdf/CC1206GRNPO0BN680
CC1206GRNPO0BN681 | 1206_335_175_070_075_185.STEP |  | General Purpose | CC MV | General purpose midle voltage | 1206 (3216) | NPO | -55 to +125°C | 100 | 680 pF | ±2% | 3.20 ±0.15 | 1.60 ±0.15 | 0.60 ±0.10 | 0.25~0.75 | 1.4 |  |  |  | 0.10% | 10.0 GΩ | 200% | IEC-60384 | Reflow/Wave | No | 1 MHz, 1 Vrms | Paper/PE Tape Reel 7 inch | 4,000 | 0.02260 g | Ni-Sn | https://www.yageo.com/en/Chart/Download/pdf/CC1206GRNPO0BN681
CC1206GRNPO0BN820 | 1206_335_175_070_075_185.STEP |  | General Purpose | CC MV | General purpose midle voltage | 1206 (3216) | NPO | -55 to +125°C | 100 | 82 pF | ±2% | 3.20 ±0.15 | 1.60 ±0.15 | 0.60 ±0.10 | 0.25~0.75 | 1.4 |  |  |  | 0.10% | 10.0 GΩ | 200% | IEC-60384 | Reflow/Wave | No | 1 MHz, 1 Vrms | Paper/PE Tape Reel 7 inch | 4,000 | 0.02260 g | Ni-Sn | https://www.yageo.com/en/Chart/Download/pdf/CC1206GRNPO0BN820
CC1206GRNPO0BN821 | 1206_335_175_070_075_185.STEP |  | General Purpose | CC MV | General purpose midle voltage | 1206 (3216) | NPO | -55 to +125°C | 100 | 820 pF | ±2% | 3.20 ±0.15 | 1.60 ±0.15 | 0.60 ±0.10 | 0.25~0.75 | 1.4 |  |  |  | 0.10% | 10.0 GΩ | 200% | IEC-60384 | Reflow/Wave | No | 1 MHz, 1 Vrms | Paper/PE Tape Reel 7 inch | 4,000 | 0.02260 g | Ni-Sn | https://www.yageo.com/en/Chart/Download/pdf/CC1206GRNPO0BN821
CC1206GRNPO7BN183 | 1206_350_180_095_075_200.STEP |  | General Purpose | CC NPO | General purpose NPO | 1206 (3216) | NPO | -55 to +125°C | 16 | 18 nF | ±2% | 3.20 ±0.30 | 1.60 ±0.20 | 0.85 ±0.10 | 0.25~0.75 | 1.4 |  |  |  | 0.10% | 10.0 GΩ | 200% | IEC-60384 | Reflow/Wave | No | 1 KHz, 1 Vrms | Paper/PE Tape Reel 7 inch | 4,000 | 0.02260 g | Ni-Sn | https://www.yageo.com/en/Chart/Download/pdf/CC1206GRNPO7BN183 | https://www.yageo.com/upload/media/product/productsearch/datasheet/mlcc/UPY-GP_NP0_16V-to-250V_19.pdf
CC1206GRNPO7BN223 | 1206_350_180_095_075_200.STEP |  | General Purpose | CC NPO | General purpose NPO | 1206 (3216) | NPO | -55 to +125°C | 16 | 22 nF | ±2% | 3.20 ±0.30 | 1.60 ±0.20 | 0.85 ±0.10 | 0.25~0.75 | 1.4 |  |  |  | 0.10% | 10.0 GΩ | 200% | IEC-60384 | Reflow/Wave | No | 1 KHz, 1 Vrms | Paper/PE Tape Reel 7 inch | 4,000 | 0.02260 g | Ni-Sn | https://www.yageo.com/en/Chart/Download/pdf/CC1206GRNPO7BN223 | https://www.yageo.com/upload/media/product/productsearch/datasheet/mlcc/UPY-GP_NP0_16V-to-250V_19.pdf
CC1206GRNPO8BN472 | 1206_350_180_095_075_200.STEP |  | General Purpose | CC NPO | General purpose NPO | 1206 (3216) | NPO | -55 to +125°C | 25 | 4.7 nF | ±2% | 3.20 ±0.30 | 1.60 ±0.20 | 0.85 ±0.10 | 0.25~0.75 | 1.4 |  |  |  | 0.10% | 10.0 GΩ | 200% | IEC-60384 | Reflow/Wave | No | 1 KHz, 1 Vrms | Paper/PE Tape Reel 7 inch | 4,000 | 0.02260 g | Ni-Sn | https://www.yageo.com/en/Chart/Download/pdf/CC1206GRNPO8BN472 | https://www.yageo.com/upload/media/product/productsearch/datasheet/mlcc/UPY-GP_NP0_16V-to-250V_19.pdf
CC1206GRNPO9BN100 | 1206_335_175_070_075_185.STEP |  | General Purpose | CC NPO | General purpose NPO | 1206 (3216) | NPO | -55 to +125°C | 50 | 10 pF | ±2% | 3.20 ±0.15 | 1.60 ±0.15 | 0.60 ±0.10 | 0.25~0.75 | 1.4 |  |  |  | 0.17% | 10.0 GΩ | 200% | IEC-60384 | Reflow/Wave | No | 1 MHz, 1 Vrms | Paper/PE Tape Reel 7 inch | 4,000 | 0.02260 g | Ni-Sn | https://www.yageo.com/en/Chart/Download/pdf/CC1206GRNPO9BN100 | https://www.yageo.com/upload/media/product/productsearch/datasheet/mlcc/UPY-GP_NP0_16V-to-250V_19.pdf
CC1206GRNPO9BN101 | 1206_335_175_070_075_185.STEP |  | General Purpose | CC NPO | General purpose NPO | 1206 (3216) | NPO | -55 to +125°C | 50 | 100 pF | ±2% | 3.20 ±0.15 | 1.60 ±0.15 | 0.60 ±0.10 | 0.25~0.75 | 1.4 |  |  |  | 0.10% | 10.0 GΩ | 200% | IEC-60384 | Reflow/Wave | No | 1 MHz, 1 Vrms | Paper/PE Tape Reel 7 inch | 4,000 | 0.02260 g | Ni-Sn | https://www.yageo.com/en/Chart/Download/pdf/CC1206GRNPO9BN101 | https://www.yageo.com/upload/media/product/productsearch/datasheet/mlcc/UPY-GP_NP0_16V-to-250V_19.pdf
CC1206GRNPO9BN102 | 1206_335_175_070_075_185.STEP |  | General Purpose | CC NPO | General purpose NPO | 1206 (3216) | NPO | -55 to +125°C | 50 | 1 nF | ±2% | 3.20 ±0.15 | 1.60 ±0.15 | 0.60 ±0.10 | 0.25~0.75 | 1.4 |  |  |  | 0.10% | 10.0 GΩ | 200% | IEC-60384 | Reflow/Wave | No | 1 MHz, 1 Vrms | Paper/PE Tape Reel 7 inch | 4,000 | 0.02260 g | Ni-Sn | https://www.yageo.com/en/Chart/Download/pdf/CC1206GRNPO9BN102 | https://www.yageo.com/upload/media/product/productsearch/datasheet/mlcc/UPY-GP_NP0_16V-to-250V_19.pdf
CC1206GRNPO9BN120 | 1206_335_175_070_075_185.STEP |  | General Purpose | CC NPO | General purpose NPO | 1206 (3216) | NPO | -55 to +125°C | 50 | 12 pF | ±2% | 3.20 ±0.15 | 1.60 ±0.15 | 0.60 ±0.10 | 0.25~0.75 | 1.4 |  |  |  | 0.16% | 10.0 GΩ | 200% | IEC-60384 | Reflow/Wave | No | 1 MHz, 1 Vrms | Paper/PE Tape Reel 7 inch | 4,000 | 0.02260 g | Ni-Sn | https://www.yageo.com/en/Chart/Download/pdf/CC1206GRNPO9BN120 | https://www.yageo.com/upload/media/product/productsearch/datasheet/mlcc/UPY-GP_NP0_16V-to-250V_19.pdf
CC1206GRNPO9BN121 | 1206_335_175_070_075_185.STEP |  | General Purpose | CC NPO | General purpose NPO | 1206 (3216) | NPO | -55 to +125°C | 50 | 120 pF | ±2% | 3.20 ±0.15 | 1.60 ±0.15 | 0.60 ±0.10 | 0.25~0.75 | 1.4 |  |  |  | 0.10% | 10.0 GΩ | 200% | IEC-60384 | Reflow/Wave | No | 1 MHz, 1 Vrms | Paper/PE Tape Reel 7 inch | 4,000 | 0.02260 g | Ni-Sn | https://www.yageo.com/en/Chart/Download/pdf/CC1206GRNPO9BN121 | https://www.yageo.com/upload/media/product/productsearch/datasheet/mlcc/UPY-GP_NP0_16V-to-250V_19.pdf
CC1206GRNPO9BN122 | 1206_335_175_070_075_185.STEP |  | General Purpose | CC NPO | General purpose NPO | 1206 (3216) | NPO | -55 to +125°C | 50 | 1.2 nF | ±2% | 3.20 ±0.15 | 1.60 ±0.15 | 0.60 ±0.10 | 0.25~0.75 | 1.4 |  |  |  | 0.10% | 10.0 GΩ | 200% | IEC-60384 | Reflow/Wave | No | 1 KHz, 1 Vrms | Paper/PE Tape Reel 7 inch | 4,000 | 0.02260 g | Ni-Sn | https://www.yageo.com/en/Chart/Download/pdf/CC1206GRNPO9BN122 | https://www.yageo.com/upload/media/product/productsearch/datasheet/mlcc/UPY-GP_NP0_16V-to-250V_19.pdf
CC1206GRNPO9BN150 | 1206_335_175_070_075_185.STEP |  | General Purpose | CC NPO | General purpose NPO | 1206 (3216) | NPO | -55 to +125°C | 50 | 15 pF | ±2% | 3.20 ±0.15 | 1.60 ±0.15 | 0.60 ±0.10 | 0.25~0.75 | 1.4 |  |  |  | 0.14% | 10.0 GΩ | 200% | IEC-60384 | Reflow/Wave | No | 1 MHz, 1 Vrms | Paper/PE Tape Reel 7 inch | 4,000 | 0.02260 g | Ni-Sn | https://www.yageo.com/en/Chart/Download/pdf/CC1206GRNPO9BN150 | https://www.yageo.com/upload/media/product/productsearch/datasheet/mlcc/UPY-GP_NP0_16V-to-250V_19.pdf
CC1206GRNPO9BN151 | 1206_335_175_070_075_185.STEP |  | General Purpose | CC NPO | General purpose NPO | 1206 (3216) | NPO | -55 to +125°C | 50 | 150 pF | ±2% | 3.20 ±0.15 | 1.60 ±0.15 | 0.60 ±0.10 | 0.25~0.75 | 1.4 |  |  |  | 0.10% | 10.0 GΩ | 200% | IEC-60384 | Reflow/Wave | No | 1 MHz, 1 Vrms | Paper/PE Tape Reel 7 inch | 4,000 | 0.02260 g | Ni-Sn | https://www.yageo.com/en/Chart/Download/pdf/CC1206GRNPO9BN151 | https://www.yageo.com/upload/media/product/productsearch/datasheet/mlcc/UPY-GP_NP0_16V-to-250V_19.pdf
CC1206GRNPO9BN152 | 1206_335_175_070_075_185.STEP |  | General Purpose | CC NPO | General purpose NPO | 1206 (3216) | NPO | -55 to +125°C | 50 | 1.5 nF | ±2% | 3.20 ±0.15 | 1.60 ±0.15 | 0.60 ±0.10 | 0.25~0.75 | 1.4 |  |  |  | 0.10% | 10.0 GΩ | 200% | IEC-60384 | Reflow/Wave | No | 1 KHz, 1 Vrms | Paper/PE Tape Reel 7 inch | 4,000 | 0.02260 g | Ni-Sn | https://www.yageo.com/en/Chart/Download/pdf/CC1206GRNPO9BN152 | https://www.yageo.com/upload/media/product/productsearch/datasheet/mlcc/UPY-GP_NP0_16V-to-250V_19.pdf
CC1206GRNPO9BN180 | 1206_335_175_070_075_185.STEP |  | General Purpose | CC NPO | General purpose NPO | 1206 (3216) | NPO | -55 to +125°C | 50 | 18 pF | ±2% | 3.20 ±0.15 | 1.60 ±0.15 | 0.60 ±0.10 | 0.25~0.75 | 1.4 |  |  |  | 0.13% | 10.0 GΩ | 200% | IEC-60384 | Reflow/Wave | No | 1 MHz, 1 Vrms | Paper/PE Tape Reel 7 inch | 4,000 | 0.02260 g | Ni-Sn | https://www.yageo.com/en/Chart/Download/pdf/CC1206GRNPO9BN180 | https://www.yageo.com/upload/media/product/productsearch/datasheet/mlcc/UPY-GP_NP0_16V-to-250V_19.pdf
CC1206GRNPO9BN181 | 1206_335_175_070_075_185.STEP |  | General Purpose | CC NPO | General purpose NPO | 1206 (3216) | NPO | -55 to +125°C | 50 | 180 pF | ±2% | 3.20 ±0.15 | 1.60 ±0.15 | 0.60 ±0.10 | 0.25~0.75 | 1.4 |  |  |  | 0.10% | 10.0 GΩ | 200% | IEC-60384 | Reflow/Wave | No | 1 MHz, 1 Vrms | Paper/PE Tape Reel 7 inch | 4,000 | 0.02260 g | Ni-Sn | https://www.yageo.com/en/Chart/Download/pdf/CC1206GRNPO9BN181 | https://www.yageo.com/upload/media/product/productsearch/datasheet/mlcc/UPY-GP_NP0_16V-to-250V_19.pdf
CC1206GRNPO9BN182 | 1206_335_175_070_075_185.STEP |  | General Purpose | CC NPO | General purpose NPO | 1206 (3216) | NPO | -55 to +125°C | 50 | 1.8 nF | ±2% | 3.20 ±0.15 | 1.60 ±0.15 | 0.60 ±0.10 | 0.25~0.75 | 1.4 |  |  |  | 0.10% | 10.0 GΩ | 200% | IEC-60384 | Reflow/Wave | No | 1 KHz, 1 Vrms | Paper/PE Tape Reel 7 inch | 4,000 | 0.02260 g | Ni-Sn | https://www.yageo.com/en/Chart/Download/pdf/CC1206GRNPO9BN182 | https://www.yageo.com/upload/media/product/productsearch/datasheet/mlcc/UPY-GP_NP0_16V-to-250V_19.pdf
CC1206GRNPO9BN220 | 1206_335_175_070_075_185.STEP |  | General Purpose | CC NPO | General purpose NPO | 1206 (3216) | NPO | -55 to +125°C | 50 | 22 pF | ±2% | 3.20 ±0.15 | 1.60 ±0.15 | 0.60 ±0.10 | 0.25~0.75 | 1.4 |  |  |  | 0.12% | 10.0 GΩ | 200% | IEC-60384 | Reflow/Wave | No | 1 MHz, 1 Vrms | Paper/PE Tape Reel 7 inch | 4,000 | 0.02260 g | Ni-Sn | https://www.yageo.com/en/Chart/Download/pdf/CC1206GRNPO9BN220 | https://www.yageo.com/upload/media/product/productsearch/datasheet/mlcc/UPY-GP_NP0_16V-to-250V_19.pdf
CC1206GRNPO9BN221 | 1206_335_175_070_075_185.STEP |  | General Purpose | CC NPO | General purpose NPO | 1206 (3216) | NPO | -55 to +125°C | 50 | 220 pF | ±2% | 3.20 ±0.15 | 1.60 ±0.15 | 0.60 ±0.10 | 0.25~0.75 | 1.4 |  |  |  | 0.10% | 10.0 GΩ | 200% | IEC-60384 | Reflow/Wave | No | 1 MHz, 1 Vrms | Paper/PE Tape Reel 7 inch | 4,000 | 0.02260 g | Ni-Sn | https://www.yageo.com/en/Chart/Download/pdf/CC1206GRNPO9BN221 | https://www.yageo.com/upload/media/product/productsearch/datasheet/mlcc/UPY-GP_NP0_16V-to-250V_19.pdf
CC1206GRNPO9BN222 | 1206_335_175_070_075_185.STEP |  | General Purpose | CC NPO | General purpose NPO | 1206 (3216) | NPO | -55 to +125°C | 50 | 2.2 nF | ±2% | 3.20 ±0.15 | 1.60 ±0.15 | 0.60 ±0.10 | 0.25~0.75 | 1.4 |  |  |  | 0.10% | 10.0 GΩ | 200% | IEC-60384 | Reflow/Wave | No | 1 KHz, 1 Vrms | Paper/PE Tape Reel 7 inch | 4,000 | 0.02260 g | Ni-Sn | https://www.yageo.com/en/Chart/Download/pdf/CC1206GRNPO9BN222 | https://www.yageo.com/upload/media/product/productsearch/datasheet/mlcc/UPY-GP_NP0_16V-to-250V_19.pdf
CC1206GRNPO9BN270 | 1206_335_175_070_075_185.STEP |  | General Purpose | CC NPO | General purpose NPO | 1206 (3216) | NPO | -55 to +125°C | 50 | 27 pF | ±2% | 3.20 ±0.15 | 1.60 ±0.15 | 0.60 ±0.10 | 0.25~0.75 | 1.4 |  |  |  | 0.11% | 10.0 GΩ | 200% | IEC-60384 | Reflow/Wave | No | 1 MHz, 1 Vrms | Paper/PE Tape Reel 7 inch | 4,000 | 0.02260 g | Ni-Sn | https://www.yageo.com/en/Chart/Download/pdf/CC1206GRNPO9BN270 | https://www.yageo.com/upload/media/product/productsearch/datasheet/mlcc/UPY-GP_NP0_16V-to-250V_19.pdf
CC1206GRNPO9BN271 | 1206_335_175_070_075_185.STEP |  | General Purpose | CC NPO | General purpose NPO | 1206 (3216) | NPO | -55 to +125°C | 50 | 270 pF | ±2% | 3.20 ±0.15 | 1.60 ±0.15 | 0.60 ±0.10 | 0.25~0.75 | 1.4 |  |  |  | 0.10% | 10.0 GΩ | 200% | IEC-60384 | Reflow/Wave | No | 1 MHz, 1 Vrms | Paper/PE Tape Reel 7 inch | 4,000 | 0.02260 g | Ni-Sn | https://www.yageo.com/en/Chart/Download/pdf/CC1206GRNPO9BN271 | https://www.yageo.com/upload/media/product/productsearch/datasheet/mlcc/UPY-GP_NP0_16V-to-250V_19.pdf
CC1206GRNPO9BN272 | 1206_335_175_070_075_185.STEP |  | General Purpose | CC NPO | General purpose NPO | 1206 (3216) | NPO | -55 to +125°C | 50 | 2.7 nF | ±2% | 3.20 ±0.15 | 1.60 ±0.15 | 0.60 ±0.10 | 0.25~0.75 | 1.4 |  |  |  | 0.10% | 10.0 GΩ | 200% | IEC-60384 | Reflow/Wave | No | 1 KHz, 1 Vrms | Paper/PE Tape Reel 7 inch | 4,000 | 0.02260 g | Ni-Sn | https://www.yageo.com/en/Chart/Download/pdf/CC1206GRNPO9BN272 | https://www.yageo.com/upload/media/product/productsearch/datasheet/mlcc/UPY-GP_NP0_16V-to-250V_19.pdf
CC1206GRNPO9BN330 | 1206_335_175_070_075_185.STEP |  | General Purpose | CC NPO | General purpose NPO | 1206 (3216) | NPO | -55 to +125°C | 50 | 33 pF | ±2% | 3.20 ±0.15 | 1.60 ±0.15 | 0.60 ±0.10 | 0.25~0.75 | 1.4 |  |  |  | 0.10% | 10.0 GΩ | 200% | IEC-60384 | Reflow/Wave | No | 1 MHz, 1 Vrms | Paper/PE Tape Reel 7 inch | 4,000 | 0.02260 g | Ni-Sn | https://www.yageo.com/en/Chart/Download/pdf/CC1206GRNPO9BN330 | https://www.yageo.com/upload/media/product/productsearch/datasheet/mlcc/UPY-GP_NP0_16V-to-250V_19.pdf
CC1206GRNPO9BN331 | 1206_335_175_070_075_185.STEP |  | General Purpose | CC NPO | General purpose NPO | 1206 (3216) | NPO | -55 to +125°C | 50 | 330 pF | ±2% | 3.20 ±0.15 | 1.60 ±0.15 | 0.60 ±0.10 | 0.25~0.75 | 1.4 |  |  |  | 0.10% | 10.0 GΩ | 200% | IEC-60384 | Reflow/Wave | No | 1 MHz, 1 Vrms | Paper/PE Tape Reel 7 inch | 4,000 | 0.02260 g | Ni-Sn | https://www.yageo.com/en/Chart/Download/pdf/CC1206GRNPO9BN331 | https://www.yageo.com/upload/media/product/productsearch/datasheet/mlcc/UPY-GP_NP0_16V-to-250V_19.pdf
CC1206GRNPO9BN332 | 1206_350_180_095_075_200.STEP |  | General Purpose | CC NPO | General purpose NPO | 1206 (3216) | NPO | -55 to +125°C | 50 | 3.3 nF | ±2% | 3.20 ±0.30 | 1.60 ±0.20 | 0.85 ±0.10 | 0.25~0.75 | 1.4 |  |  |  | 0.10% | 10.0 GΩ | 200% | IEC-60384 | Reflow/Wave | No | 1 KHz, 1 Vrms | Paper/PE Tape Reel 7 inch | 4,000 | 0.02260 g | Ni-Sn | https://www.yageo.com/en/Chart/Download/pdf/CC1206GRNPO9BN332 | https://www.yageo.com/upload/media/product/productsearch/datasheet/mlcc/UPY-GP_NP0_16V-to-250V_19.pdf
CC1206GRNPO9BN390 | 1206_335_175_070_075_185.STEP |  | General Purpose | CC NPO | General purpose NPO | 1206 (3216) | NPO | -55 to +125°C | 50 | 39 pF | ±2% | 3.20 ±0.15 | 1.60 ±0.15 | 0.60 ±0.10 | 0.25~0.75 | 1.4 |  |  |  | 0.10% | 10.0 GΩ | 200% | IEC-60384 | Reflow/Wave | No | 1 MHz, 1 Vrms | Paper/PE Tape Reel 7 inch | 4,000 | 0.02260 g | Ni-Sn | https://www.yageo.com/en/Chart/Download/pdf/CC1206GRNPO9BN390 | https://www.yageo.com/upload/media/product/productsearch/datasheet/mlcc/UPY-GP_NP0_16V-to-250V_19.pdf
CC1206GRNPO9BN391 | 1206_335_175_070_075_185.STEP |  | General Purpose | CC NPO | General purpose NPO | 1206 (3216) | NPO | -55 to +125°C | 50 | 390 pF | ±2% | 3.20 ±0.15 | 1.60 ±0.15 | 0.60 ±0.10 | 0.25~0.75 | 1.4 |  |  |  | 0.10% | 10.0 GΩ | 200% | IEC-60384 | Reflow/Wave | No | 1 MHz, 1 Vrms | Paper/PE Tape Reel 7 inch | 4,000 | 0.02260 g | Ni-Sn | https://www.yageo.com/en/Chart/Download/pdf/CC1206GRNPO9BN391 | https://www.yageo.com/upload/media/product/productsearch/datasheet/mlcc/UPY-GP_NP0_16V-to-250V_19.pdf
CC1206GRNPO9BN392 | 1206_350_180_095_075_200.STEP |  | General Purpose | CC NPO | General purpose NPO | 1206 (3216) | NPO | -55 to +125°C | 50 | 3.9 nF | ±2% | 3.20 ±0.30 | 1.60 ±0.20 | 0.85 ±0.10 | 0.25~0.75 | 1.4 |  |  |  | 0.10% | 10.0 GΩ | 200% | IEC-60384 | Reflow/Wave | No | 1 KHz, 1 Vrms | Paper/PE Tape Reel 7 inch | 4,000 | 0.02260 g | Ni-Sn | https://www.yageo.com/en/Chart/Download/pdf/CC1206GRNPO9BN392 | https://www.yageo.com/upload/media/product/productsearch/datasheet/mlcc/UPY-GP_NP0_16V-to-250V_19.pdf
CC1206GRNPO9BN470 | 1206_335_175_070_075_185.STEP |  | General Purpose | CC NPO | General purpose NPO | 1206 (3216) | NPO | -55 to +125°C | 50 | 47 pF | ±2% | 3.20 ±0.15 | 1.60 ±0.15 | 0.60 ±0.10 | 0.25~0.75 | 1.4 |  |  |  | 0.10% | 10.0 GΩ | 200% | IEC-60384 | Reflow/Wave | No | 1 MHz, 1 Vrms | Paper/PE Tape Reel 7 inch | 4,000 | 0.02260 g | Ni-Sn | https://www.yageo.com/en/Chart/Download/pdf/CC1206GRNPO9BN470 | https://www.yageo.com/upload/media/product/productsearch/datasheet/mlcc/UPY-GP_NP0_16V-to-250V_19.pdf
CC1206GRNPO9BN471 | 1206_335_175_070_075_185.STEP |  | General Purpose | CC NPO | General purpose NPO | 1206 (3216) | NPO | -55 to +125°C | 50 | 470 pF | ±2% | 3.20 ±0.15 | 1.60 ±0.15 | 0.60 ±0.10 | 0.25~0.75 | 1.4 |  |  |  | 0.10% | 10.0 GΩ | 200% | IEC-60384 | Reflow/Wave | No | 1 MHz, 1 Vrms | Paper/PE Tape Reel 7 inch | 4,000 | 0.02260 g | Ni-Sn | https://www.yageo.com/en/Chart/Download/pdf/CC1206GRNPO9BN471 | https://www.yageo.com/upload/media/product/productsearch/datasheet/mlcc/UPY-GP_NP0_16V-to-250V_19.pdf
CC1206GRNPO9BN472 | 1206_350_180_095_075_200.STEP |  | General Purpose | CC NPO | General purpose NPO | 1206 (3216) | NPO | -55 to +125°C | 50 | 4.7 nF | ±2% | 3.20 ±0.30 | 1.60 ±0.20 | 0.85 ±0.10 | 0.25~0.75 | 1.4 |  |  |  | 0.10% | 10.0 GΩ | 200% | IEC-60384 | Reflow/Wave | No | 1 KHz, 1 Vrms | Paper/PE Tape Reel 7 inch | 4,000 | 0.02260 g | Ni-Sn | https://www.yageo.com/en/Chart/Download/pdf/CC1206GRNPO9BN472 | https://www.yageo.com/upload/media/product/productsearch/datasheet/mlcc/UPY-GP_NP0_16V-to-250V_19.pdf