## MLCC
Part Number | 3D Model(STEP) | Status | Application | Series | Series Description | Size | TCC | Temp. Range | Voltage (V) | Capacitance | Tolerance | L (mm) | W (mm) | Thickness (max.)(mm) | L2/L3 | L4 | A | B | P | D.F.(Max) | I.R (Min) | Endurance (% RV) | Test Method | SolderingMethod | AEC-Q200 | CapMeasurementCondition | Packing | SPQ (Pcs) | UnitWeight(typ) | Termination | spec sheet link | Datasheet | ESD_Level | ESD_Max_Voltage
CQ0402BRNPOYBN4R0 | 0402_105_055_055_035_035.STEP |  | HighFrequency | CQ | High frequency | 0402 (1005) | NPO | -55 to +125°C | 250 | 4.0 pF | ±0.1pF | 1.00 ±0.05 | 0.50 ±0.05 | 0.50 ±0.05 | 0.15~0.35 | 0.3 |  |  |  | 0.21% | 10.0 GΩ | 150% | IEC-60384 | Reflow | No | 1 MHz, 1 Vrms | Paper/PE Tape Reel 7 inch | 10,000 | 0.00140 g | Ni-Sn | https://www.yageo.com/en/Chart/Download/pdf/CQ0402BRNPOYBN4R0 | https://www.yageo.com/upload/media/product/productsearch/datasheet/mlcc/UPY-High_Q_NP0_16V-to-500V_17.pdf
CQ0402BRNPOYBN4R1 | 0402_105_055_055_035_035.STEP |  | HighFrequency | CQ | High frequency | 0402 (1005) | NPO | -55 to +125°C | 250 | 4.1 pF | ±0.1pF | 1.00 ±0.05 | 0.50 ±0.05 | 0.50 ±0.05 | 0.15~0.35 | 0.3 |  |  |  | 0.21% | 10.0 GΩ | 150% | IEC-60384 | Reflow | No | 1 MHz, 1 Vrms | Paper/PE Tape Reel 7 inch | 10,000 | 0.00140 g | Ni-Sn | https://www.yageo.com/en/Chart/Download/pdf/CQ0402BRNPOYBN4R1 | https://www.yageo.com/upload/media/product/productsearch/datasheet/mlcc/UPY-High_Q_NP0_16V-to-500V_17.pdf
CQ0402BRNPOYBN4R2 | 0402_105_055_055_035_035.STEP |  | HighFrequency | CQ | High frequency | 0402 (1005) | NPO | -55 to +125°C | 250 | 4.2 pF | ±0.1pF | 1.00 ±0.05 | 0.50 ±0.05 | 0.50 ±0.05 | 0.15~0.35 | 0.3 |  |  |  | 0.21% | 10.0 GΩ | 150% | IEC-60384 | Reflow | No | 1 MHz, 1 Vrms | Paper/PE Tape Reel 7 inch | 10,000 | 0.00140 g | Ni-Sn | https://www.yageo.com/en/Chart/Download/pdf/CQ0402BRNPOYBN4R2 | https://www.yageo.com/upload/media/product/productsearch/datasheet/mlcc/UPY-High_Q_NP0_16V-to-500V_17.pdf
CQ0402BRNPOYBN4R3 | 0402_105_055_055_035_035.STEP |  | HighFrequency | CQ | High frequency | 0402 (1005) | NPO | -55 to +125°C | 250 | 4.3 pF | ±0.1pF | 1.00 ±0.05 | 0.50 ±0.05 | 0.50 ±0.05 | 0.15~0.35 | 0.3 |  |  |  | 0.21% | 10.0 GΩ | 150% | IEC-60384 | Reflow | No | 1 MHz, 1 Vrms | Paper/PE Tape Reel 7 inch | 10,000 | 0.00140 g | Ni-Sn | https://www.yageo.com/en/Chart/Download/pdf/CQ0402BRNPOYBN4R3 | https://www.yageo.com/upload/media/product/productsearch/datasheet/mlcc/UPY-High_Q_NP0_16V-to-500V_17.pdf
CQ0402BRNPOYBN4R4 | 0402_105_055_055_035_035.STEP |  | HighFrequency | CQ | High frequency | 0402 (1005) | NPO | -55 to +125°C | 250 | 4.4 pF | ±0.1pF | 1.00 ±0.05 | 0.50 ±0.05 | 0.50 ±0.05 | 0.15~0.35 | 0.3 |  |  |  | 0.20% | 10.0 GΩ | 150% | IEC-60384 | Reflow | No | 1 MHz, 1 Vrms | Paper/PE Tape Reel 7 inch | 10,000 | 0.00140 g | Ni-Sn | https://www.yageo.com/en/Chart/Download/pdf/CQ0402BRNPOYBN4R4 | https://www.yageo.com/upload/media/product/productsearch/datasheet/mlcc/UPY-High_Q_NP0_16V-to-500V_17.pdf
CQ0402BRNPOYBN4R5 | 0402_105_055_055_035_035.STEP |  | HighFrequency | CQ | High frequency | 0402 (1005) | NPO | -55 to +125°C | 250 | 4.5 pF | ±0.1pF | 1.00 ±0.05 | 0.50 ±0.05 | 0.50 ±0.05 | 0.15~0.35 | 0.3 |  |  |  | 0.20% | 10.0 GΩ | 150% | IEC-60384 | Reflow | No | 1 MHz, 1 Vrms | Paper/PE Tape Reel 7 inch | 10,000 | 0.00140 g | Ni-Sn | https://www.yageo.com/en/Chart/Download/pdf/CQ0402BRNPOYBN4R5 | https://www.yageo.com/upload/media/product/productsearch/datasheet/mlcc/UPY-High_Q_NP0_16V-to-500V_17.pdf
CQ0402BRNPOYBN4R6 | 0402_105_055_055_035_035.STEP |  | HighFrequency | CQ | High frequency | 0402 (1005) | NPO | -55 to +125°C | 250 | 4.6 pF | ±0.1pF | 1.00 ±0.05 | 0.50 ±0.05 | 0.50 ±0.05 | 0.15~0.35 | 0.3 |  |  |  | 0.20% | 10.0 GΩ | 150% | IEC-60384 | Reflow | No | 1 MHz, 1 Vrms | Paper/PE Tape Reel 7 inch | 10,000 | 0.00140 g | Ni-Sn | https://www.yageo.com/en/Chart/Download/pdf/CQ0402BRNPOYBN4R6 | https://www.yageo.com/upload/media/product/productsearch/datasheet/mlcc/UPY-High_Q_NP0_16V-to-500V_17.pdf
CQ0402BRNPOYBN4R7 | 0402_105_055_055_035_035.STEP |  | HighFrequency | CQ | High frequency | 0402 (1005) | NPO | -55 to +125°C | 250 | 4.7 pF | ±0.1pF | 1.00 ±0.05 | 0.50 ±0.05 | 0.50 ±0.05 | 0.15~0.35 | 0.3 |  |  |  | 0.20% | 10.0 GΩ | 150% | IEC-60384 | Reflow | No | 1 MHz, 1 Vrms | Paper/PE Tape Reel 7 inch | 10,000 | 0.00140 g | Ni-Sn | https://www.yageo.com/en/Chart/Download/pdf/CQ0402BRNPOYBN4R7 | https://www.yageo.com/upload/media/product/productsearch/datasheet/mlcc/UPY-High_Q_NP0_16V-to-500V_17.pdf
CQ0402BRNPOYBN4R8 | 0402_105_055_055_035_035.STEP |  | HighFrequency | CQ | High frequency | 0402 (1005) | NPO | -55 to +125°C | 250 | 4.8 pF | ±0.1pF | 1.00 ±0.05 | 0.50 ±0.05 | 0.50 ±0.05 | 0.15~0.35 | 0.3 |  |  |  | 0.20% | 10.0 GΩ | 150% | IEC-60384 | Reflow | No | 1 MHz, 1 Vrms | Paper/PE Tape Reel 7 inch | 10,000 | 0.00140 g | Ni-Sn | https://www.yageo.com/en/Chart/Download/pdf/CQ0402BRNPOYBN4R8 | https://www.yageo.com/upload/media/product/productsearch/datasheet/mlcc/UPY-High_Q_NP0_16V-to-500V_17.pdf
CQ0402BRNPOYBN4R9 | 0402_105_055_055_035_035.STEP |  | HighFrequency | CQ | High frequency | 0402 (1005) | NPO | -55 to +125°C | 250 | 4.9 pF | ±0.1pF | 1.00 ±0.05 | 0.50 ±0.05 | 0.50 ±0.05 | 0.15~0.35 | 0.3 |  |  |  | 0.20% | 10.0 GΩ | 150% | IEC-60384 | Reflow | No | 1 MHz, 1 Vrms | Paper/PE Tape Reel 7 inch | 10,000 | 0.00140 g | Ni-Sn | https://www.yageo.com/en/Chart/Download/pdf/CQ0402BRNPOYBN4R9 | https://www.yageo.com/upload/media/product/productsearch/datasheet/mlcc/UPY-High_Q_NP0_16V-to-500V_17.pdf
CQ0402BRNPOYBN5R0 | 0402_105_055_055_035_035.STEP |  | HighFrequency | CQ | High frequency | 0402 (1005) | NPO | -55 to +125°C | 250 | 5 pF | ±0.1pF | 1.00 ±0.05 | 0.50 ±0.05 | 0.50 ±0.05 | 0.15~0.35 | 0.3 |  |  |  | 0.20% | 10.0 GΩ | 150% | IEC-60384 | Reflow | No | 1 MHz, 1 Vrms | Paper/PE Tape Reel 7 inch | 10,000 | 0.00140 g | Ni-Sn | https://www.yageo.com/en/Chart/Download/pdf/CQ0402BRNPOYBN5R0 | https://www.yageo.com/upload/media/product/productsearch/datasheet/mlcc/UPY-High_Q_NP0_16V-to-500V_17.pdf
CQ0402BRNPOYBN5R1 | 0402_105_055_055_035_035.STEP |  | HighFrequency | CQ | High frequency | 0402 (1005) | NPO | -55 to +125°C | 250 | 5.1 pF | ±0.1pF | 1.00 ±0.05 | 0.50 ±0.05 | 0.50 ±0.05 | 0.15~0.35 | 0.3 |  |  |  | 0.20% | 10.0 GΩ | 150% | IEC-60384 | Reflow | No | 1 MHz, 1 Vrms | Paper/PE Tape Reel 7 inch | 10,000 | 0.00140 g | Ni-Sn | https://www.yageo.com/en/Chart/Download/pdf/CQ0402BRNPOYBN5R1 | https://www.yageo.com/upload/media/product/productsearch/datasheet/mlcc/UPY-High_Q_NP0_16V-to-500V_17.pdf
CQ0402BRNPOYBN5R2 | 0402_105_055_055_035_035.STEP |  | HighFrequency | CQ | High frequency | 0402 (1005) | NPO | -55 to +125°C | 250 | 5.2 pF | ±0.1pF | 1.00 ±0.05 | 0.50 ±0.05 | 0.50 ±0.05 | 0.15~0.35 | 0.3 |  |  |  | 0.20% | 10.0 GΩ | 150% | IEC-60384 | Reflow | No | 1 MHz, 1 Vrms | Paper/PE Tape Reel 7 inch | 10,000 | 0.00140 g | Ni-Sn | https://www.yageo.com/en/Chart/Download/pdf/CQ0402BRNPOYBN5R2 | https://www.yageo.com/upload/media/product/productsearch/datasheet/mlcc/UPY-High_Q_NP0_16V-to-500V_17.pdf
CQ0402BRNPOYBN5R3 | 0402_105_055_055_035_035.STEP |  | HighFrequency | CQ | High frequency | 0402 (1005) | NPO | -55 to +125°C | 250 | 5.3 pF | ±0.1pF | 1.00 ±0.05 | 0.50 ±0.05 | 0.50 ±0.05 | 0.15~0.35 | 0.3 |  |  |  | 0.20% | 10.0 GΩ | 150% | IEC-60384 | Reflow | No | 1 MHz, 1 Vrms | Paper/PE Tape Reel 7 inch | 10,000 | 0.00140 g | Ni-Sn | https://www.yageo.com/en/Chart/Download/pdf/CQ0402BRNPOYBN5R3 | https://www.yageo.com/upload/media/product/productsearch/datasheet/mlcc/UPY-High_Q_NP0_16V-to-500V_17.pdf
CQ0402BRNPOYBN5R4 | 0402_105_055_055_035_035.STEP |  | HighFrequency | CQ | High frequency | 0402 (1005) | NPO | -55 to +125°C | 250 | 5.4 pF | ±0.1pF | 1.00 ±0.05 | 0.50 ±0.05 | 0.50 ±0.05 | 0.15~0.35 | 0.3 |  |  |  | 0.20% | 10.0 GΩ | 150% | IEC-60384 | Reflow | No | 1 MHz, 1 Vrms | Paper/PE Tape Reel 7 inch | 10,000 | 0.00140 g | Ni-Sn | https://www.yageo.com/en/Chart/Download/pdf/CQ0402BRNPOYBN5R4 | https://www.yageo.com/upload/media/product/productsearch/datasheet/mlcc/UPY-High_Q_NP0_16V-to-500V_17.pdf
CQ0402BRNPOYBN5R6 | 0402_105_055_055_035_035.STEP |  | HighFrequency | CQ | High frequency | 0402 (1005) | NPO | -55 to +125°C | 250 | 5.6 pF | ±0.1pF | 1.00 ±0.05 | 0.50 ±0.05 | 0.50 ±0.05 | 0.15~0.35 | 0.3 |  |  |  | 0.20% | 10.0 GΩ | 150% | IEC-60384 | Reflow | No | 1 MHz, 1 Vrms | Paper/PE Tape Reel 7 inch | 10,000 | 0.00140 g | Ni-Sn | https://www.yageo.com/en/Chart/Download/pdf/CQ0402BRNPOYBN5R6 | https://www.yageo.com/upload/media/product/productsearch/datasheet/mlcc/UPY-High_Q_NP0_16V-to-500V_17.pdf
CQ0402BRNPOYBN5R7 | 0402_105_055_055_035_035.STEP |  | HighFrequency | CQ | High frequency | 0402 (1005) | NPO | -55 to +125°C | 250 | 5.7 pF | ±0.1pF | 1.00 ±0.05 | 0.50 ±0.05 | 0.50 ±0.05 | 0.15~0.35 | 0.3 |  |  |  | 0.19% | 10.0 GΩ | 150% | IEC-60384 | Reflow | No | 1 MHz, 1 Vrms | Paper/PE Tape Reel 7 inch | 10,000 | 0.00140 g | Ni-Sn | https://www.yageo.com/en/Chart/Download/pdf/CQ0402BRNPOYBN5R7 | https://www.yageo.com/upload/media/product/productsearch/datasheet/mlcc/UPY-High_Q_NP0_16V-to-500V_17.pdf
CQ0402BRNPOYBN5R8 | 0402_105_055_055_035_035.STEP |  | HighFrequency | CQ | High frequency | 0402 (1005) | NPO | -55 to +125°C | 250 | 5.8 pF | ±0.1pF | 1.00 ±0.05 | 0.50 ±0.05 | 0.50 ±0.05 | 0.15~0.35 | 0.3 |  |  |  | 0.19% | 10.0 GΩ | 150% | IEC-60384 | Reflow | No | 1 MHz, 1 Vrms | Paper/PE Tape Reel 7 inch | 10,000 | 0.00140 g | Ni-Sn | https://www.yageo.com/en/Chart/Download/pdf/CQ0402BRNPOYBN5R8 | https://www.yageo.com/upload/media/product/productsearch/datasheet/mlcc/UPY-High_Q_NP0_16V-to-500V_17.pdf
CQ0402BRNPOYBN5R9 | 0402_105_055_055_035_035.STEP |  | HighFrequency | CQ | High frequency | 0402 (1005) | NPO | -55 to +125°C | 250 | 5.9 pF | ±0.1pF | 1.00 ±0.05 | 0.50 ±0.05 | 0.50 ±0.05 | 0.15~0.35 | 0.3 |  |  |  | 0.19% | 10.0 GΩ | 150% | IEC-60384 | Reflow | No | 1 MHz, 1 Vrms | Paper/PE Tape Reel 7 inch | 10,000 | 0.00140 g | Ni-Sn | https://www.yageo.com/en/Chart/Download/pdf/CQ0402BRNPOYBN5R9 | https://www.yageo.com/upload/media/product/productsearch/datasheet/mlcc/UPY-High_Q_NP0_16V-to-500V_17.pdf
CQ0402BRNPOYBN6R0 | 0402_105_055_055_035_035.STEP |  | HighFrequency | CQ | High frequency | 0402 (1005) | NPO | -55 to +125°C | 250 | 6.0 pF | ±0.1pF | 1.00 ±0.05 | 0.50 ±0.05 | 0.50 ±0.05 | 0.15~0.35 | 0.3 |  |  |  | 0.19% | 10.0 GΩ | 150% | IEC-60384 | Reflow | No | 1 MHz, 1 Vrms | Paper/PE Tape Reel 7 inch | 10,000 | 0.00140 g | Ni-Sn | https://www.yageo.com/en/Chart/Download/pdf/CQ0402BRNPOYBN6R0 | https://www.yageo.com/upload/media/product/productsearch/datasheet/mlcc/UPY-High_Q_NP0_16V-to-500V_17.pdf
CQ0402BRNPOYBN6R1 | 0402_105_055_055_035_035.STEP |  | HighFrequency | CQ | High frequency | 0402 (1005) | NPO | -55 to +125°C | 250 | 6.1 pF | ±0.1pF | 1.00 ±0.05 | 0.50 ±0.05 | 0.50 ±0.05 | 0.15~0.35 | 0.3 |  |  |  | 0.19% | 10.0 GΩ | 150% | IEC-60384 | Reflow | No | 1 MHz, 1 Vrms | Paper/PE Tape Reel 7 inch | 10,000 | 0.00140 g | Ni-Sn | https://www.yageo.com/en/Chart/Download/pdf/CQ0402BRNPOYBN6R1 | https://www.yageo.com/upload/media/product/productsearch/datasheet/mlcc/UPY-High_Q_NP0_16V-to-500V_17.pdf
CQ0402BRNPOYBN6R2 | 0402_105_055_055_035_035.STEP |  | HighFrequency | CQ | High frequency | 0402 (1005) | NPO | -55 to +125°C | 250 | 6.2 pF | ±0.1pF | 1.00 ±0.05 | 0.50 ±0.05 | 0.50 ±0.05 | 0.15~0.35 | 0.3 |  |  |  | 0.19% | 10.0 GΩ | 150% | IEC-60384 | Reflow | No | 1 MHz, 1 Vrms | Paper/PE Tape Reel 7 inch | 10,000 | 0.00140 g | Ni-Sn | https://www.yageo.com/en/Chart/Download/pdf/CQ0402BRNPOYBN6R2 | https://www.yageo.com/upload/media/product/productsearch/datasheet/mlcc/UPY-High_Q_NP0_16V-to-500V_17.pdf
CQ0402BRNPOYBN6R4 | 0402_105_055_055_035_035.STEP |  | HighFrequency | CQ | High frequency | 0402 (1005) | NPO | -55 to +125°C | 250 | 6.4 pF | ±0.1pF | 1.00 ±0.05 | 0.50 ±0.05 | 0.50 ±0.05 | 0.15~0.35 | 0.3 |  |  |  | 0.19% | 10.0 GΩ | 150% | IEC-60384 | Reflow | No | 1 MHz, 1 Vrms | Paper/PE Tape Reel 7 inch | 10,000 | 0.00140 g | Ni-Sn | https://www.yageo.com/en/Chart/Download/pdf/CQ0402BRNPOYBN6R4 | https://www.yageo.com/upload/media/product/productsearch/datasheet/mlcc/UPY-High_Q_NP0_16V-to-500V_17.pdf
CQ0402BRNPOYBN6R5 | 0402_105_055_055_035_035.STEP |  | HighFrequency | CQ | High frequency | 0402 (1005) | NPO | -55 to +125°C | 250 | 6.5 pF | ±0.1pF | 1.00 ±0.05 | 0.50 ±0.05 | 0.50 ±0.05 | 0.15~0.35 | 0.3 |  |  |  | 0.19% | 10.0 GΩ | 150% | IEC-60384 | Reflow | No | 1 MHz, 1 Vrms | Paper/PE Tape Reel 7 inch | 10,000 | 0.00140 g | Ni-Sn | https://www.yageo.com/en/Chart/Download/pdf/CQ0402BRNPOYBN6R5 | https://www.yageo.com/upload/media/product/productsearch/datasheet/mlcc/UPY-High_Q_NP0_16V-to-500V_17.pdf
CQ0402BRNPOYBN6R6 | 0402_105_055_055_035_035.STEP |  | HighFrequency | CQ | High frequency | 0402 (1005) | NPO | -55 to +125°C | 250 | 6.6 pF | ±0.1pF | 1.00 ±0.05 | 0.50 ±0.05 | 0.50 ±0.05 | 0.15~0.35 | 0.3 |  |  |  | 0.19% | 10.0 GΩ | 150% | IEC-60384 | Reflow | No | 1 MHz, 1 Vrms | Paper/PE Tape Reel 7 inch | 10,000 | 0.00140 g | Ni-Sn | https://www.yageo.com/en/Chart/Download/pdf/CQ0402BRNPOYBN6R6 | https://www.yageo.com/upload/media/product/productsearch/datasheet/mlcc/UPY-High_Q_NP0_16V-to-500V_17.pdf
CQ0402BRNPOYBN6R7 | 0402_105_055_055_035_035.STEP |  | HighFrequency | CQ | High frequency | 0402 (1005) | NPO | -55 to +125°C | 250 | 6.7 pF | ±0.1pF | 1.00 ±0.05 | 0.50 ±0.05 | 0.50 ±0.05 | 0.15~0.35 | 0.3 |  |  |  | 0.19% | 10.0 GΩ | 150% | IEC-60384 | Reflow | No | 1 MHz, 1 Vrms | Paper/PE Tape Reel 7 inch | 10,000 | 0.00140 g | Ni-Sn | https://www.yageo.com/en/Chart/Download/pdf/CQ0402BRNPOYBN6R7 | https://www.yageo.com/upload/media/product/productsearch/datasheet/mlcc/UPY-High_Q_NP0_16V-to-500V_17.pdf
CQ0402BRNPOYBN6R8 | 0402_105_055_055_035_035.STEP |  | HighFrequency | CQ | High frequency | 0402 (1005) | NPO | -55 to +125°C | 250 | 6.8 pF | ±0.1pF | 1.00 ±0.05 | 0.50 ±0.05 | 0.50 ±0.05 | 0.15~0.35 | 0.3 |  |  |  | 0.19% | 10.0 GΩ | 150% | IEC-60384 | Reflow | No | 1 MHz, 1 Vrms | Paper/PE Tape Reel 7 inch | 10,000 | 0.00140 g | Ni-Sn | https://www.yageo.com/en/Chart/Download/pdf/CQ0402BRNPOYBN6R8 | https://www.yageo.com/upload/media/product/productsearch/datasheet/mlcc/UPY-High_Q_NP0_16V-to-500V_17.pdf
CQ0402BRNPOYBN6R9 | 0402_105_055_055_035_035.STEP |  | HighFrequency | CQ | High frequency | 0402 (1005) | NPO | -55 to +125°C | 250 | 6.9 pF | ±0.1pF | 1.00 ±0.05 | 0.50 ±0.05 | 0.50 ±0.05 | 0.15~0.35 | 0.3 |  |  |  | 0.19% | 10.0 GΩ | 150% | IEC-60384 | Reflow | No | 1 MHz, 1 Vrms | Paper/PE Tape Reel 7 inch | 10,000 | 0.00140 g | Ni-Sn | https://www.yageo.com/en/Chart/Download/pdf/CQ0402BRNPOYBN6R9 | https://www.yageo.com/upload/media/product/productsearch/datasheet/mlcc/UPY-High_Q_NP0_16V-to-500V_17.pdf
CQ0402BRNPOYBN7R0 | 0402_105_055_055_035_035.STEP |  | HighFrequency | CQ | High frequency | 0402 (1005) | NPO | -55 to +125°C | 250 | 7.0 pF | ±0.1pF | 1.00 ±0.05 | 0.50 ±0.05 | 0.50 ±0.05 | 0.15~0.35 | 0.3 |  |  |  | 0.19% | 10.0 GΩ | 150% | IEC-60384 | Reflow | No | 1 MHz, 1 Vrms | Paper/PE Tape Reel 7 inch | 10,000 | 0.00140 g | Ni-Sn | https://www.yageo.com/en/Chart/Download/pdf/CQ0402BRNPOYBN7R0 | https://www.yageo.com/upload/media/product/productsearch/datasheet/mlcc/UPY-High_Q_NP0_16V-to-500V_17.pdf
CQ0402BRNPOYBN7R1 | 0402_105_055_055_035_035.STEP |  | HighFrequency | CQ | High frequency | 0402 (1005) | NPO | -55 to +125°C | 250 | 7.1 pF | ±0.1pF | 1.00 ±0.05 | 0.50 ±0.05 | 0.50 ±0.05 | 0.15~0.35 | 0.3 |  |  |  | 0.18% | 10.0 GΩ | 150% | IEC-60384 | Reflow | No | 1 MHz, 1 Vrms | Paper/PE Tape Reel 7 inch | 10,000 | 0.00140 g | Ni-Sn | https://www.yageo.com/en/Chart/Download/pdf/CQ0402BRNPOYBN7R1 | https://www.yageo.com/upload/media/product/productsearch/datasheet/mlcc/UPY-High_Q_NP0_16V-to-500V_17.pdf
CQ0402BRNPOYBN7R2 | 0402_105_055_055_035_035.STEP |  | HighFrequency | CQ | High frequency | 0402 (1005) | NPO | -55 to +125°C | 250 | 7.2 pF | ±0.1pF | 1.00 ±0.05 | 0.50 ±0.05 | 0.50 ±0.05 | 0.15~0.35 | 0.3 |  |  |  | 0.18% | 10.0 GΩ | 150% | IEC-60384 | Reflow | No | 1 MHz, 1 Vrms | Paper/PE Tape Reel 7 inch | 10,000 | 0.00140 g | Ni-Sn | https://www.yageo.com/en/Chart/Download/pdf/CQ0402BRNPOYBN7R2 | https://www.yageo.com/upload/media/product/productsearch/datasheet/mlcc/UPY-High_Q_NP0_16V-to-500V_17.pdf
CQ0402BRNPOYBN7R3 | 0402_105_055_055_035_035.STEP |  | HighFrequency | CQ | High frequency | 0402 (1005) | NPO | -55 to +125°C | 250 | 7.3 pF | ±0.1pF | 1.00 ±0.05 | 0.50 ±0.05 | 0.50 ±0.05 | 0.15~0.35 | 0.3 |  |  |  | 0.18% | 10.0 GΩ | 150% | IEC-60384 | Reflow | No | 1 MHz, 1 Vrms | Paper/PE Tape Reel 7 inch | 0 | 0.00140 g | Ni-Sn | https://www.yageo.com/en/Chart/Download/pdf/CQ0402BRNPOYBN7R3 | https://www.yageo.com/upload/media/product/productsearch/datasheet/mlcc/UPY-High_Q_NP0_16V-to-500V_17.pdf
CQ0402BRNPOYBN7R4 | 0402_105_055_055_035_035.STEP |  | HighFrequency | CQ | High frequency | 0402 (1005) | NPO | -55 to +125°C | 250 | 7.4 pF | ±0.1pF | 1.00 ±0.05 | 0.50 ±0.05 | 0.50 ±0.05 | 0.15~0.35 | 0.3 |  |  |  | 0.18% | 10.0 GΩ | 150% | IEC-60384 | Reflow | No | 1 MHz, 1 Vrms | Paper/PE Tape Reel 7 inch | 10,000 | 0.00140 g | Ni-Sn | https://www.yageo.com/en/Chart/Download/pdf/CQ0402BRNPOYBN7R4 | https://www.yageo.com/upload/media/product/productsearch/datasheet/mlcc/UPY-High_Q_NP0_16V-to-500V_17.pdf
CQ0402BRNPOYBN7R5 | 0402_105_055_055_035_035.STEP |  | HighFrequency | CQ | High frequency | 0402 (1005) | NPO | -55 to +125°C | 250 | 7.5 pF | ±0.1pF | 1.00 ±0.05 | 0.50 ±0.05 | 0.50 ±0.05 | 0.15~0.35 | 0.3 |  |  |  | 0.18% | 10.0 GΩ | 150% | IEC-60384 | Reflow | No | 1 MHz, 1 Vrms | Paper/PE Tape Reel 7 inch | 10,000 | 0.00140 g | Ni-Sn | https://www.yageo.com/en/Chart/Download/pdf/CQ0402BRNPOYBN7R5 | https://www.yageo.com/upload/media/product/productsearch/datasheet/mlcc/UPY-High_Q_NP0_16V-to-500V_17.pdf
CQ0402BRNPOYBN7R6 | 0402_105_055_055_035_035.STEP |  | HighFrequency | CQ | High frequency | 0402 (1005) | NPO | -55 to +125°C | 250 | 7.6 pF | ±0.1pF | 1.00 ±0.05 | 0.50 ±0.05 | 0.50 ±0.05 | 0.15~0.35 | 0.3 |  |  |  | 0.18% | 10.0 GΩ | 150% | IEC-60384 | Reflow | No | 1 MHz, 1 Vrms | Paper/PE Tape Reel 7 inch | 10,000 | 0.00140 g | Ni-Sn | https://www.yageo.com/en/Chart/Download/pdf/CQ0402BRNPOYBN7R6 | https://www.yageo.com/upload/media/product/productsearch/datasheet/mlcc/UPY-High_Q_NP0_16V-to-500V_17.pdf
CQ0402BRNPOYBN7R7 | 0402_105_055_055_035_035.STEP |  | HighFrequency | CQ | High frequency | 0402 (1005) | NPO | -55 to +125°C | 250 | 7.7 pF | ±0.1pF | 1.00 ±0.05 | 0.50 ±0.05 | 0.50 ±0.05 | 0.15~0.35 | 0.3 |  |  |  | 0.18% | 10.0 GΩ | 150% | IEC-60384 | Reflow | No | 1 MHz, 1 Vrms | Paper/PE Tape Reel 7 inch | 10,000 | 0.00140 g | Ni-Sn | https://www.yageo.com/en/Chart/Download/pdf/CQ0402BRNPOYBN7R7 | https://www.yageo.com/upload/media/product/productsearch/datasheet/mlcc/UPY-High_Q_NP0_16V-to-500V_17.pdf
CQ0402BRNPOYBN7R8 | 0402_105_055_055_035_035.STEP |  | HighFrequency | CQ | High frequency | 0402 (1005) | NPO | -55 to +125°C | 250 | 7.8 pF | ±0.1pF | 1.00 ±0.05 | 0.50 ±0.05 | 0.50 ±0.05 | 0.15~0.35 | 0.3 |  |  |  | 0.18% | 10.0 GΩ | 150% | IEC-60384 | Reflow | No | 1 MHz, 1 Vrms | Paper/PE Tape Reel 7 inch | 10,000 | 0.00140 g | Ni-Sn | https://www.yageo.com/en/Chart/Download/pdf/CQ0402BRNPOYBN7R8 | https://www.yageo.com/upload/media/product/productsearch/datasheet/mlcc/UPY-High_Q_NP0_16V-to-500V_17.pdf
CQ0402BRNPOYBN7R9 | 0402_105_055_055_035_035.STEP |  | HighFrequency | CQ | High frequency | 0402 (1005) | NPO | -55 to +125°C | 250 | 7.9 pF | ±0.1pF | 1.00 ±0.05 | 0.50 ±0.05 | 0.50 ±0.05 | 0.15~0.35 | 0.3 |  |  |  | 0.18% | 10.0 GΩ | 150% | IEC-60384 | Reflow | No | 1 MHz, 1 Vrms | Paper/PE Tape Reel 7 inch | 10,000 | 0.00140 g | Ni-Sn | https://www.yageo.com/en/Chart/Download/pdf/CQ0402BRNPOYBN7R9 | https://www.yageo.com/upload/media/product/productsearch/datasheet/mlcc/UPY-High_Q_NP0_16V-to-500V_17.pdf
CQ0402BRNPOYBN8R0 | 0402_105_055_055_035_035.STEP |  | HighFrequency | CQ | High frequency | 0402 (1005) | NPO | -55 to +125°C | 250 | 8.0 pF | ±0.1pF | 1.00 ±0.05 | 0.50 ±0.05 | 0.50 ±0.05 | 0.15~0.35 | 0.3 |  |  |  | 0.18% | 10.0 GΩ | 150% | IEC-60384 | Reflow | No | 1 MHz, 1 Vrms | Paper/PE Tape Reel 7 inch | 10,000 | 0.00140 g | Ni-Sn | https://www.yageo.com/en/Chart/Download/pdf/CQ0402BRNPOYBN8R0 | https://www.yageo.com/upload/media/product/productsearch/datasheet/mlcc/UPY-High_Q_NP0_16V-to-500V_17.pdf
CQ0402BRNPOYBN8R1 | 0402_105_055_055_035_035.STEP |  | HighFrequency | CQ | High frequency | 0402 (1005) | NPO | -55 to +125°C | 250 | 8.1 pF | ±0.1pF | 1.00 ±0.05 | 0.50 ±0.05 | 0.50 ±0.05 | 0.15~0.35 | 0.3 |  |  |  | 0.18% | 10.0 GΩ | 150% | IEC-60384 | Reflow | No | 1 MHz, 1 Vrms | Paper/PE Tape Reel 7 inch | 10,000 | 0.00140 g | Ni-Sn | https://www.yageo.com/en/Chart/Download/pdf/CQ0402BRNPOYBN8R1 | https://www.yageo.com/upload/media/product/productsearch/datasheet/mlcc/UPY-High_Q_NP0_16V-to-500V_17.pdf
CQ0402BRNPOYBN8R2 | 0402_105_055_055_035_035.STEP |  | HighFrequency | CQ | High frequency | 0402 (1005) | NPO | -55 to +125°C | 250 | 8.2 pF | ±0.1pF | 1.00 ±0.05 | 0.50 ±0.05 | 0.50 ±0.05 | 0.15~0.35 | 0.3 |  |  |  | 0.18% | 10.0 GΩ | 150% | IEC-60384 | Reflow | No | 1 MHz, 1 Vrms | Paper/PE Tape Reel 7 inch | 10,000 | 0.00140 g | Ni-Sn | https://www.yageo.com/en/Chart/Download/pdf/CQ0402BRNPOYBN8R2 | https://www.yageo.com/upload/media/product/productsearch/datasheet/mlcc/UPY-High_Q_NP0_16V-to-500V_17.pdf
CQ0402BRNPOYBN8R4 | 0402_105_055_055_035_035.STEP |  | HighFrequency | CQ | High frequency | 0402 (1005) | NPO | -55 to +125°C | 250 | 8.4 pF | ±0.1pF | 1.00 ±0.05 | 0.50 ±0.05 | 0.50 ±0.05 | 0.15~0.35 | 0.3 |  |  |  | 0.18% | 10.0 GΩ | 150% | IEC-60384 | Reflow | No | 1 MHz, 1 Vrms | Paper/PE Tape Reel 7 inch | 10,000 | 0.00140 g | Ni-Sn | https://www.yageo.com/en/Chart/Download/pdf/CQ0402BRNPOYBN8R4 | https://www.yageo.com/upload/media/product/productsearch/datasheet/mlcc/UPY-High_Q_NP0_16V-to-500V_17.pdf
CQ0402BRNPOYBN8R5 | 0402_105_055_055_035_035.STEP |  | HighFrequency | CQ | High frequency | 0402 (1005) | NPO | -55 to +125°C | 250 | 8.5 pF | ±0.1pF | 1.00 ±0.05 | 0.50 ±0.05 | 0.50 ±0.05 | 0.15~0.35 | 0.3 |  |  |  | 0.18% | 10.0 GΩ | 150% | IEC-60384 | Reflow | No | 1 MHz, 1 Vrms | Paper/PE Tape Reel 7 inch | 10,000 | 0.00140 g | Ni-Sn | https://www.yageo.com/en/Chart/Download/pdf/CQ0402BRNPOYBN8R5 | https://www.yageo.com/upload/media/product/productsearch/datasheet/mlcc/UPY-High_Q_NP0_16V-to-500V_17.pdf
CQ0402BRNPOYBN8R6 | 0402_105_055_055_035_035.STEP |  | HighFrequency | CQ | High frequency | 0402 (1005) | NPO | -55 to +125°C | 250 | 8.6 pF | ±0.1pF | 1.00 ±0.05 | 0.50 ±0.05 | 0.50 ±0.05 | 0.15~0.35 | 0.3 |  |  |  | 0.17% | 10.0 GΩ | 150% | IEC-60384 | Reflow | No | 1 MHz, 1 Vrms | Paper/PE Tape Reel 7 inch | 10,000 | 0.00140 g | Ni-Sn | https://www.yageo.com/en/Chart/Download/pdf/CQ0402BRNPOYBN8R6 | https://www.yageo.com/upload/media/product/productsearch/datasheet/mlcc/UPY-High_Q_NP0_16V-to-500V_17.pdf
CQ0402BRNPOYBN8R7 | 0402_105_055_055_035_035.STEP |  | HighFrequency | CQ | High frequency | 0402 (1005) | NPO | -55 to +125°C | 250 | 8.7 pF | ±0.1pF | 1.00 ±0.05 | 0.50 ±0.05 | 0.50 ±0.05 | 0.15~0.35 | 0.3 |  |  |  | 0.17% | 10.0 GΩ | 150% | IEC-60384 | Reflow | No | 1 MHz, 1 Vrms | Paper/PE Tape Reel 7 inch | 10,000 | 0.00140 g | Ni-Sn | https://www.yageo.com/en/Chart/Download/pdf/CQ0402BRNPOYBN8R7 | https://www.yageo.com/upload/media/product/productsearch/datasheet/mlcc/UPY-High_Q_NP0_16V-to-500V_17.pdf
CQ0402BRNPOYBN8R8 | 0402_105_055_055_035_035.STEP |  | HighFrequency | CQ | High frequency | 0402 (1005) | NPO | -55 to +125°C | 250 | 8.8 pF | ±0.1pF | 1.00 ±0.05 | 0.50 ±0.05 | 0.50 ±0.05 | 0.15~0.35 | 0.3 |  |  |  | 0.17% | 10.0 GΩ | 150% | IEC-60384 | Reflow | No | 1 MHz, 1 Vrms | Paper/PE Tape Reel 7 inch | 10,000 | 0.00140 g | Ni-Sn | https://www.yageo.com/en/Chart/Download/pdf/CQ0402BRNPOYBN8R8 | https://www.yageo.com/upload/media/product/productsearch/datasheet/mlcc/UPY-High_Q_NP0_16V-to-500V_17.pdf
CQ0402BRNPOYBN8R9 | 0402_105_055_055_035_035.STEP |  | HighFrequency | CQ | High frequency | 0402 (1005) | NPO | -55 to +125°C | 250 | 8.9 pF | ±0.1pF | 1.00 ±0.05 | 0.50 ±0.05 | 0.50 ±0.05 | 0.15~0.35 | 0.3 |  |  |  | 0.17% | 10.0 GΩ | 150% | IEC-60384 | Reflow | No | 1 MHz, 1 Vrms | Paper/PE Tape Reel 7 inch | 10,000 | 0.00140 g | Ni-Sn | https://www.yageo.com/en/Chart/Download/pdf/CQ0402BRNPOYBN8R9 | https://www.yageo.com/upload/media/product/productsearch/datasheet/mlcc/UPY-High_Q_NP0_16V-to-500V_17.pdf
CQ0402BRNPOYBN9R0 | 0402_105_055_055_035_035.STEP |  | HighFrequency | CQ | High frequency | 0402 (1005) | NPO | -55 to +125°C | 250 | 9.0 pF | ±0.1pF | 1.00 ±0.05 | 0.50 ±0.05 | 0.50 ±0.05 | 0.15~0.35 | 0.3 |  |  |  | 0.17% | 10.0 GΩ | 150% | IEC-60384 | Reflow | No | 1 MHz, 1 Vrms | Paper/PE Tape Reel 7 inch | 10,000 | 0.00140 g | Ni-Sn | https://www.yageo.com/en/Chart/Download/pdf/CQ0402BRNPOYBN9R0 | https://www.yageo.com/upload/media/product/productsearch/datasheet/mlcc/UPY-High_Q_NP0_16V-to-500V_17.pdf
CQ0402BRNPOYBN9R1 | 0402_105_055_055_035_035.STEP |  | HighFrequency | CQ | High frequency | 0402 (1005) | NPO | -55 to +125°C | 250 | 9.1 pF | ±0.1pF | 1.00 ±0.05 | 0.50 ±0.05 | 0.50 ±0.05 | 0.15~0.35 | 0.3 |  |  |  | 0.17% | 10.0 GΩ | 150% | IEC-60384 | Reflow | No | 1 MHz, 1 Vrms | Paper/PE Tape Reel 7 inch | 10,000 | 0.00140 g | Ni-Sn | https://www.yageo.com/en/Chart/Download/pdf/CQ0402BRNPOYBN9R1 | https://www.yageo.com/upload/media/product/productsearch/datasheet/mlcc/UPY-High_Q_NP0_16V-to-500V_17.pdf
CQ0402BRNPOYBN9R2 | 0402_105_055_055_035_035.STEP |  | HighFrequency | CQ | High frequency | 0402 (1005) | NPO | -55 to +125°C | 250 | 9.2 pF | ±0.1pF | 1.00 ±0.05 | 0.50 ±0.05 | 0.50 ±0.05 | 0.15~0.35 | 0.3 |  |  |  | 0.17% | 10.0 GΩ | 150% | IEC-60384 | Reflow | No | 1 MHz, 1 Vrms | Paper/PE Tape Reel 7 inch | 10,000 | 0.00140 g | Ni-Sn | https://www.yageo.com/en/Chart/Download/pdf/CQ0402BRNPOYBN9R2 | https://www.yageo.com/upload/media/product/productsearch/datasheet/mlcc/UPY-High_Q_NP0_16V-to-500V_17.pdf
CQ0402BRNPOYBN9R3 | 0402_105_055_055_035_035.STEP |  | HighFrequency | CQ | High frequency | 0402 (1005) | NPO | -55 to +125°C | 250 | 9.3 pF | ±0.1pF | 1.00 ±0.05 | 0.50 ±0.05 | 0.50 ±0.05 | 0.15~0.35 | 0.3 |  |  |  | 0.17% | 10.0 GΩ | 150% | IEC-60384 | Reflow | No | 1 MHz, 1 Vrms | Paper/PE Tape Reel 7 inch | 10,000 | 0.00140 g | Ni-Sn | https://www.yageo.com/en/Chart/Download/pdf/CQ0402BRNPOYBN9R3 | https://www.yageo.com/upload/media/product/productsearch/datasheet/mlcc/UPY-High_Q_NP0_16V-to-500V_17.pdf
CQ0402BRNPOYBN9R4 | 0402_105_055_055_035_035.STEP |  | HighFrequency | CQ | High frequency | 0402 (1005) | NPO | -55 to +125°C | 250 | 9.4 pF | ±0.1pF | 1.00 ±0.05 | 0.50 ±0.05 | 0.50 ±0.05 | 0.15~0.35 | 0.3 |  |  |  | 0.17% | 10.0 GΩ | 150% | IEC-60384 | Reflow | No | 1 MHz, 1 Vrms | Paper/PE Tape Reel 7 inch | 10,000 | 0.00140 g | Ni-Sn | https://www.yageo.com/en/Chart/Download/pdf/CQ0402BRNPOYBN9R4 | https://www.yageo.com/upload/media/product/productsearch/datasheet/mlcc/UPY-High_Q_NP0_16V-to-500V_17.pdf
CQ0402BRNPOYBN9R5 | 0402_105_055_055_035_035.STEP |  | HighFrequency | CQ | High frequency | 0402 (1005) | NPO | -55 to +125°C | 250 | 9.5 pF | ±0.1pF | 1.00 ±0.05 | 0.50 ±0.05 | 0.50 ±0.05 | 0.15~0.35 | 0.3 |  |  |  | 0.17% | 10.0 GΩ | 150% | IEC-60384 | Reflow | No | 1 MHz, 1 Vrms | Paper/PE Tape Reel 7 inch | 10,000 | 0.00140 g | Ni-Sn | https://www.yageo.com/en/Chart/Download/pdf/CQ0402BRNPOYBN9R5 | https://www.yageo.com/upload/media/product/productsearch/datasheet/mlcc/UPY-High_Q_NP0_16V-to-500V_17.pdf
CQ0402BRNPOYBN9R6 | 0402_105_055_055_035_035.STEP |  | HighFrequency | CQ | High frequency | 0402 (1005) | NPO | -55 to +125°C | 250 | 9.6 pF | ±0.1pF | 1.00 ±0.05 | 0.50 ±0.05 | 0.50 ±0.05 | 0.15~0.35 | 0.3 |  |  |  | 0.17% | 10.0 GΩ | 150% | IEC-60384 | Reflow | No | 1 MHz, 1 Vrms | Paper/PE Tape Reel 7 inch | 10,000 | 0.00140 g | Ni-Sn | https://www.yageo.com/en/Chart/Download/pdf/CQ0402BRNPOYBN9R6 | https://www.yageo.com/upload/media/product/productsearch/datasheet/mlcc/UPY-High_Q_NP0_16V-to-500V_17.pdf
CQ0402BRNPOYBN9R8 | 0402_105_055_055_035_035.STEP |  | HighFrequency | CQ | High frequency | 0402 (1005) | NPO | -55 to +125°C | 250 | 9.8 pF | ±0.1pF | 1.00 ±0.05 | 0.50 ±0.05 | 0.50 ±0.05 | 0.15~0.35 | 0.3 |  |  |  | 0.17% | 10.0 GΩ | 150% | IEC-60384 | Reflow | No | 1 MHz, 1 Vrms | Paper/PE Tape Reel 7 inch | 10,000 | 0.00140 g | Ni-Sn | https://www.yageo.com/en/Chart/Download/pdf/CQ0402BRNPOYBN9R8 | https://www.yageo.com/upload/media/product/productsearch/datasheet/mlcc/UPY-High_Q_NP0_16V-to-500V_17.pdf
CQ0402BRNPOYBN9R9 | 0402_105_055_055_035_035.STEP |  | HighFrequency | CQ | High frequency | 0402 (1005) | NPO | -55 to +125°C | 250 | 9.9 pF | ±0.1pF | 1.00 ±0.05 | 0.50 ±0.05 | 0.50 ±0.05 | 0.15~0.35 | 0.3 |  |  |  | 0.17% | 10.0 GΩ | 150% | IEC-60384 | Reflow | No | 1 MHz, 1 Vrms | Paper/PE Tape Reel 7 inch | 10,000 | 0.00140 g | Ni-Sn | https://www.yageo.com/en/Chart/Download/pdf/CQ0402BRNPOYBN9R9 | https://www.yageo.com/upload/media/product/productsearch/datasheet/mlcc/UPY-High_Q_NP0_16V-to-500V_17.pdf
CQ0402BRNPOYBNR10 | 0402_105_055_055_035_035.STEP |  | HighFrequency | CQ | High frequency | 0402 (1005) | NPO | -55 to +125°C | 250 | 0.1 pF | ±0.1pF | 1.00 ±0.05 | 0.50 ±0.05 | 0.50 ±0.05 | 0.15~0.35 | 0.3 |  |  |  | 0.25% | 10.0 GΩ | 150% | IEC-60384 | Reflow | No | 1 MHz, 1 Vrms | Paper/PE Tape Reel 7 inch | 10,000 | 0.00140 g | Ni-Sn | https://www.yageo.com/en/Chart/Download/pdf/CQ0402BRNPOYBNR10 | https://www.yageo.com/upload/media/product/productsearch/datasheet/mlcc/UPY-High_Q_NP0_16V-to-500V_17.pdf
CQ0402BRNPOYBNR20 | 0402_105_055_055_035_035.STEP |  | HighFrequency | CQ | High frequency | 0402 (1005) | NPO | -55 to +125°C | 250 | 0.2 pF | ±0.1pF | 1.00 ±0.05 | 0.50 ±0.05 | 0.50 ±0.05 | 0.15~0.35 | 0.3 |  |  |  | 0.25% | 10.0 GΩ | 150% | IEC-60384 | Reflow | No | 1 MHz, 1 Vrms | Paper/PE Tape Reel 7 inch | 10,000 | 0.00140 g | Ni-Sn | https://www.yageo.com/en/Chart/Download/pdf/CQ0402BRNPOYBNR20 | https://www.yageo.com/upload/media/product/productsearch/datasheet/mlcc/UPY-High_Q_NP0_16V-to-500V_17.pdf
CQ0402BRNPOYBNR30 | 0402_105_055_055_035_035.STEP |  | HighFrequency | CQ | High frequency | 0402 (1005) | NPO | -55 to +125°C | 250 | 0.3 pF | ±0.1pF | 1.00 ±0.05 | 0.50 ±0.05 | 0.50 ±0.05 | 0.15~0.35 | 0.3 |  |  |  | 0.25% | 10.0 GΩ | 150% | IEC-60384 | Reflow | No | 1 MHz, 1 Vrms | Paper/PE Tape Reel 7 inch | 10,000 | 0.00140 g | Ni-Sn | https://www.yageo.com/en/Chart/Download/pdf/CQ0402BRNPOYBNR30 | https://www.yageo.com/upload/media/product/productsearch/datasheet/mlcc/UPY-High_Q_NP0_16V-to-500V_17.pdf
CQ0402BRNPOYBNR40 | 0402_105_055_055_035_035.STEP |  | HighFrequency | CQ | High frequency | 0402 (1005) | NPO | -55 to +125°C | 250 | 0.4 pF | ±0.1pF | 1.00 ±0.05 | 0.50 ±0.05 | 0.50 ±0.05 | 0.15~0.35 | 0.3 |  |  |  | 0.25% | 10.0 GΩ | 150% | IEC-60384 | Reflow | No | 1 MHz, 1 Vrms | Paper/PE Tape Reel 7 inch | 10,000 | 0.00140 g | Ni-Sn | https://www.yageo.com/en/Chart/Download/pdf/CQ0402BRNPOYBNR40 | https://www.yageo.com/upload/media/product/productsearch/datasheet/mlcc/UPY-High_Q_NP0_16V-to-500V_17.pdf
CQ0402BRNPOYBNR50 | 0402_105_055_055_035_035.STEP |  | HighFrequency | CQ | High frequency | 0402 (1005) | NPO | -55 to +125°C | 250 | 0.5 pF | ±0.1pF | 1.00 ±0.05 | 0.50 ±0.05 | 0.50 ±0.05 | 0.15~0.35 | 0.3 |  |  |  | 0.24% | 10.0 GΩ | 150% | IEC-60384 | Reflow | No | 1 MHz, 1 Vrms | Paper/PE Tape Reel 7 inch | 10,000 | 0.00140 g | Ni-Sn | https://www.yageo.com/en/Chart/Download/pdf/CQ0402BRNPOYBNR50 | https://www.yageo.com/upload/media/product/productsearch/datasheet/mlcc/UPY-High_Q_NP0_16V-to-500V_17.pdf
CQ0402BRNPOYBNR60 | 0402_105_055_055_035_035.STEP |  | HighFrequency | CQ | High frequency | 0402 (1005) | NPO | -55 to +125°C | 250 | 0.6 pF | ±0.1pF | 1.00 ±0.05 | 0.50 ±0.05 | 0.50 ±0.05 | 0.15~0.35 | 0.3 |  |  |  | 0.24% | 10.0 GΩ | 150% | IEC-60384 | Reflow | No | 1 MHz, 1 Vrms | Paper/PE Tape Reel 7 inch | 10,000 | 0.00140 g | Ni-Sn | https://www.yageo.com/en/Chart/Download/pdf/CQ0402BRNPOYBNR60 | https://www.yageo.com/upload/media/product/productsearch/datasheet/mlcc/UPY-High_Q_NP0_16V-to-500V_17.pdf
CQ0402BRNPOYBNR70 | 0402_105_055_055_035_035.STEP |  | HighFrequency | CQ | High frequency | 0402 (1005) | NPO | -55 to +125°C | 250 | 0.7 pF | ±0.1pF | 1.00 ±0.05 | 0.50 ±0.05 | 0.50 ±0.05 | 0.15~0.35 | 0.3 |  |  |  | 0.24% | 10.0 GΩ | 150% | IEC-60384 | Reflow | No | 1 MHz, 1 Vrms | Paper/PE Tape Reel 7 inch | 10,000 | 0.00140 g | Ni-Sn | https://www.yageo.com/en/Chart/Download/pdf/CQ0402BRNPOYBNR70 | https://www.yageo.com/upload/media/product/productsearch/datasheet/mlcc/UPY-High_Q_NP0_16V-to-500V_17.pdf
CQ0402BRNPOYBNR80 | 0402_105_055_055_035_035.STEP |  | HighFrequency | CQ | High frequency | 0402 (1005) | NPO | -55 to +125°C | 250 | 0.8 pF | ±0.1pF | 1.00 ±0.05 | 0.50 ±0.05 | 0.50 ±0.05 | 0.15~0.35 | 0.3 |  |  |  | 0.24% | 10.0 GΩ | 150% | IEC-60384 | Reflow | No | 1 MHz, 1 Vrms | Paper/PE Tape Reel 7 inch | 10,000 | 0.00140 g | Ni-Sn | https://www.yageo.com/en/Chart/Download/pdf/CQ0402BRNPOYBNR80 | https://www.yageo.com/upload/media/product/productsearch/datasheet/mlcc/UPY-High_Q_NP0_16V-to-500V_17.pdf
CQ0402BRNPOYBNR90 | 0402_105_055_055_035_035.STEP |  | HighFrequency | CQ | High frequency | 0402 (1005) | NPO | -55 to +125°C | 250 | 0.9 pF | ±0.1pF | 1.00 ±0.05 | 0.50 ±0.05 | 0.50 ±0.05 | 0.15~0.35 | 0.3 |  |  |  | 0.24% | 10.0 GΩ | 150% | IEC-60384 | Reflow | No | 1 MHz, 1 Vrms | Paper/PE Tape Reel 7 inch | 10,000 | 0.00140 g | Ni-Sn | https://www.yageo.com/en/Chart/Download/pdf/CQ0402BRNPOYBNR90 | https://www.yageo.com/upload/media/product/productsearch/datasheet/mlcc/UPY-High_Q_NP0_16V-to-500V_17.pdf
CQ0402CPNPO9BN5R1 | 0402_105_055_055_035_035.STEP |  | HighFrequency | CQ | High frequency | 0402 (1005) | NPO | -55 to +125°C | 50 | 5.1 pF | ±0.25pF | 1.00 ±0.05 | 0.50 ±0.05 | 0.50 ±0.05 | 0.15~0.35 | 0.3 |  |  |  | 0.20% | 10.0 GΩ | 200% | IEC-60384 | Reflow | No | 1 MHz, 1 Vrms | Paper/PE Tape Reel 13 inch | 50,000 | 0.00140 g | Ni-Sn | https://www.yageo.com/en/Chart/Download/pdf/CQ0402CPNPO9BN5R1 | https://www.yageo.com/upload/media/product/productsearch/datasheet/mlcc/UPY-High_Q_NP0_16V-to-500V_17.pdf
CQ0402CPNPOYBN5R6 | 0402_105_055_055_035_035.STEP |  | HighFrequency | CQ | High frequency | 0402 (1005) | NPO | -55 to +125°C | 250 | 5.6 pF | ±0.25pF | 1.00 ±0.05 | 0.50 ±0.05 | 0.50 ±0.05 | 0.15~0.35 | 0.3 |  |  |  | 0.20% | 10.0 GΩ | 150% | IEC-60384 | Reflow | No | 1 MHz, 1 Vrms | Paper/PE Tape Reel 13 inch | 50,000 | 0.00140 g | Ni-Sn | https://www.yageo.com/en/Chart/Download/pdf/CQ0402CPNPOYBN5R6 | https://www.yageo.com/upload/media/product/productsearch/datasheet/mlcc/UPY-High_Q_NP0_16V-to-500V_17.pdf
CQ0402CRNPO0BN1R0 | 0402_105_055_055_035_035.STEP |  | HighFrequency | CQ | High frequency | 0402 (1005) | NPO | -55 to +125°C | 100 | 1.0 pF | ±0.25pF | 1.00 ±0.05 | 0.50 ±0.05 | 0.50 ±0.05 | 0.15~0.35 | 0.3 |  |  |  | 0.24% | 10.0 GΩ | 200% | IEC-60384 | Reflow | No | 1 MHz, 1 Vrms | Paper/PE Tape Reel 7 inch | 10,000 | 0.00140 g | Ni-Sn | https://www.yageo.com/en/Chart/Download/pdf/CQ0402CRNPO0BN1R0 | https://www.yageo.com/upload/media/product/productsearch/datasheet/mlcc/UPY-High_Q_NP0_16V-to-500V_17.pdf
CQ0402CRNPO0BN2R0 | 0402_105_055_055_035_035.STEP |  | HighFrequency | CQ | High frequency | 0402 (1005) | NPO | -55 to +125°C | 100 | 2.0 pF | ±0.25pF | 1.00 ±0.05 | 0.50 ±0.05 | 0.50 ±0.05 | 0.15~0.35 | 0.3 |  |  |  | 0.23% | 10.0 GΩ | 200% | IEC-60384 | Reflow | No | 1 MHz, 1 Vrms | Paper/PE Tape Reel 7 inch | 10,000 | 0.00140 g | Ni-Sn | https://www.yageo.com/en/Chart/Download/pdf/CQ0402CRNPO0BN2R0 | https://www.yageo.com/upload/media/product/productsearch/datasheet/mlcc/UPY-High_Q_NP0_16V-to-500V_17.pdf
CQ0402CRNPO0BN4R7 | 0402_105_055_055_035_035.STEP |  | HighFrequency | CQ | High frequency | 0402 (1005) | NPO | -55 to +125°C | 100 | 4.7 pF | ±0.25pF | 1.00 ±0.05 | 0.50 ±0.05 | 0.50 ±0.05 | 0.15~0.35 | 0.3 |  |  |  | 0.20% | 10.0 GΩ | 200% | IEC-60384 | Reflow | No | 1 MHz, 1 Vrms | Paper/PE Tape Reel 7 inch | 10,000 | 0.00140 g | Ni-Sn | https://www.yageo.com/en/Chart/Download/pdf/CQ0402CRNPO0BN4R7 | https://www.yageo.com/upload/media/product/productsearch/datasheet/mlcc/UPY-High_Q_NP0_16V-to-500V_17.pdf
CQ0402CRNPO0BN5R0 | 0402_105_055_055_035_035.STEP |  | HighFrequency | CQ | High frequency | 0402 (1005) | NPO | -55 to +125°C | 100 | 5 pF | ±0.25pF | 1.00 ±0.05 | 0.50 ±0.05 | 0.50 ±0.05 | 0.15~0.35 | 0.3 |  |  |  | 0.20% | 10.0 GΩ | 200% | IEC-60384 | Reflow | No | 1 MHz, 1 Vrms | Paper/PE Tape Reel 7 inch | 10,000 | 0.00140 g | Ni-Sn | https://www.yageo.com/en/Chart/Download/pdf/CQ0402CRNPO0BN5R0 | https://www.yageo.com/upload/media/product/productsearch/datasheet/mlcc/UPY-High_Q_NP0_16V-to-500V_17.pdf
CQ0402CRNPO0BN5R1 | 0402_105_055_055_035_035.STEP |  | HighFrequency | CQ | High frequency | 0402 (1005) | NPO | -55 to +125°C | 100 | 5.1 pF | ±0.25pF | 1.00 ±0.05 | 0.50 ±0.05 | 0.50 ±0.05 | 0.15~0.35 | 0.3 |  |  |  | 0.20% | 10.0 GΩ | 200% | IEC-60384 | Reflow | No | 1 MHz, 1 Vrms | Paper/PE Tape Reel 7 inch | 10,000 | 0.00140 g | Ni-Sn | https://www.yageo.com/en/Chart/Download/pdf/CQ0402CRNPO0BN5R1 | https://www.yageo.com/upload/media/product/productsearch/datasheet/mlcc/UPY-High_Q_NP0_16V-to-500V_17.pdf
CQ0402CRNPO0BN5R6 | 0402_105_055_055_035_035.STEP |  | HighFrequency | CQ | High frequency | 0402 (1005) | NPO | -55 to +125°C | 100 | 5.6 pF | ±0.25pF | 1.00 ±0.05 | 0.50 ±0.05 | 0.50 ±0.05 | 0.15~0.35 | 0.3 |  |  |  | 0.20% | 10.0 GΩ | 200% | IEC-60384 | Reflow | No | 1 MHz, 1 Vrms | Paper/PE Tape Reel 7 inch | 10,000 | 0.00140 g | Ni-Sn | https://www.yageo.com/en/Chart/Download/pdf/CQ0402CRNPO0BN5R6 | https://www.yageo.com/upload/media/product/productsearch/datasheet/mlcc/UPY-High_Q_NP0_16V-to-500V_17.pdf
CQ0402CRNPO0BN6R0 | 0402_105_055_055_035_035.STEP |  | HighFrequency | CQ | High frequency | 0402 (1005) | NPO | -55 to +125°C | 100 | 6.0 pF | ±0.25pF | 1.00 ±0.05 | 0.50 ±0.05 | 0.50 ±0.05 | 0.15~0.35 | 0.3 |  |  |  | 0.19% | 10.0 GΩ | 200% | IEC-60384 | Reflow | No | 1 MHz, 1 Vrms | Paper/PE Tape Reel 7 inch | 10,000 | 0.00140 g | Ni-Sn | https://www.yageo.com/en/Chart/Download/pdf/CQ0402CRNPO0BN6R0 | https://www.yageo.com/upload/media/product/productsearch/datasheet/mlcc/UPY-High_Q_NP0_16V-to-500V_17.pdf
CQ0402CRNPO0BN6R2 | 0402_105_055_055_035_035.STEP |  | HighFrequency | CQ | High frequency | 0402 (1005) | NPO | -55 to +125°C | 100 | 6.2 pF | ±0.25pF | 1.00 ±0.05 | 0.50 ±0.05 | 0.50 ±0.05 | 0.15~0.35 | 0.3 |  |  |  | 0.19% | 10.0 GΩ | 200% | IEC-60384 | Reflow | No | 1 MHz, 1 Vrms | Paper/PE Tape Reel 7 inch | 10,000 | 0.00140 g | Ni-Sn | https://www.yageo.com/en/Chart/Download/pdf/CQ0402CRNPO0BN6R2 | https://www.yageo.com/upload/media/product/productsearch/datasheet/mlcc/UPY-High_Q_NP0_16V-to-500V_17.pdf
CQ0402CRNPO0BN6R8 | 0402_105_055_055_035_035.STEP |  | HighFrequency | CQ | High frequency | 0402 (1005) | NPO | -55 to +125°C | 100 | 6.8 pF | ±0.25pF | 1.00 ±0.05 | 0.50 ±0.05 | 0.50 ±0.05 | 0.15~0.35 | 0.3 |  |  |  | 0.19% | 10.0 GΩ | 200% | IEC-60384 | Reflow | No | 1 MHz, 1 Vrms | Paper/PE Tape Reel 7 inch | 10,000 | 0.00140 g | Ni-Sn | https://www.yageo.com/en/Chart/Download/pdf/CQ0402CRNPO0BN6R8 | https://www.yageo.com/upload/media/product/productsearch/datasheet/mlcc/UPY-High_Q_NP0_16V-to-500V_17.pdf
CQ0402CRNPO0BN7R0 | 0402_105_055_055_035_035.STEP |  | HighFrequency | CQ | High frequency | 0402 (1005) | NPO | -55 to +125°C | 100 | 7.0 pF | ±0.25pF | 1.00 ±0.05 | 0.50 ±0.05 | 0.50 ±0.05 | 0.15~0.35 | 0.3 |  |  |  | 0.19% | 10.0 GΩ | 200% | IEC-60384 | Reflow | No | 1 MHz, 1 Vrms | Paper/PE Tape Reel 7 inch | 10,000 | 0.00140 g | Ni-Sn | https://www.yageo.com/en/Chart/Download/pdf/CQ0402CRNPO0BN7R0 | https://www.yageo.com/upload/media/product/productsearch/datasheet/mlcc/UPY-High_Q_NP0_16V-to-500V_17.pdf
CQ0402CRNPO0BN7R5 | 0402_105_055_055_035_035.STEP |  | HighFrequency | CQ | High frequency | 0402 (1005) | NPO | -55 to +125°C | 100 | 7.5 pF | ±0.25pF | 1.00 ±0.05 | 0.50 ±0.05 | 0.50 ±0.05 | 0.15~0.35 | 0.3 |  |  |  | 0.18% | 10.0 GΩ | 200% | IEC-60384 | Reflow | No | 1 MHz, 1 Vrms | Paper/PE Tape Reel 7 inch | 10,000 | 0.00140 g | Ni-Sn | https://www.yageo.com/en/Chart/Download/pdf/CQ0402CRNPO0BN7R5 | https://www.yageo.com/upload/media/product/productsearch/datasheet/mlcc/UPY-High_Q_NP0_16V-to-500V_17.pdf
CQ0402CRNPO0BN8R0 | 0402_105_055_055_035_035.STEP |  | HighFrequency | CQ | High frequency | 0402 (1005) | NPO | -55 to +125°C | 100 | 8.0 pF | ±0.25pF | 1.00 ±0.05 | 0.50 ±0.05 | 0.50 ±0.05 | 0.15~0.35 | 0.3 |  |  |  | 0.18% | 10.0 GΩ | 200% | IEC-60384 | Reflow | No | 1 MHz, 1 Vrms | Paper/PE Tape Reel 7 inch | 10,000 | 0.00140 g | Ni-Sn | https://www.yageo.com/en/Chart/Download/pdf/CQ0402CRNPO0BN8R0 | https://www.yageo.com/upload/media/product/productsearch/datasheet/mlcc/UPY-High_Q_NP0_16V-to-500V_17.pdf
CQ0402CRNPO0BN8R2 | 0402_105_055_055_035_035.STEP |  | HighFrequency | CQ | High frequency | 0402 (1005) | NPO | -55 to +125°C | 100 | 8.2 pF | ±0.25pF | 1.00 ±0.05 | 0.50 ±0.05 | 0.50 ±0.05 | 0.15~0.35 | 0.3 |  |  |  | 0.18% | 10.0 GΩ | 200% | IEC-60384 | Reflow | No | 1 MHz, 1 Vrms | Paper/PE Tape Reel 7 inch | 10,000 | 0.00140 g | Ni-Sn | https://www.yageo.com/en/Chart/Download/pdf/CQ0402CRNPO0BN8R2 | https://www.yageo.com/upload/media/product/productsearch/datasheet/mlcc/UPY-High_Q_NP0_16V-to-500V_17.pdf
CQ0402CRNPO0BN9R0 | 0402_105_055_055_035_035.STEP |  | HighFrequency | CQ | High frequency | 0402 (1005) | NPO | -55 to +125°C | 100 | 9.0 pF | ±0.25pF | 1.00 ±0.05 | 0.50 ±0.05 | 0.50 ±0.05 | 0.15~0.35 | 0.3 |  |  |  | 0.17% | 10.0 GΩ | 200% | IEC-60384 | Reflow | No | 1 MHz, 1 Vrms | Paper/PE Tape Reel 7 inch | 10,000 | 0.00140 g | Ni-Sn | https://www.yageo.com/en/Chart/Download/pdf/CQ0402CRNPO0BN9R0 | https://www.yageo.com/upload/media/product/productsearch/datasheet/mlcc/UPY-High_Q_NP0_16V-to-500V_17.pdf
CQ0402CRNPO0BN9R1 | 0402_105_055_055_035_035.STEP |  | HighFrequency | CQ | High frequency | 0402 (1005) | NPO | -55 to +125°C | 100 | 9.1 pF | ±0.25pF | 1.00 ±0.05 | 0.50 ±0.05 | 0.50 ±0.05 | 0.15~0.35 | 0.3 |  |  |  | 0.17% | 10.0 GΩ | 200% | IEC-60384 | Reflow | No | 1 MHz, 1 Vrms | Paper/PE Tape Reel 7 inch | 10,000 | 0.00140 g | Ni-Sn | https://www.yageo.com/en/Chart/Download/pdf/CQ0402CRNPO0BN9R1 | https://www.yageo.com/upload/media/product/productsearch/datasheet/mlcc/UPY-High_Q_NP0_16V-to-500V_17.pdf
CQ0402CRNPO8BN1R3 | 0402_105_055_055_035_035.STEP |  | HighFrequency | CQ | High frequency | 0402 (1005) | NPO | -55 to +125°C | 25 | 1.3 pF | ±0.25pF | 1.00 ±0.05 | 0.50 ±0.05 | 0.50 ±0.05 | 0.15~0.35 | 0.3 |  |  |  | 0.23% | 10.0 GΩ | 200% | IEC-60384 | Reflow | No | 1 MHz, 1 Vrms | Paper/PE Tape Reel 7 inch | 10,000 | 0.00140 g | Ni-Sn | https://www.yageo.com/en/Chart/Download/pdf/CQ0402CRNPO8BN1R3 | https://www.yageo.com/upload/media/product/productsearch/datasheet/mlcc/UPY-High_Q_NP0_16V-to-500V_17.pdf
CQ0402CRNPO8BN2R2 | 0402_105_055_055_035_035.STEP |  | HighFrequency | CQ | High frequency | 0402 (1005) | NPO | -55 to +125°C | 25 | 2.2 pF | ±0.25pF | 1.00 ±0.05 | 0.50 ±0.05 | 0.50 ±0.05 | 0.15~0.35 | 0.3 |  |  |  | 0.23% | 10.0 GΩ | 200% | IEC-60384 | Reflow | No | 1 MHz, 1 Vrms | Paper/PE Tape Reel 7 inch | 10,000 | 0.00140 g | Ni-Sn | https://www.yageo.com/en/Chart/Download/pdf/CQ0402CRNPO8BN2R2 | https://www.yageo.com/upload/media/product/productsearch/datasheet/mlcc/UPY-High_Q_NP0_16V-to-500V_17.pdf
CQ0402CRNPO9BN1R0 | 0402_105_055_055_035_035.STEP |  | HighFrequency | CQ | High frequency | 0402 (1005) | NPO | -55 to +125°C | 50 | 1.0 pF | ±0.25pF | 1.00 ±0.05 | 0.50 ±0.05 | 0.50 ±0.05 | 0.15~0.35 | 0.3 |  |  |  | 0.24% | 10.0 GΩ | 200% | IEC-60384 | Reflow | No | 1 MHz, 1 Vrms | Paper/PE Tape Reel 7 inch | 10,000 | 0.00140 g | Ni-Sn | https://www.yageo.com/en/Chart/Download/pdf/CQ0402CRNPO9BN1R0 | https://www.yageo.com/upload/media/product/productsearch/datasheet/mlcc/UPY-High_Q_NP0_16V-to-500V_17.pdf
CQ0402CRNPO9BN1R1 | 0402_105_055_055_035_035.STEP |  | HighFrequency | CQ | High frequency | 0402 (1005) | NPO | -55 to +125°C | 50 | 1.1 pF | ±0.25pF | 1.00 ±0.05 | 0.50 ±0.05 | 0.50 ±0.05 | 0.15~0.35 | 0.3 |  |  |  | 0.24% | 10.0 GΩ | 200% | IEC-60384 | Reflow | No | 1 MHz, 1 Vrms | Paper/PE Tape Reel 7 inch | 10,000 | 0.00140 g | Ni-Sn | https://www.yageo.com/en/Chart/Download/pdf/CQ0402CRNPO9BN1R1 | https://www.yageo.com/upload/media/product/productsearch/datasheet/mlcc/UPY-High_Q_NP0_16V-to-500V_17.pdf
CQ0402CRNPO9BN1R2 | 0402_105_055_055_035_035.STEP |  | HighFrequency | CQ | High frequency | 0402 (1005) | NPO | -55 to +125°C | 50 | 1.2 pF | ±0.25pF | 1.00 ±0.05 | 0.50 ±0.05 | 0.50 ±0.05 | 0.15~0.35 | 0.3 |  |  |  | 0.24% | 10.0 GΩ | 200% | IEC-60384 | Reflow | No | 1 MHz, 1 Vrms | Paper/PE Tape Reel 7 inch | 10,000 | 0.00140 g | Ni-Sn | https://www.yageo.com/en/Chart/Download/pdf/CQ0402CRNPO9BN1R2 | https://www.yageo.com/upload/media/product/productsearch/datasheet/mlcc/UPY-High_Q_NP0_16V-to-500V_17.pdf
CQ0402CRNPO9BN1R3 | 0402_105_055_055_035_035.STEP |  | HighFrequency | CQ | High frequency | 0402 (1005) | NPO | -55 to +125°C | 50 | 1.3 pF | ±0.25pF | 1.00 ±0.05 | 0.50 ±0.05 | 0.50 ±0.05 | 0.15~0.35 | 0.3 |  |  |  | 0.23% | 10.0 GΩ | 200% | IEC-60384 | Reflow | No | 1 MHz, 1 Vrms | Paper/PE Tape Reel 7 inch | 10,000 | 0.00140 g | Ni-Sn | https://www.yageo.com/en/Chart/Download/pdf/CQ0402CRNPO9BN1R3 | https://www.yageo.com/upload/media/product/productsearch/datasheet/mlcc/UPY-High_Q_NP0_16V-to-500V_17.pdf
CQ0402CRNPO9BN1R5 | 0402_105_055_055_035_035.STEP |  | HighFrequency | CQ | High frequency | 0402 (1005) | NPO | -55 to +125°C | 50 | 1.5 pF | ±0.25pF | 1.00 ±0.05 | 0.50 ±0.05 | 0.50 ±0.05 | 0.15~0.35 | 0.3 |  |  |  | 0.23% | 10.0 GΩ | 200% | IEC-60384 | Reflow | No | 1 MHz, 1 Vrms | Paper/PE Tape Reel 7 inch | 10,000 | 0.00140 g | Ni-Sn | https://www.yageo.com/en/Chart/Download/pdf/CQ0402CRNPO9BN1R5 | https://www.yageo.com/upload/media/product/productsearch/datasheet/mlcc/UPY-High_Q_NP0_16V-to-500V_17.pdf
CQ0402CRNPO9BN1R8 | 0402_105_055_055_035_035.STEP |  | HighFrequency | CQ | High frequency | 0402 (1005) | NPO | -55 to +125°C | 50 | 1.8 pF | ±0.25pF | 1.00 ±0.05 | 0.50 ±0.05 | 0.50 ±0.05 | 0.15~0.35 | 0.3 |  |  |  | 0.23% | 10.0 GΩ | 200% | IEC-60384 | Reflow | No | 1 MHz, 1 Vrms | Paper/PE Tape Reel 7 inch | 10,000 | 0.00140 g | Ni-Sn | https://www.yageo.com/en/Chart/Download/pdf/CQ0402CRNPO9BN1R8 | https://www.yageo.com/upload/media/product/productsearch/datasheet/mlcc/UPY-High_Q_NP0_16V-to-500V_17.pdf
CQ0402CRNPO9BN2R0 | 0402_105_055_055_035_035.STEP |  | HighFrequency | CQ | High frequency | 0402 (1005) | NPO | -55 to +125°C | 50 | 2.0 pF | ±0.25pF | 1.00 ±0.05 | 0.50 ±0.05 | 0.50 ±0.05 | 0.15~0.35 | 0.3 |  |  |  | 0.23% | 10.0 GΩ | 200% | IEC-60384 | Reflow | No | 1 MHz, 1 Vrms | Paper/PE Tape Reel 7 inch | 10,000 | 0.00140 g | Ni-Sn | https://www.yageo.com/en/Chart/Download/pdf/CQ0402CRNPO9BN2R0 | https://www.yageo.com/upload/media/product/productsearch/datasheet/mlcc/UPY-High_Q_NP0_16V-to-500V_17.pdf
CQ0402CRNPO9BN2R2 | 0402_105_055_055_035_035.STEP |  | HighFrequency | CQ | High frequency | 0402 (1005) | NPO | -55 to +125°C | 50 | 2.2 pF | ±0.25pF | 1.00 ±0.05 | 0.50 ±0.05 | 0.50 ±0.05 | 0.15~0.35 | 0.3 |  |  |  | 0.23% | 10.0 GΩ | 200% | IEC-60384 | Reflow | No | 1 MHz, 1 Vrms | Paper/PE Tape Reel 7 inch | 10,000 | 0.00140 g | Ni-Sn | https://www.yageo.com/en/Chart/Download/pdf/CQ0402CRNPO9BN2R2 | https://www.yageo.com/upload/media/product/productsearch/datasheet/mlcc/UPY-High_Q_NP0_16V-to-500V_17.pdf
CQ0402CRNPO9BN2R4 | 0402_105_055_055_035_035.STEP |  | HighFrequency | CQ | High frequency | 0402 (1005) | NPO | -55 to +125°C | 50 | 2.4 pF | ±0.25pF | 1.00 ±0.05 | 0.50 ±0.05 | 0.50 ±0.05 | 0.15~0.35 | 0.3 |  |  |  | 0.22% | 10.0 GΩ | 200% | IEC-60384 | Reflow | No | 1 MHz, 1 Vrms | Paper/PE Tape Reel 7 inch | 10,000 | 0.00140 g | Ni-Sn | https://www.yageo.com/en/Chart/Download/pdf/CQ0402CRNPO9BN2R4 | https://www.yageo.com/upload/media/product/productsearch/datasheet/mlcc/UPY-High_Q_NP0_16V-to-500V_17.pdf
CQ0402CRNPO9BN2R7 | 0402_105_055_055_035_035.STEP |  | HighFrequency | CQ | High frequency | 0402 (1005) | NPO | -55 to +125°C | 50 | 2.7 pF | ±0.25pF | 1.00 ±0.05 | 0.50 ±0.05 | 0.50 ±0.05 | 0.15~0.35 | 0.3 |  |  |  | 0.22% | 10.0 GΩ | 200% | IEC-60384 | Reflow | No | 1 MHz, 1 Vrms | Paper/PE Tape Reel 7 inch | 10,000 | 0.00140 g | Ni-Sn | https://www.yageo.com/en/Chart/Download/pdf/CQ0402CRNPO9BN2R7 | https://www.yageo.com/upload/media/product/productsearch/datasheet/mlcc/UPY-High_Q_NP0_16V-to-500V_17.pdf
CQ0402CRNPO9BN3R0 | 0402_105_055_055_035_035.STEP |  | HighFrequency | CQ | High frequency | 0402 (1005) | NPO | -55 to +125°C | 50 | 3.0 pF | ±0.25pF | 1.00 ±0.05 | 0.50 ±0.05 | 0.50 ±0.05 | 0.15~0.35 | 0.3 |  |  |  | 0.22% | 10.0 GΩ | 200% | IEC-60384 | Reflow | No | 1 MHz, 1 Vrms | Paper/PE Tape Reel 7 inch | 10,000 | 0.00140 g | Ni-Sn | https://www.yageo.com/en/Chart/Download/pdf/CQ0402CRNPO9BN3R0 | https://www.yageo.com/upload/media/product/productsearch/datasheet/mlcc/UPY-High_Q_NP0_16V-to-500V_17.pdf
CQ0402CRNPO9BN3R3 | 0402_105_055_055_035_035.STEP |  | HighFrequency | CQ | High frequency | 0402 (1005) | NPO | -55 to +125°C | 50 | 3.3 pF | ±0.25pF | 1.00 ±0.05 | 0.50 ±0.05 | 0.50 ±0.05 | 0.15~0.35 | 0.3 |  |  |  | 0.21% | 10.0 GΩ | 200% | IEC-60384 | Reflow | No | 1 MHz, 1 Vrms | Paper/PE Tape Reel 7 inch | 10,000 | 0.00140 g | Ni-Sn | https://www.yageo.com/en/Chart/Download/pdf/CQ0402CRNPO9BN3R3 | https://www.yageo.com/upload/media/product/productsearch/datasheet/mlcc/UPY-High_Q_NP0_16V-to-500V_17.pdf
CQ0402CRNPO9BN3R6 | 0402_105_055_055_035_035.STEP |  | HighFrequency | CQ | High frequency | 0402 (1005) | NPO | -55 to +125°C | 50 | 3.6 pF | ±0.25pF | 1.00 ±0.05 | 0.50 ±0.05 | 0.50 ±0.05 | 0.15~0.35 | 0.3 |  |  |  | 0.21% | 10.0 GΩ | 200% | IEC-60384 | Reflow | No | 1 MHz, 1 Vrms | Paper/PE Tape Reel 7 inch | 10,000 | 0.00140 g | Ni-Sn | https://www.yageo.com/en/Chart/Download/pdf/CQ0402CRNPO9BN3R6 | https://www.yageo.com/upload/media/product/productsearch/datasheet/mlcc/UPY-High_Q_NP0_16V-to-500V_17.pdf
CQ0402CRNPO9BN3R9 | 0402_105_055_055_035_035.STEP |  | HighFrequency | CQ | High frequency | 0402 (1005) | NPO | -55 to +125°C | 50 | 3.9 pF | ±0.25pF | 1.00 ±0.05 | 0.50 ±0.05 | 0.50 ±0.05 | 0.15~0.35 | 0.3 |  |  |  | 0.21% | 10.0 GΩ | 200% | IEC-60384 | Reflow | No | 1 MHz, 1 Vrms | Paper/PE Tape Reel 7 inch | 10,000 | 0.00140 g | Ni-Sn | https://www.yageo.com/en/Chart/Download/pdf/CQ0402CRNPO9BN3R9 | https://www.yageo.com/upload/media/product/productsearch/datasheet/mlcc/UPY-High_Q_NP0_16V-to-500V_17.pdf
CQ0402CRNPO9BN4R0 | 0402_105_055_055_035_035.STEP |  | HighFrequency | CQ | High frequency | 0402 (1005) | NPO | -55 to +125°C | 50 | 4.0 pF | ±0.25pF | 1.00 ±0.05 | 0.50 ±0.05 | 0.50 ±0.05 | 0.15~0.35 | 0.3 |  |  |  | 0.21% | 10.0 GΩ | 200% | IEC-60384 | Reflow | No | 1 MHz, 1 Vrms | Paper/PE Tape Reel 7 inch | 10,000 | 0.00140 g | Ni-Sn | https://www.yageo.com/en/Chart/Download/pdf/CQ0402CRNPO9BN4R0 | https://www.yageo.com/upload/media/product/productsearch/datasheet/mlcc/UPY-High_Q_NP0_16V-to-500V_17.pdf
CQ0402CRNPO9BN4R3 | 0402_105_055_055_035_035.STEP |  | HighFrequency | CQ | High frequency | 0402 (1005) | NPO | -55 to +125°C | 50 | 4.3 pF | ±0.25pF | 1.00 ±0.05 | 0.50 ±0.05 | 0.50 ±0.05 | 0.15~0.35 | 0.3 |  |  |  | 0.21% | 10.0 GΩ | 200% | IEC-60384 | Reflow | No | 1 MHz, 1 Vrms | Paper/PE Tape Reel 7 inch | 10,000 | 0.00140 g | Ni-Sn | https://www.yageo.com/en/Chart/Download/pdf/CQ0402CRNPO9BN4R3 | https://www.yageo.com/upload/media/product/productsearch/datasheet/mlcc/UPY-High_Q_NP0_16V-to-500V_17.pdf