## MLCC
Part Number | 3D Model(STEP) | Status | Application | Series | Series Description | Size | TCC | Temp. Range | Voltage (V) | Capacitance | Tolerance | L (mm) | W (mm) | Thickness (max.)(mm) | L2/L3 | L4 | A | B | P | D.F.(Max) | I.R (Min) | Endurance (% RV) | Test Method | SolderingMethod | AEC-Q200 | CapMeasurementCondition | Packing | SPQ (Pcs) | UnitWeight(typ) | Termination | spec sheet link | Datasheet | ESD_Level | ESD_Max_Voltage
CQ0603BRNPO9BNR22 | 0603_170_090_090_060_050.STEP |  | HighFrequency | CQ | High frequency | 0603 (1608) | NPO | -55 to +125°C | 50 | 0.22 pF | ±0.1pF | 1.60 ±0.10 | 0.80 ±0.10 | 0.80 ±0.10 | 0.20~0.60 | 0.4 |  |  |  | 0.25% | 10.0 GΩ | 200% | IEC-60384 | Reflow/Wave | No | 1 MHz, 1 Vrms | Paper/PE Tape Reel 7 inch | 4,000 | 0.00560 g | Ni-Sn | https://www.yageo.com/en/Chart/Download/pdf/CQ0603BRNPO9BNR22 | https://www.yageo.com/upload/media/product/productsearch/datasheet/mlcc/UPY-High_Q_NP0_16V-to-500V_17.pdf
CQ0603BRNPO9BNR30 | 0603_170_090_090_060_050.STEP |  | HighFrequency | CQ | High frequency | 0603 (1608) | NPO | -55 to +125°C | 50 | 0.3 pF | ±0.1pF | 1.60 ±0.10 | 0.80 ±0.10 | 0.80 ±0.10 | 0.20~0.60 | 0.4 |  |  |  | 0.25% | 10.0 GΩ | 200% | IEC-60384 | Reflow/Wave | No | 1 MHz, 1 Vrms | Paper/PE Tape Reel 7 inch | 4,000 | 0.00560 g | Ni-Sn | https://www.yageo.com/en/Chart/Download/pdf/CQ0603BRNPO9BNR30 | https://www.yageo.com/upload/media/product/productsearch/datasheet/mlcc/UPY-High_Q_NP0_16V-to-500V_17.pdf
CQ0603BRNPO9BNR40 | 0603_170_090_090_060_050.STEP |  | HighFrequency | CQ | High frequency | 0603 (1608) | NPO | -55 to +125°C | 50 | 0.4 pF | ±0.1pF | 1.60 ±0.10 | 0.80 ±0.10 | 0.80 ±0.10 | 0.20~0.60 | 0.4 |  |  |  | 0.25% | 10.0 GΩ | 200% | IEC-60384 | Reflow/Wave | No | 1 MHz, 1 Vrms | Paper/PE Tape Reel 7 inch | 4,000 | 0.00560 g | Ni-Sn | https://www.yageo.com/en/Chart/Download/pdf/CQ0603BRNPO9BNR40 | https://www.yageo.com/upload/media/product/productsearch/datasheet/mlcc/UPY-High_Q_NP0_16V-to-500V_17.pdf
CQ0603BRNPO9BNR50 | 0603_170_090_090_060_050.STEP |  | HighFrequency | CQ | High frequency | 0603 (1608) | NPO | -55 to +125°C | 50 | 0.5 pF | ±0.1pF | 1.60 ±0.10 | 0.80 ±0.10 | 0.80 ±0.10 | 0.20~0.60 | 0.4 |  |  |  | 0.24% | 10.0 GΩ | 200% | IEC-60384 | Reflow/Wave | No | 1 MHz, 1 Vrms | Paper/PE Tape Reel 7 inch | 4,000 | 0.00560 g | Ni-Sn | https://www.yageo.com/en/Chart/Download/pdf/CQ0603BRNPO9BNR50 | https://www.yageo.com/upload/media/product/productsearch/datasheet/mlcc/UPY-High_Q_NP0_16V-to-500V_17.pdf
CQ0603BRNPO9BNR56 | 0603_170_090_090_060_050.STEP |  | HighFrequency | CQ | High frequency | 0603 (1608) | NPO | -55 to +125°C | 50 | 0.56 pF | ±0.1pF | 1.60 ±0.10 | 0.80 ±0.10 | 0.80 ±0.10 | 0.20~0.60 | 0.4 |  |  |  | 0.24% | 10.0 GΩ | 200% | IEC-60384 | Reflow/Wave | No | 1 MHz, 1 Vrms | Paper/PE Tape Reel 7 inch | 4,000 | 0.00560 g | Ni-Sn | https://www.yageo.com/en/Chart/Download/pdf/CQ0603BRNPO9BNR56 | https://www.yageo.com/upload/media/product/productsearch/datasheet/mlcc/UPY-High_Q_NP0_16V-to-500V_17.pdf
CQ0603BRNPO9BNR60 | 0603_170_090_090_060_050.STEP |  | HighFrequency | CQ | High frequency | 0603 (1608) | NPO | -55 to +125°C | 50 | 0.6 pF | ±0.1pF | 1.60 ±0.10 | 0.80 ±0.10 | 0.80 ±0.10 | 0.20~0.60 | 0.4 |  |  |  | 0.24% | 10.0 GΩ | 200% | IEC-60384 | Reflow/Wave | No | 1 MHz, 1 Vrms | Paper/PE Tape Reel 7 inch | 4,000 | 0.00560 g | Ni-Sn | https://www.yageo.com/en/Chart/Download/pdf/CQ0603BRNPO9BNR60 | https://www.yageo.com/upload/media/product/productsearch/datasheet/mlcc/UPY-High_Q_NP0_16V-to-500V_17.pdf
CQ0603BRNPO9BNR68 | 0603_170_090_090_060_050.STEP |  | HighFrequency | CQ | High frequency | 0603 (1608) | NPO | -55 to +125°C | 50 | 0.68 pF | ±0.1pF | 1.60 ±0.10 | 0.80 ±0.10 | 0.80 ±0.10 | 0.20~0.60 | 0.4 |  |  |  | 0.24% | 10.0 GΩ | 200% | IEC-60384 | Reflow/Wave | No | 1 MHz, 1 Vrms | Paper/PE Tape Reel 7 inch | 4,000 | 0.00560 g | Ni-Sn | https://www.yageo.com/en/Chart/Download/pdf/CQ0603BRNPO9BNR68 | https://www.yageo.com/upload/media/product/productsearch/datasheet/mlcc/UPY-High_Q_NP0_16V-to-500V_17.pdf
CQ0603BRNPO9BNR70 | 0603_170_090_090_060_050.STEP |  | HighFrequency | CQ | High frequency | 0603 (1608) | NPO | -55 to +125°C | 50 | 0.7 pF | ±0.1pF | 1.60 ±0.10 | 0.80 ±0.10 | 0.80 ±0.10 | 0.20~0.60 | 0.4 |  |  |  | 0.24% | 10.0 GΩ | 200% | IEC-60384 | Reflow/Wave | No | 1 MHz, 1 Vrms | Paper/PE Tape Reel 7 inch | 4,000 | 0.00560 g | Ni-Sn | https://www.yageo.com/en/Chart/Download/pdf/CQ0603BRNPO9BNR70 | https://www.yageo.com/upload/media/product/productsearch/datasheet/mlcc/UPY-High_Q_NP0_16V-to-500V_17.pdf
CQ0603BRNPO9BNR80 | 0603_170_090_090_060_050.STEP |  | HighFrequency | CQ | High frequency | 0603 (1608) | NPO | -55 to +125°C | 50 | 0.8 pF | ±0.1pF | 1.60 ±0.10 | 0.80 ±0.10 | 0.80 ±0.10 | 0.20~0.60 | 0.4 |  |  |  | 0.24% | 10.0 GΩ | 200% | IEC-60384 | Reflow/Wave | No | 1 MHz, 1 Vrms | Paper/PE Tape Reel 7 inch | 4,000 | 0.00560 g | Ni-Sn | https://www.yageo.com/en/Chart/Download/pdf/CQ0603BRNPO9BNR80 | https://www.yageo.com/upload/media/product/productsearch/datasheet/mlcc/UPY-High_Q_NP0_16V-to-500V_17.pdf
CQ0603BRNPO9BNR82 | 0603_170_090_090_060_050.STEP |  | HighFrequency | CQ | High frequency | 0603 (1608) | NPO | -55 to +125°C | 50 | 0.82 pF | ±0.1pF | 1.60 ±0.10 | 0.80 ±0.10 | 0.80 ±0.10 | 0.20~0.60 | 0.4 |  |  |  | 0.24% | 10.0 GΩ | 200% | IEC-60384 | Reflow/Wave | No | 1 MHz, 1 Vrms | Paper/PE Tape Reel 7 inch | 4,000 | 0.00560 g | Ni-Sn | https://www.yageo.com/en/Chart/Download/pdf/CQ0603BRNPO9BNR82 | https://www.yageo.com/upload/media/product/productsearch/datasheet/mlcc/UPY-High_Q_NP0_16V-to-500V_17.pdf
CQ0603BRNPO9BNR90 | 0603_170_090_090_060_050.STEP |  | HighFrequency | CQ | High frequency | 0603 (1608) | NPO | -55 to +125°C | 50 | 0.9 pF | ±0.1pF | 1.60 ±0.10 | 0.80 ±0.10 | 0.80 ±0.10 | 0.20~0.60 | 0.4 |  |  |  | 0.24% | 10.0 GΩ | 200% | IEC-60384 | Reflow/Wave | No | 1 MHz, 1 Vrms | Paper/PE Tape Reel 7 inch | 4,000 | 0.00560 g | Ni-Sn | https://www.yageo.com/en/Chart/Download/pdf/CQ0603BRNPO9BNR90 | https://www.yageo.com/upload/media/product/productsearch/datasheet/mlcc/UPY-High_Q_NP0_16V-to-500V_17.pdf
CQ0603BRNPOYBN1R0 | 0603_170_090_090_060_050.STEP |  | HighFrequency | CQ | High frequency | 0603 (1608) | NPO | -55 to +125°C | 250 | 1.0 pF | ±0.1pF | 1.60 ±0.10 | 0.80 ±0.10 | 0.80 ±0.10 | 0.20~0.60 | 0.4 |  |  |  | 0.24% | 10.0 GΩ | 150% | IEC-60384 | Reflow/Wave | No | 1 MHz, 1 Vrms | Paper/PE Tape Reel 7 inch | 4,000 | 0.00560 g | Ni-Sn | https://www.yageo.com/en/Chart/Download/pdf/CQ0603BRNPOYBN1R0 | https://www.yageo.com/upload/media/product/productsearch/datasheet/mlcc/UPY-High_Q_NP0_16V-to-500V_17.pdf
CQ0603BRNPOYBN1R1 | 0603_170_090_090_060_050.STEP |  | HighFrequency | CQ | High frequency | 0603 (1608) | NPO | -55 to +125°C | 250 | 1.1 pF | ±0.1pF | 1.60 ±0.10 | 0.80 ±0.10 | 0.80 ±0.10 | 0.20~0.60 | 0.4 |  |  |  | 0.24% | 10.0 GΩ | 150% | IEC-60384 | Reflow/Wave | No | 1 MHz, 1 Vrms | Paper/PE Tape Reel 7 inch | 4,000 | 0.00560 g | Ni-Sn | https://www.yageo.com/en/Chart/Download/pdf/CQ0603BRNPOYBN1R1 | https://www.yageo.com/upload/media/product/productsearch/datasheet/mlcc/UPY-High_Q_NP0_16V-to-500V_17.pdf
CQ0603BRNPOYBN1R2 | 0603_170_090_090_060_050.STEP |  | HighFrequency | CQ | High frequency | 0603 (1608) | NPO | -55 to +125°C | 250 | 1.2 pF | ±0.1pF | 1.60 ±0.10 | 0.80 ±0.10 | 0.80 ±0.10 | 0.20~0.60 | 0.4 |  |  |  | 0.24% | 10.0 GΩ | 150% | IEC-60384 | Reflow/Wave | No | 1 MHz, 1 Vrms | Paper/PE Tape Reel 7 inch | 4,000 | 0.00560 g | Ni-Sn | https://www.yageo.com/en/Chart/Download/pdf/CQ0603BRNPOYBN1R2 | https://www.yageo.com/upload/media/product/productsearch/datasheet/mlcc/UPY-High_Q_NP0_16V-to-500V_17.pdf
CQ0603BRNPOYBN1R3 | 0603_170_090_090_060_050.STEP |  | HighFrequency | CQ | High frequency | 0603 (1608) | NPO | -55 to +125°C | 250 | 1.3 pF | ±0.1pF | 1.60 ±0.10 | 0.80 ±0.10 | 0.80 ±0.10 | 0.20~0.60 | 0.4 |  |  |  | 0.23% | 10.0 GΩ | 150% | IEC-60384 | Reflow/Wave | No | 1 MHz, 1 Vrms | Paper/PE Tape Reel 7 inch | 4,000 | 0.00560 g | Ni-Sn | https://www.yageo.com/en/Chart/Download/pdf/CQ0603BRNPOYBN1R3 | https://www.yageo.com/upload/media/product/productsearch/datasheet/mlcc/UPY-High_Q_NP0_16V-to-500V_17.pdf
CQ0603BRNPOYBN1R4 | 0603_170_090_090_060_050.STEP |  | HighFrequency | CQ | High frequency | 0603 (1608) | NPO | -55 to +125°C | 250 | 1.4 pF | ±0.1pF | 1.60 ±0.10 | 0.80 ±0.10 | 0.80 ±0.10 | 0.20~0.60 | 0.4 |  |  |  | 0.23% | 10.0 GΩ | 150% | IEC-60384 | Reflow/Wave | No | 1 MHz, 1 Vrms | Paper/PE Tape Reel 7 inch | 4,000 | 0.00560 g | Ni-Sn | https://www.yageo.com/en/Chart/Download/pdf/CQ0603BRNPOYBN1R4 | https://www.yageo.com/upload/media/product/productsearch/datasheet/mlcc/UPY-High_Q_NP0_16V-to-500V_17.pdf
CQ0603BRNPOYBN1R5 | 0603_170_090_090_060_050.STEP |  | HighFrequency | CQ | High frequency | 0603 (1608) | NPO | -55 to +125°C | 250 | 1.5 pF | ±0.1pF | 1.60 ±0.10 | 0.80 ±0.10 | 0.80 ±0.10 | 0.20~0.60 | 0.4 |  |  |  | 0.23% | 10.0 GΩ | 150% | IEC-60384 | Reflow/Wave | No | 1 MHz, 1 Vrms | Paper/PE Tape Reel 7 inch | 4,000 | 0.00560 g | Ni-Sn | https://www.yageo.com/en/Chart/Download/pdf/CQ0603BRNPOYBN1R5 | https://www.yageo.com/upload/media/product/productsearch/datasheet/mlcc/UPY-High_Q_NP0_16V-to-500V_17.pdf
CQ0603BRNPOYBN1R6 | 0603_170_090_090_060_050.STEP |  | HighFrequency | CQ | High frequency | 0603 (1608) | NPO | -55 to +125°C | 250 | 1.6 pF | ±0.1pF | 1.60 ±0.10 | 0.80 ±0.10 | 0.80 ±0.10 | 0.20~0.60 | 0.4 |  |  |  | 0.23% | 10.0 GΩ | 150% | IEC-60384 | Reflow/Wave | No | 1 MHz, 1 Vrms | Paper/PE Tape Reel 7 inch | 4,000 | 0.00560 g | Ni-Sn | https://www.yageo.com/en/Chart/Download/pdf/CQ0603BRNPOYBN1R6 | https://www.yageo.com/upload/media/product/productsearch/datasheet/mlcc/UPY-High_Q_NP0_16V-to-500V_17.pdf
CQ0603BRNPOYBN1R7 | 0603_170_090_090_060_050.STEP |  | HighFrequency | CQ | High frequency | 0603 (1608) | NPO | -55 to +125°C | 250 | 1.7 pF | ±0.1pF | 1.60 ±0.10 | 0.80 ±0.10 | 0.80 ±0.10 | 0.20~0.60 | 0.4 |  |  |  | 0.23% | 10.0 GΩ | 150% | IEC-60384 | Reflow/Wave | No | 1 MHz, 1 Vrms | Paper/PE Tape Reel 7 inch | 4,000 | 0.00560 g | Ni-Sn | https://www.yageo.com/en/Chart/Download/pdf/CQ0603BRNPOYBN1R7 | https://www.yageo.com/upload/media/product/productsearch/datasheet/mlcc/UPY-High_Q_NP0_16V-to-500V_17.pdf
CQ0603BRNPOYBN1R8 | 0603_170_090_090_060_050.STEP |  | HighFrequency | CQ | High frequency | 0603 (1608) | NPO | -55 to +125°C | 250 | 1.8 pF | ±0.1pF | 1.60 ±0.10 | 0.80 ±0.10 | 0.80 ±0.10 | 0.20~0.60 | 0.4 |  |  |  | 0.23% | 10.0 GΩ | 150% | IEC-60384 | Reflow/Wave | No | 1 MHz, 1 Vrms | Paper/PE Tape Reel 7 inch | 4,000 | 0.00560 g | Ni-Sn | https://www.yageo.com/en/Chart/Download/pdf/CQ0603BRNPOYBN1R8 | https://www.yageo.com/upload/media/product/productsearch/datasheet/mlcc/UPY-High_Q_NP0_16V-to-500V_17.pdf
CQ0603BRNPOYBN1R9 | 0603_170_090_090_060_050.STEP |  | HighFrequency | CQ | High frequency | 0603 (1608) | NPO | -55 to +125°C | 250 | 1.9 pF | ±0.1pF | 1.60 ±0.10 | 0.80 ±0.10 | 0.80 ±0.10 | 0.20~0.60 | 0.4 |  |  |  | 0.23% | 10.0 GΩ | 150% | IEC-60384 | Reflow/Wave | No | 1 MHz, 1 Vrms | Paper/PE Tape Reel 7 inch | 4,000 | 0.00560 g | Ni-Sn | https://www.yageo.com/en/Chart/Download/pdf/CQ0603BRNPOYBN1R9 | https://www.yageo.com/upload/media/product/productsearch/datasheet/mlcc/UPY-High_Q_NP0_16V-to-500V_17.pdf
CQ0603BRNPOYBN2R0 | 0603_170_090_090_060_050.STEP |  | HighFrequency | CQ | High frequency | 0603 (1608) | NPO | -55 to +125°C | 250 | 2.0 pF | ±0.1pF | 1.60 ±0.10 | 0.80 ±0.10 | 0.80 ±0.10 | 0.20~0.60 | 0.4 |  |  |  | 0.23% | 10.0 GΩ | 150% | IEC-60384 | Reflow/Wave | No | 1 MHz, 1 Vrms | Paper/PE Tape Reel 7 inch | 4,000 | 0.00560 g | Ni-Sn | https://www.yageo.com/en/Chart/Download/pdf/CQ0603BRNPOYBN2R0 | https://www.yageo.com/upload/media/product/productsearch/datasheet/mlcc/UPY-High_Q_NP0_16V-to-500V_17.pdf
CQ0603BRNPOYBN2R1 | 0603_170_090_090_060_050.STEP |  | HighFrequency | CQ | High frequency | 0603 (1608) | NPO | -55 to +125°C | 250 | 2.1 pF | ±0.1pF | 1.60 ±0.10 | 0.80 ±0.10 | 0.80 ±0.10 | 0.20~0.60 | 0.4 |  |  |  | 0.23% | 10.0 GΩ | 150% | IEC-60384 | Reflow/Wave | No | 1 MHz, 1 Vrms | Paper/PE Tape Reel 7 inch | 4,000 | 0.00560 g | Ni-Sn | https://www.yageo.com/en/Chart/Download/pdf/CQ0603BRNPOYBN2R1 | https://www.yageo.com/upload/media/product/productsearch/datasheet/mlcc/UPY-High_Q_NP0_16V-to-500V_17.pdf
CQ0603BRNPOYBN2R2 | 0603_170_090_090_060_050.STEP |  | HighFrequency | CQ | High frequency | 0603 (1608) | NPO | -55 to +125°C | 250 | 2.2 pF | ±0.1pF | 1.60 ±0.10 | 0.80 ±0.10 | 0.80 ±0.10 | 0.20~0.60 | 0.4 |  |  |  | 0.23% | 10.0 GΩ | 150% | IEC-60384 | Reflow/Wave | No | 1 MHz, 1 Vrms | Paper/PE Tape Reel 7 inch | 4,000 | 0.00560 g | Ni-Sn | https://www.yageo.com/en/Chart/Download/pdf/CQ0603BRNPOYBN2R2 | https://www.yageo.com/upload/media/product/productsearch/datasheet/mlcc/UPY-High_Q_NP0_16V-to-500V_17.pdf
CQ0603BRNPOYBN2R3 | 0603_170_090_090_060_050.STEP |  | HighFrequency | CQ | High frequency | 0603 (1608) | NPO | -55 to +125°C | 250 | 2.3 pF | ±0.1pF | 1.60 ±0.10 | 0.80 ±0.10 | 0.80 ±0.10 | 0.20~0.60 | 0.4 |  |  |  | 0.22% | 10.0 GΩ | 150% | IEC-60384 | Reflow/Wave | No | 1 MHz, 1 Vrms | Paper/PE Tape Reel 7 inch | 4,000 | 0.00560 g | Ni-Sn | https://www.yageo.com/en/Chart/Download/pdf/CQ0603BRNPOYBN2R3 | https://www.yageo.com/upload/media/product/productsearch/datasheet/mlcc/UPY-High_Q_NP0_16V-to-500V_17.pdf
CQ0603BRNPOYBN2R4 | 0603_170_090_090_060_050.STEP |  | HighFrequency | CQ | High frequency | 0603 (1608) | NPO | -55 to +125°C | 250 | 2.4 pF | ±0.1pF | 1.60 ±0.10 | 0.80 ±0.10 | 0.80 ±0.10 | 0.20~0.60 | 0.4 |  |  |  | 0.22% | 10.0 GΩ | 150% | IEC-60384 | Reflow/Wave | No | 1 MHz, 1 Vrms | Paper/PE Tape Reel 7 inch | 4,000 | 0.00560 g | Ni-Sn | https://www.yageo.com/en/Chart/Download/pdf/CQ0603BRNPOYBN2R4 | https://www.yageo.com/upload/media/product/productsearch/datasheet/mlcc/UPY-High_Q_NP0_16V-to-500V_17.pdf
CQ0603BRNPOYBN2R5 | 0603_170_090_090_060_050.STEP |  | HighFrequency | CQ | High frequency | 0603 (1608) | NPO | -55 to +125°C | 250 | 2.5 pF | ±0.1pF | 1.60 ±0.10 | 0.80 ±0.10 | 0.80 ±0.10 | 0.20~0.60 | 0.4 |  |  |  | 0.22% | 10.0 GΩ | 150% | IEC-60384 | Reflow/Wave | No | 1 MHz, 1 Vrms | Paper/PE Tape Reel 7 inch | 4,000 | 0.00560 g | Ni-Sn | https://www.yageo.com/en/Chart/Download/pdf/CQ0603BRNPOYBN2R5 | https://www.yageo.com/upload/media/product/productsearch/datasheet/mlcc/UPY-High_Q_NP0_16V-to-500V_17.pdf
CQ0603BRNPOYBN2R6 | 0603_170_090_090_060_050.STEP |  | HighFrequency | CQ | High frequency | 0603 (1608) | NPO | -55 to +125°C | 250 | 2.6 pF | ±0.1pF | 1.60 ±0.10 | 0.80 ±0.10 | 0.80 ±0.10 | 0.20~0.60 | 0.4 |  |  |  | 0.22% | 10.0 GΩ | 150% | IEC-60384 | Reflow/Wave | No | 1 MHz, 1 Vrms | Paper/PE Tape Reel 7 inch | 4,000 | 0.00560 g | Ni-Sn | https://www.yageo.com/en/Chart/Download/pdf/CQ0603BRNPOYBN2R6 | https://www.yageo.com/upload/media/product/productsearch/datasheet/mlcc/UPY-High_Q_NP0_16V-to-500V_17.pdf
CQ0603BRNPOYBN2R7 | 0603_170_090_090_060_050.STEP |  | HighFrequency | CQ | High frequency | 0603 (1608) | NPO | -55 to +125°C | 250 | 2.7 pF | ±0.1pF | 1.60 ±0.10 | 0.80 ±0.10 | 0.80 ±0.10 | 0.20~0.60 | 0.4 |  |  |  | 0.22% | 10.0 GΩ | 150% | IEC-60384 | Reflow/Wave | No | 1 MHz, 1 Vrms | Paper/PE Tape Reel 7 inch | 4,000 | 0.00560 g | Ni-Sn | https://www.yageo.com/en/Chart/Download/pdf/CQ0603BRNPOYBN2R7 | https://www.yageo.com/upload/media/product/productsearch/datasheet/mlcc/UPY-High_Q_NP0_16V-to-500V_17.pdf
CQ0603BRNPOYBN2R8 | 0603_170_090_090_060_050.STEP |  | HighFrequency | CQ | High frequency | 0603 (1608) | NPO | -55 to +125°C | 250 | 2.8 pF | ±0.1pF | 1.60 ±0.10 | 0.80 ±0.10 | 0.80 ±0.10 | 0.20~0.60 | 0.4 |  |  |  | 0.22% | 10.0 GΩ | 150% | IEC-60384 | Reflow/Wave | No | 1 MHz, 1 Vrms | Paper/PE Tape Reel 7 inch | 4,000 | 0.00560 g | Ni-Sn | https://www.yageo.com/en/Chart/Download/pdf/CQ0603BRNPOYBN2R8 | https://www.yageo.com/upload/media/product/productsearch/datasheet/mlcc/UPY-High_Q_NP0_16V-to-500V_17.pdf
CQ0603BRNPOYBN2R9 | 0603_170_090_090_060_050.STEP |  | HighFrequency | CQ | High frequency | 0603 (1608) | NPO | -55 to +125°C | 250 | 2.9 pF | ±0.1pF | 1.60 ±0.10 | 0.80 ±0.10 | 0.80 ±0.10 | 0.20~0.60 | 0.4 |  |  |  | 0.22% | 10.0 GΩ | 150% | IEC-60384 | Reflow/Wave | No | 1 MHz, 1 Vrms | Paper/PE Tape Reel 7 inch | 4,000 | 0.00560 g | Ni-Sn | https://www.yageo.com/en/Chart/Download/pdf/CQ0603BRNPOYBN2R9 | https://www.yageo.com/upload/media/product/productsearch/datasheet/mlcc/UPY-High_Q_NP0_16V-to-500V_17.pdf
CQ0603BRNPOYBN3R0 | 0603_170_090_090_060_050.STEP |  | HighFrequency | CQ | High frequency | 0603 (1608) | NPO | -55 to +125°C | 250 | 3.0 pF | ±0.1pF | 1.60 ±0.10 | 0.80 ±0.10 | 0.80 ±0.10 | 0.20~0.60 | 0.4 |  |  |  | 0.22% | 10.0 GΩ | 150% | IEC-60384 | Reflow/Wave | No | 1 MHz, 1 Vrms | Paper/PE Tape Reel 7 inch | 4,000 | 0.00560 g | Ni-Sn | https://www.yageo.com/en/Chart/Download/pdf/CQ0603BRNPOYBN3R0 | https://www.yageo.com/upload/media/product/productsearch/datasheet/mlcc/UPY-High_Q_NP0_16V-to-500V_17.pdf
CQ0603BRNPOYBN3R1 | 0603_170_090_090_060_050.STEP |  | HighFrequency | CQ | High frequency | 0603 (1608) | NPO | -55 to +125°C | 250 | 3.1 pF | ±0.1pF | 1.60 ±0.10 | 0.80 ±0.10 | 0.80 ±0.10 | 0.20~0.60 | 0.4 |  |  |  | 0.22% | 10.0 GΩ | 150% | IEC-60384 | Reflow/Wave | No | 1 MHz, 1 Vrms | Paper/PE Tape Reel 7 inch | 4,000 | 0.00560 g | Ni-Sn | https://www.yageo.com/en/Chart/Download/pdf/CQ0603BRNPOYBN3R1 | https://www.yageo.com/upload/media/product/productsearch/datasheet/mlcc/UPY-High_Q_NP0_16V-to-500V_17.pdf
CQ0603BRNPOYBN3R3 | 0603_170_090_090_060_050.STEP |  | HighFrequency | CQ | High frequency | 0603 (1608) | NPO | -55 to +125°C | 250 | 3.3 pF | ±0.1pF | 1.60 ±0.10 | 0.80 ±0.10 | 0.80 ±0.10 | 0.20~0.60 | 0.4 |  |  |  | 0.21% | 10.0 GΩ | 150% | IEC-60384 | Reflow/Wave | No | 1 MHz, 1 Vrms | Paper/PE Tape Reel 7 inch | 4,000 | 0.00560 g | Ni-Sn | https://www.yageo.com/en/Chart/Download/pdf/CQ0603BRNPOYBN3R3 | https://www.yageo.com/upload/media/product/productsearch/datasheet/mlcc/UPY-High_Q_NP0_16V-to-500V_17.pdf
CQ0603BRNPOYBN3R4 | 0603_170_090_090_060_050.STEP |  | HighFrequency | CQ | High frequency | 0603 (1608) | NPO | -55 to +125°C | 250 | 3.4 pF | ±0.1pF | 1.60 ±0.10 | 0.80 ±0.10 | 0.80 ±0.10 | 0.20~0.60 | 0.4 |  |  |  | 0.21% | 10.0 GΩ | 150% | IEC-60384 | Reflow/Wave | No | 1 MHz, 1 Vrms | Paper/PE Tape Reel 7 inch | 4,000 | 0.00560 g | Ni-Sn | https://www.yageo.com/en/Chart/Download/pdf/CQ0603BRNPOYBN3R4 | https://www.yageo.com/upload/media/product/productsearch/datasheet/mlcc/UPY-High_Q_NP0_16V-to-500V_17.pdf
CQ0603BRNPOYBN3R5 | 0603_170_090_090_060_050.STEP |  | HighFrequency | CQ | High frequency | 0603 (1608) | NPO | -55 to +125°C | 250 | 3.5 pF | ±0.1pF | 1.60 ±0.10 | 0.80 ±0.10 | 0.80 ±0.10 | 0.20~0.60 | 0.4 |  |  |  | 0.21% | 10.0 GΩ | 150% | IEC-60384 | Reflow/Wave | No | 1 MHz, 1 Vrms | Paper/PE Tape Reel 7 inch | 4,000 | 0.00560 g | Ni-Sn | https://www.yageo.com/en/Chart/Download/pdf/CQ0603BRNPOYBN3R5 | https://www.yageo.com/upload/media/product/productsearch/datasheet/mlcc/UPY-High_Q_NP0_16V-to-500V_17.pdf
CQ0603BRNPOYBN3R6 | 0603_170_090_090_060_050.STEP |  | HighFrequency | CQ | High frequency | 0603 (1608) | NPO | -55 to +125°C | 250 | 3.6 pF | ±0.1pF | 1.60 ±0.10 | 0.80 ±0.10 | 0.80 ±0.10 | 0.20~0.60 | 0.4 |  |  |  | 0.21% | 10.0 GΩ | 150% | IEC-60384 | Reflow/Wave | No | 1 MHz, 1 Vrms | Paper/PE Tape Reel 7 inch | 4,000 | 0.00560 g | Ni-Sn | https://www.yageo.com/en/Chart/Download/pdf/CQ0603BRNPOYBN3R6 | https://www.yageo.com/upload/media/product/productsearch/datasheet/mlcc/UPY-High_Q_NP0_16V-to-500V_17.pdf
CQ0603BRNPOYBN3R7 | 0603_170_090_090_060_050.STEP |  | HighFrequency | CQ | High frequency | 0603 (1608) | NPO | -55 to +125°C | 250 | 3.7 pF | ±0.1pF | 1.60 ±0.10 | 0.80 ±0.10 | 0.80 ±0.10 | 0.20~0.60 | 0.4 |  |  |  | 0.21% | 10.0 GΩ | 150% | IEC-60384 | Reflow/Wave | No | 1 MHz, 1 Vrms | Paper/PE Tape Reel 7 inch | 4,000 | 0.00560 g | Ni-Sn | https://www.yageo.com/en/Chart/Download/pdf/CQ0603BRNPOYBN3R7 | https://www.yageo.com/upload/media/product/productsearch/datasheet/mlcc/UPY-High_Q_NP0_16V-to-500V_17.pdf
CQ0603BRNPOYBN3R8 | 0603_170_090_090_060_050.STEP |  | HighFrequency | CQ | High frequency | 0603 (1608) | NPO | -55 to +125°C | 250 | 3.8 pF | ±0.1pF | 1.60 ±0.10 | 0.80 ±0.10 | 0.80 ±0.10 | 0.20~0.60 | 0.4 |  |  |  | 0.21% | 10.0 GΩ | 150% | IEC-60384 | Reflow/Wave | No | 1 MHz, 1 Vrms | Paper/PE Tape Reel 7 inch | 4,000 | 0.00560 g | Ni-Sn | https://www.yageo.com/en/Chart/Download/pdf/CQ0603BRNPOYBN3R8 | https://www.yageo.com/upload/media/product/productsearch/datasheet/mlcc/UPY-High_Q_NP0_16V-to-500V_17.pdf
CQ0603BRNPOYBN3R9 | 0603_170_090_090_060_050.STEP |  | HighFrequency | CQ | High frequency | 0603 (1608) | NPO | -55 to +125°C | 250 | 3.9 pF | ±0.1pF | 1.60 ±0.10 | 0.80 ±0.10 | 0.80 ±0.10 | 0.20~0.60 | 0.4 |  |  |  | 0.21% | 10.0 GΩ | 150% | IEC-60384 | Reflow/Wave | No | 1 MHz, 1 Vrms | Paper/PE Tape Reel 7 inch | 4,000 | 0.00560 g | Ni-Sn | https://www.yageo.com/en/Chart/Download/pdf/CQ0603BRNPOYBN3R9 | https://www.yageo.com/upload/media/product/productsearch/datasheet/mlcc/UPY-High_Q_NP0_16V-to-500V_17.pdf
CQ0603BRNPOYBN4R0 | 0603_170_090_090_060_050.STEP |  | HighFrequency | CQ | High frequency | 0603 (1608) | NPO | -55 to +125°C | 250 | 4.0 pF | ±0.1pF | 1.60 ±0.10 | 0.80 ±0.10 | 0.80 ±0.10 | 0.20~0.60 | 0.4 |  |  |  | 0.21% | 10.0 GΩ | 150% | IEC-60384 | Reflow/Wave | No | 1 MHz, 1 Vrms | Paper/PE Tape Reel 7 inch | 4,000 | 0.00560 g | Ni-Sn | https://www.yageo.com/en/Chart/Download/pdf/CQ0603BRNPOYBN4R0 | https://www.yageo.com/upload/media/product/productsearch/datasheet/mlcc/UPY-High_Q_NP0_16V-to-500V_17.pdf
CQ0603BRNPOYBN4R1 | 0603_170_090_090_060_050.STEP |  | HighFrequency | CQ | High frequency | 0603 (1608) | NPO | -55 to +125°C | 250 | 4.1 pF | ±0.1pF | 1.60 ±0.10 | 0.80 ±0.10 | 0.80 ±0.10 | 0.20~0.60 | 0.4 |  |  |  | 0.21% | 10.0 GΩ | 150% | IEC-60384 | Reflow/Wave | No | 1 MHz, 1 Vrms | Paper/PE Tape Reel 7 inch | 4,000 | 0.00560 g | Ni-Sn | https://www.yageo.com/en/Chart/Download/pdf/CQ0603BRNPOYBN4R1 | https://www.yageo.com/upload/media/product/productsearch/datasheet/mlcc/UPY-High_Q_NP0_16V-to-500V_17.pdf
CQ0603BRNPOYBN4R2 | 0603_170_090_090_060_050.STEP |  | HighFrequency | CQ | High frequency | 0603 (1608) | NPO | -55 to +125°C | 250 | 4.2 pF | ±0.1pF | 1.60 ±0.10 | 0.80 ±0.10 | 0.80 ±0.10 | 0.20~0.60 | 0.4 |  |  |  | 0.21% | 10.0 GΩ | 150% | IEC-60384 | Reflow/Wave | No | 1 MHz, 1 Vrms | Paper/PE Tape Reel 7 inch | 4,000 | 0.00560 g | Ni-Sn | https://www.yageo.com/en/Chart/Download/pdf/CQ0603BRNPOYBN4R2 | https://www.yageo.com/upload/media/product/productsearch/datasheet/mlcc/UPY-High_Q_NP0_16V-to-500V_17.pdf
CQ0603BRNPOYBN4R3 | 0603_170_090_090_060_050.STEP |  | HighFrequency | CQ | High frequency | 0603 (1608) | NPO | -55 to +125°C | 250 | 4.3 pF | ±0.1pF | 1.60 ±0.10 | 0.80 ±0.10 | 0.80 ±0.10 | 0.20~0.60 | 0.4 |  |  |  | 0.21% | 10.0 GΩ | 150% | IEC-60384 | Reflow/Wave | No | 1 MHz, 1 Vrms | Paper/PE Tape Reel 7 inch | 4,000 | 0.00560 g | Ni-Sn | https://www.yageo.com/en/Chart/Download/pdf/CQ0603BRNPOYBN4R3 | https://www.yageo.com/upload/media/product/productsearch/datasheet/mlcc/UPY-High_Q_NP0_16V-to-500V_17.pdf
CQ0603BRNPOYBN4R4 | 0603_170_090_090_060_050.STEP |  | HighFrequency | CQ | High frequency | 0603 (1608) | NPO | -55 to +125°C | 250 | 4.4 pF | ±0.1pF | 1.60 ±0.10 | 0.80 ±0.10 | 0.80 ±0.10 | 0.20~0.60 | 0.4 |  |  |  | 0.20% | 10.0 GΩ | 150% | IEC-60384 | Reflow/Wave | No | 1 MHz, 1 Vrms | Paper/PE Tape Reel 7 inch | 4,000 | 0.00560 g | Ni-Sn | https://www.yageo.com/en/Chart/Download/pdf/CQ0603BRNPOYBN4R4 | https://www.yageo.com/upload/media/product/productsearch/datasheet/mlcc/UPY-High_Q_NP0_16V-to-500V_17.pdf
CQ0603BRNPOYBN4R5 | 0603_170_090_090_060_050.STEP |  | HighFrequency | CQ | High frequency | 0603 (1608) | NPO | -55 to +125°C | 250 | 4.5 pF | ±0.1pF | 1.60 ±0.10 | 0.80 ±0.10 | 0.80 ±0.10 | 0.20~0.60 | 0.4 |  |  |  | 0.20% | 10.0 GΩ | 150% | IEC-60384 | Reflow/Wave | No | 1 MHz, 1 Vrms | Paper/PE Tape Reel 7 inch | 4,000 | 0.00560 g | Ni-Sn | https://www.yageo.com/en/Chart/Download/pdf/CQ0603BRNPOYBN4R5 | https://www.yageo.com/upload/media/product/productsearch/datasheet/mlcc/UPY-High_Q_NP0_16V-to-500V_17.pdf
CQ0603BRNPOYBN4R6 | 0603_170_090_090_060_050.STEP |  | HighFrequency | CQ | High frequency | 0603 (1608) | NPO | -55 to +125°C | 250 | 4.6 pF | ±0.1pF | 1.60 ±0.10 | 0.80 ±0.10 | 0.80 ±0.10 | 0.20~0.60 | 0.4 |  |  |  | 0.20% | 10.0 GΩ | 150% | IEC-60384 | Reflow/Wave | No | 1 MHz, 1 Vrms | Paper/PE Tape Reel 7 inch | 4,000 | 0.00560 g | Ni-Sn | https://www.yageo.com/en/Chart/Download/pdf/CQ0603BRNPOYBN4R6 | https://www.yageo.com/upload/media/product/productsearch/datasheet/mlcc/UPY-High_Q_NP0_16V-to-500V_17.pdf
CQ0603BRNPOYBN4R7 | 0603_170_090_090_060_050.STEP |  | HighFrequency | CQ | High frequency | 0603 (1608) | NPO | -55 to +125°C | 250 | 4.7 pF | ±0.1pF | 1.60 ±0.10 | 0.80 ±0.10 | 0.80 ±0.10 | 0.20~0.60 | 0.4 |  |  |  | 0.20% | 10.0 GΩ | 150% | IEC-60384 | Reflow/Wave | No | 1 MHz, 1 Vrms | Paper/PE Tape Reel 7 inch | 4,000 | 0.00560 g | Ni-Sn | https://www.yageo.com/en/Chart/Download/pdf/CQ0603BRNPOYBN4R7 | https://www.yageo.com/upload/media/product/productsearch/datasheet/mlcc/UPY-High_Q_NP0_16V-to-500V_17.pdf
CQ0603BRNPOYBN4R8 | 0603_170_090_090_060_050.STEP |  | HighFrequency | CQ | High frequency | 0603 (1608) | NPO | -55 to +125°C | 250 | 4.8 pF | ±0.1pF | 1.60 ±0.10 | 0.80 ±0.10 | 0.80 ±0.10 | 0.20~0.60 | 0.4 |  |  |  | 0.20% | 10.0 GΩ | 150% | IEC-60384 | Reflow/Wave | No | 1 MHz, 1 Vrms | Paper/PE Tape Reel 7 inch | 0 | 0.00560 g | Ni-Sn | https://www.yageo.com/en/Chart/Download/pdf/CQ0603BRNPOYBN4R8 | https://www.yageo.com/upload/media/product/productsearch/datasheet/mlcc/UPY-High_Q_NP0_16V-to-500V_17.pdf
CQ0603BRNPOYBN4R9 | 0603_170_090_090_060_050.STEP |  | HighFrequency | CQ | High frequency | 0603 (1608) | NPO | -55 to +125°C | 250 | 4.9 pF | ±0.1pF | 1.60 ±0.10 | 0.80 ±0.10 | 0.80 ±0.10 | 0.20~0.60 | 0.4 |  |  |  | 0.20% | 10.0 GΩ | 150% | IEC-60384 | Reflow/Wave | No | 1 MHz, 1 Vrms | Paper/PE Tape Reel 7 inch | 4,000 | 0.00560 g | Ni-Sn | https://www.yageo.com/en/Chart/Download/pdf/CQ0603BRNPOYBN4R9 | https://www.yageo.com/upload/media/product/productsearch/datasheet/mlcc/UPY-High_Q_NP0_16V-to-500V_17.pdf
CQ0603BRNPOYBN5R0 | 0603_170_090_090_060_050.STEP |  | HighFrequency | CQ | High frequency | 0603 (1608) | NPO | -55 to +125°C | 250 | 5 pF | ±0.1pF | 1.60 ±0.10 | 0.80 ±0.10 | 0.80 ±0.10 | 0.20~0.60 | 0.4 |  |  |  | 0.20% | 10.0 GΩ | 150% | IEC-60384 | Reflow/Wave | No | 1 MHz, 1 Vrms | Paper/PE Tape Reel 7 inch | 4,000 | 0.00560 g | Ni-Sn | https://www.yageo.com/en/Chart/Download/pdf/CQ0603BRNPOYBN5R0 | https://www.yageo.com/upload/media/product/productsearch/datasheet/mlcc/UPY-High_Q_NP0_16V-to-500V_17.pdf
CQ0603BRNPOYBN5R1 | 0603_170_090_090_060_050.STEP |  | HighFrequency | CQ | High frequency | 0603 (1608) | NPO | -55 to +125°C | 250 | 5.1 pF | ±0.1pF | 1.60 ±0.10 | 0.80 ±0.10 | 0.80 ±0.10 | 0.20~0.60 | 0.4 |  |  |  | 0.20% | 10.0 GΩ | 150% | IEC-60384 | Reflow/Wave | No | 1 MHz, 1 Vrms | Paper/PE Tape Reel 7 inch | 4,000 | 0.00560 g | Ni-Sn | https://www.yageo.com/en/Chart/Download/pdf/CQ0603BRNPOYBN5R1 | https://www.yageo.com/upload/media/product/productsearch/datasheet/mlcc/UPY-High_Q_NP0_16V-to-500V_17.pdf
CQ0603BRNPOYBN5R2 | 0603_170_090_090_060_050.STEP |  | HighFrequency | CQ | High frequency | 0603 (1608) | NPO | -55 to +125°C | 250 | 5.2 pF | ±0.1pF | 1.60 ±0.10 | 0.80 ±0.10 | 0.80 ±0.10 | 0.20~0.60 | 0.4 |  |  |  | 0.20% | 10.0 GΩ | 150% | IEC-60384 | Reflow/Wave | No | 1 MHz, 1 Vrms | Paper/PE Tape Reel 7 inch | 4,000 | 0.00560 g | Ni-Sn | https://www.yageo.com/en/Chart/Download/pdf/CQ0603BRNPOYBN5R2 | https://www.yageo.com/upload/media/product/productsearch/datasheet/mlcc/UPY-High_Q_NP0_16V-to-500V_17.pdf
CQ0603BRNPOYBN5R3 | 0603_170_090_090_060_050.STEP |  | HighFrequency | CQ | High frequency | 0603 (1608) | NPO | -55 to +125°C | 250 | 5.3 pF | ±0.1pF | 1.60 ±0.10 | 0.80 ±0.10 | 0.80 ±0.10 | 0.20~0.60 | 0.4 |  |  |  | 0.20% | 10.0 GΩ | 150% | IEC-60384 | Reflow/Wave | No | 1 MHz, 1 Vrms | Paper/PE Tape Reel 7 inch | 4,000 | 0.00560 g | Ni-Sn | https://www.yageo.com/en/Chart/Download/pdf/CQ0603BRNPOYBN5R3 | https://www.yageo.com/upload/media/product/productsearch/datasheet/mlcc/UPY-High_Q_NP0_16V-to-500V_17.pdf
CQ0603BRNPOYBN5R4 | 0603_170_090_090_060_050.STEP |  | HighFrequency | CQ | High frequency | 0603 (1608) | NPO | -55 to +125°C | 250 | 5.4 pF | ±0.1pF | 1.60 ±0.10 | 0.80 ±0.10 | 0.80 ±0.10 | 0.20~0.60 | 0.4 |  |  |  | 0.20% | 10.0 GΩ | 150% | IEC-60384 | Reflow/Wave | No | 1 MHz, 1 Vrms | Paper/PE Tape Reel 7 inch | 4,000 | 0.00560 g | Ni-Sn | https://www.yageo.com/en/Chart/Download/pdf/CQ0603BRNPOYBN5R4 | https://www.yageo.com/upload/media/product/productsearch/datasheet/mlcc/UPY-High_Q_NP0_16V-to-500V_17.pdf
CQ0603BRNPOYBN5R5 | 0603_170_090_090_060_050.STEP |  | HighFrequency | CQ | High frequency | 0603 (1608) | NPO | -55 to +125°C | 250 | 5.5 pF | ±0.1pF | 1.60 ±0.10 | 0.80 ±0.10 | 0.80 ±0.10 | 0.20~0.60 | 0.4 |  |  |  | 0.20% | 10.0 GΩ | 150% | IEC-60384 | Reflow/Wave | No | 1 MHz, 1 Vrms | Paper/PE Tape Reel 7 inch | 4,000 | 0.00560 g | Ni-Sn | https://www.yageo.com/en/Chart/Download/pdf/CQ0603BRNPOYBN5R5 | https://www.yageo.com/upload/media/product/productsearch/datasheet/mlcc/UPY-High_Q_NP0_16V-to-500V_17.pdf
CQ0603BRNPOYBN5R6 | 0603_170_090_090_060_050.STEP |  | HighFrequency | CQ | High frequency | 0603 (1608) | NPO | -55 to +125°C | 250 | 5.6 pF | ±0.1pF | 1.60 ±0.10 | 0.80 ±0.10 | 0.80 ±0.10 | 0.20~0.60 | 0.4 |  |  |  | 0.20% | 10.0 GΩ | 150% | IEC-60384 | Reflow/Wave | No | 1 MHz, 1 Vrms | Paper/PE Tape Reel 7 inch | 4,000 | 0.00560 g | Ni-Sn | https://www.yageo.com/en/Chart/Download/pdf/CQ0603BRNPOYBN5R6 | https://www.yageo.com/upload/media/product/productsearch/datasheet/mlcc/UPY-High_Q_NP0_16V-to-500V_17.pdf
CQ0603BRNPOYBN5R8 | 0603_170_090_090_060_050.STEP |  | HighFrequency | CQ | High frequency | 0603 (1608) | NPO | -55 to +125°C | 250 | 5.8 pF | ±0.1pF | 1.60 ±0.10 | 0.80 ±0.10 | 0.80 ±0.10 | 0.20~0.60 | 0.4 |  |  |  | 0.19% | 10.0 GΩ | 150% | IEC-60384 | Reflow/Wave | No | 1 MHz, 1 Vrms | Paper/PE Tape Reel 7 inch | 4,000 | 0.00560 g | Ni-Sn | https://www.yageo.com/en/Chart/Download/pdf/CQ0603BRNPOYBN5R8 | https://www.yageo.com/upload/media/product/productsearch/datasheet/mlcc/UPY-High_Q_NP0_16V-to-500V_17.pdf
CQ0603BRNPOYBN5R9 | 0603_170_090_090_060_050.STEP |  | HighFrequency | CQ | High frequency | 0603 (1608) | NPO | -55 to +125°C | 250 | 5.9 pF | ±0.1pF | 1.60 ±0.10 | 0.80 ±0.10 | 0.80 ±0.10 | 0.20~0.60 | 0.4 |  |  |  | 0.19% | 10.0 GΩ | 150% | IEC-60384 | Reflow/Wave | No | 1 MHz, 1 Vrms | Paper/PE Tape Reel 7 inch | 4,000 | 0.00560 g | Ni-Sn | https://www.yageo.com/en/Chart/Download/pdf/CQ0603BRNPOYBN5R9 | https://www.yageo.com/upload/media/product/productsearch/datasheet/mlcc/UPY-High_Q_NP0_16V-to-500V_17.pdf
CQ0603BRNPOYBN6R0 | 0603_170_090_090_060_050.STEP |  | HighFrequency | CQ | High frequency | 0603 (1608) | NPO | -55 to +125°C | 250 | 6.0 pF | ±0.1pF | 1.60 ±0.10 | 0.80 ±0.10 | 0.80 ±0.10 | 0.20~0.60 | 0.4 |  |  |  | 0.19% | 10.0 GΩ | 150% | IEC-60384 | Reflow/Wave | No | 1 MHz, 1 Vrms | Paper/PE Tape Reel 7 inch | 4,000 | 0.00560 g | Ni-Sn | https://www.yageo.com/en/Chart/Download/pdf/CQ0603BRNPOYBN6R0 | https://www.yageo.com/upload/media/product/productsearch/datasheet/mlcc/UPY-High_Q_NP0_16V-to-500V_17.pdf
CQ0603BRNPOYBN6R1 | 0603_170_090_090_060_050.STEP |  | HighFrequency | CQ | High frequency | 0603 (1608) | NPO | -55 to +125°C | 250 | 6.1 pF | ±0.1pF | 1.60 ±0.10 | 0.80 ±0.10 | 0.80 ±0.10 | 0.20~0.60 | 0.4 |  |  |  | 0.19% | 10.0 GΩ | 150% | IEC-60384 | Reflow/Wave | No | 1 MHz, 1 Vrms | Paper/PE Tape Reel 7 inch | 4,000 | 0.00560 g | Ni-Sn | https://www.yageo.com/en/Chart/Download/pdf/CQ0603BRNPOYBN6R1 | https://www.yageo.com/upload/media/product/productsearch/datasheet/mlcc/UPY-High_Q_NP0_16V-to-500V_17.pdf
CQ0603BRNPOYBN6R2 | 0603_170_090_090_060_050.STEP |  | HighFrequency | CQ | High frequency | 0603 (1608) | NPO | -55 to +125°C | 250 | 6.2 pF | ±0.1pF | 1.60 ±0.10 | 0.80 ±0.10 | 0.80 ±0.10 | 0.20~0.60 | 0.4 |  |  |  | 0.19% | 10.0 GΩ | 150% | IEC-60384 | Reflow/Wave | No | 1 MHz, 1 Vrms | Paper/PE Tape Reel 7 inch | 4,000 | 0.00560 g | Ni-Sn | https://www.yageo.com/en/Chart/Download/pdf/CQ0603BRNPOYBN6R2 | https://www.yageo.com/upload/media/product/productsearch/datasheet/mlcc/UPY-High_Q_NP0_16V-to-500V_17.pdf
CQ0603BRNPOYBN6R3 | 0603_170_090_090_060_050.STEP |  | HighFrequency | CQ | High frequency | 0603 (1608) | NPO | -55 to +125°C | 250 | 6.3 pF | ±0.1pF | 1.60 ±0.10 | 0.80 ±0.10 | 0.80 ±0.10 | 0.20~0.60 | 0.4 |  |  |  | 0.19% | 10.0 GΩ | 150% | IEC-60384 | Reflow/Wave | No | 1 MHz, 1 Vrms | Paper/PE Tape Reel 7 inch | 4,000 | 0.00560 g | Ni-Sn | https://www.yageo.com/en/Chart/Download/pdf/CQ0603BRNPOYBN6R3 | https://www.yageo.com/upload/media/product/productsearch/datasheet/mlcc/UPY-High_Q_NP0_16V-to-500V_17.pdf
CQ0603BRNPOYBN6R5 | 0603_170_090_090_060_050.STEP |  | HighFrequency | CQ | High frequency | 0603 (1608) | NPO | -55 to +125°C | 250 | 6.5 pF | ±0.1pF | 1.60 ±0.10 | 0.80 ±0.10 | 0.80 ±0.10 | 0.20~0.60 | 0.4 |  |  |  | 0.19% | 10.0 GΩ | 150% | IEC-60384 | Reflow/Wave | No | 1 MHz, 1 Vrms | Paper/PE Tape Reel 7 inch | 4,000 | 0.00560 g | Ni-Sn | https://www.yageo.com/en/Chart/Download/pdf/CQ0603BRNPOYBN6R5 | https://www.yageo.com/upload/media/product/productsearch/datasheet/mlcc/UPY-High_Q_NP0_16V-to-500V_17.pdf
CQ0603BRNPOYBN6R7 | 0603_170_090_090_060_050.STEP |  | HighFrequency | CQ | High frequency | 0603 (1608) | NPO | -55 to +125°C | 250 | 6.7 pF | ±0.1pF | 1.60 ±0.10 | 0.80 ±0.10 | 0.80 ±0.10 | 0.20~0.60 | 0.4 |  |  |  | 0.19% | 10.0 GΩ | 150% | IEC-60384 | Reflow/Wave | No | 1 MHz, 1 Vrms | Paper/PE Tape Reel 7 inch | 4,000 | 0.00560 g | Ni-Sn | https://www.yageo.com/en/Chart/Download/pdf/CQ0603BRNPOYBN6R7 | https://www.yageo.com/upload/media/product/productsearch/datasheet/mlcc/UPY-High_Q_NP0_16V-to-500V_17.pdf
CQ0603BRNPOYBN6R8 | 0603_170_090_090_060_050.STEP |  | HighFrequency | CQ | High frequency | 0603 (1608) | NPO | -55 to +125°C | 250 | 6.8 pF | ±0.1pF | 1.60 ±0.10 | 0.80 ±0.10 | 0.80 ±0.10 | 0.20~0.60 | 0.4 |  |  |  | 0.19% | 10.0 GΩ | 150% | IEC-60384 | Reflow/Wave | No | 1 MHz, 1 Vrms | Paper/PE Tape Reel 7 inch | 4,000 | 0.00560 g | Ni-Sn | https://www.yageo.com/en/Chart/Download/pdf/CQ0603BRNPOYBN6R8 | https://www.yageo.com/upload/media/product/productsearch/datasheet/mlcc/UPY-High_Q_NP0_16V-to-500V_17.pdf
CQ0603BRNPOYBN7R0 | 0603_170_090_090_060_050.STEP |  | HighFrequency | CQ | High frequency | 0603 (1608) | NPO | -55 to +125°C | 250 | 7.0 pF | ±0.1pF | 1.60 ±0.10 | 0.80 ±0.10 | 0.80 ±0.10 | 0.20~0.60 | 0.4 |  |  |  | 0.19% | 10.0 GΩ | 150% | IEC-60384 | Reflow/Wave | No | 1 MHz, 1 Vrms | Paper/PE Tape Reel 7 inch | 4,000 | 0.00560 g | Ni-Sn | https://www.yageo.com/en/Chart/Download/pdf/CQ0603BRNPOYBN7R0 | https://www.yageo.com/upload/media/product/productsearch/datasheet/mlcc/UPY-High_Q_NP0_16V-to-500V_17.pdf
CQ0603BRNPOYBN7R1 | 0603_170_090_090_060_050.STEP |  | HighFrequency | CQ | High frequency | 0603 (1608) | NPO | -55 to +125°C | 250 | 7.1 pF | ±0.1pF | 1.60 ±0.10 | 0.80 ±0.10 | 0.80 ±0.10 | 0.20~0.60 | 0.4 |  |  |  | 0.18% | 10.0 GΩ | 150% | IEC-60384 | Reflow/Wave | No | 1 MHz, 1 Vrms | Paper/PE Tape Reel 7 inch | 4,000 | 0.00560 g | Ni-Sn | https://www.yageo.com/en/Chart/Download/pdf/CQ0603BRNPOYBN7R1 | https://www.yageo.com/upload/media/product/productsearch/datasheet/mlcc/UPY-High_Q_NP0_16V-to-500V_17.pdf
CQ0603BRNPOYBN7R2 | 0603_170_090_090_060_050.STEP |  | HighFrequency | CQ | High frequency | 0603 (1608) | NPO | -55 to +125°C | 250 | 7.2 pF | ±0.1pF | 1.60 ±0.10 | 0.80 ±0.10 | 0.80 ±0.10 | 0.20~0.60 | 0.4 |  |  |  | 0.18% | 10.0 GΩ | 150% | IEC-60384 | Reflow/Wave | No | 1 MHz, 1 Vrms | Paper/PE Tape Reel 7 inch | 4,000 | 0.00560 g | Ni-Sn | https://www.yageo.com/en/Chart/Download/pdf/CQ0603BRNPOYBN7R2 | https://www.yageo.com/upload/media/product/productsearch/datasheet/mlcc/UPY-High_Q_NP0_16V-to-500V_17.pdf
CQ0603BRNPOYBN7R3 | 0603_170_090_090_060_050.STEP |  | HighFrequency | CQ | High frequency | 0603 (1608) | NPO | -55 to +125°C | 250 | 7.3 pF | ±0.1pF | 1.60 ±0.10 | 0.80 ±0.10 | 0.80 ±0.10 | 0.20~0.60 | 0.4 |  |  |  | 0.18% | 10.0 GΩ | 150% | IEC-60384 | Reflow/Wave | No | 1 MHz, 1 Vrms | Paper/PE Tape Reel 7 inch | 4,000 | 0.00560 g | Ni-Sn | https://www.yageo.com/en/Chart/Download/pdf/CQ0603BRNPOYBN7R3 | https://www.yageo.com/upload/media/product/productsearch/datasheet/mlcc/UPY-High_Q_NP0_16V-to-500V_17.pdf
CQ0603BRNPOYBN7R4 | 0603_170_090_090_060_050.STEP |  | HighFrequency | CQ | High frequency | 0603 (1608) | NPO | -55 to +125°C | 250 | 7.4 pF | ±0.1pF | 1.60 ±0.10 | 0.80 ±0.10 | 0.80 ±0.10 | 0.20~0.60 | 0.4 |  |  |  | 0.18% | 10.0 GΩ | 150% | IEC-60384 | Reflow/Wave | No | 1 MHz, 1 Vrms | Paper/PE Tape Reel 7 inch | 4,000 | 0.00560 g | Ni-Sn | https://www.yageo.com/en/Chart/Download/pdf/CQ0603BRNPOYBN7R4 | https://www.yageo.com/upload/media/product/productsearch/datasheet/mlcc/UPY-High_Q_NP0_16V-to-500V_17.pdf
CQ0603BRNPOYBN7R5 | 0603_170_090_090_060_050.STEP |  | HighFrequency | CQ | High frequency | 0603 (1608) | NPO | -55 to +125°C | 250 | 7.5 pF | ±0.1pF | 1.60 ±0.10 | 0.80 ±0.10 | 0.80 ±0.10 | 0.20~0.60 | 0.4 |  |  |  | 0.18% | 10.0 GΩ | 150% | IEC-60384 | Reflow/Wave | No | 1 MHz, 1 Vrms | Paper/PE Tape Reel 7 inch | 4,000 | 0.00560 g | Ni-Sn | https://www.yageo.com/en/Chart/Download/pdf/CQ0603BRNPOYBN7R5 | https://www.yageo.com/upload/media/product/productsearch/datasheet/mlcc/UPY-High_Q_NP0_16V-to-500V_17.pdf
CQ0603BRNPOYBN7R7 | 0603_170_090_090_060_050.STEP |  | HighFrequency | CQ | High frequency | 0603 (1608) | NPO | -55 to +125°C | 250 | 7.7 pF | ±0.1pF | 1.60 ±0.10 | 0.80 ±0.10 | 0.80 ±0.10 | 0.20~0.60 | 0.4 |  |  |  | 0.18% | 10.0 GΩ | 150% | IEC-60384 | Reflow/Wave | No | 1 MHz, 1 Vrms | Paper/PE Tape Reel 7 inch | 4,000 | 0.00560 g | Ni-Sn | https://www.yageo.com/en/Chart/Download/pdf/CQ0603BRNPOYBN7R7 | https://www.yageo.com/upload/media/product/productsearch/datasheet/mlcc/UPY-High_Q_NP0_16V-to-500V_17.pdf
CQ0603BRNPOYBN7R8 | 0603_170_090_090_060_050.STEP |  | HighFrequency | CQ | High frequency | 0603 (1608) | NPO | -55 to +125°C | 250 | 7.8 pF | ±0.1pF | 1.60 ±0.10 | 0.80 ±0.10 | 0.80 ±0.10 | 0.20~0.60 | 0.4 |  |  |  | 0.18% | 10.0 GΩ | 150% | IEC-60384 | Reflow/Wave | No | 1 MHz, 1 Vrms | Paper/PE Tape Reel 7 inch | 4,000 | 0.00560 g | Ni-Sn | https://www.yageo.com/en/Chart/Download/pdf/CQ0603BRNPOYBN7R8 | https://www.yageo.com/upload/media/product/productsearch/datasheet/mlcc/UPY-High_Q_NP0_16V-to-500V_17.pdf
CQ0603BRNPOYBN7R9 | 0603_170_090_090_060_050.STEP |  | HighFrequency | CQ | High frequency | 0603 (1608) | NPO | -55 to +125°C | 250 | 7.9 pF | ±0.1pF | 1.60 ±0.10 | 0.80 ±0.10 | 0.80 ±0.10 | 0.20~0.60 | 0.4 |  |  |  | 0.18% | 10.0 GΩ | 150% | IEC-60384 | Reflow/Wave | No | 1 MHz, 1 Vrms | Paper/PE Tape Reel 7 inch | 4,000 | 0.00560 g | Ni-Sn | https://www.yageo.com/en/Chart/Download/pdf/CQ0603BRNPOYBN7R9 | https://www.yageo.com/upload/media/product/productsearch/datasheet/mlcc/UPY-High_Q_NP0_16V-to-500V_17.pdf
CQ0603BRNPOYBN8R0 | 0603_170_090_090_060_050.STEP |  | HighFrequency | CQ | High frequency | 0603 (1608) | NPO | -55 to +125°C | 250 | 8.0 pF | ±0.1pF | 1.60 ±0.10 | 0.80 ±0.10 | 0.80 ±0.10 | 0.20~0.60 | 0.4 |  |  |  | 0.18% | 10.0 GΩ | 150% | IEC-60384 | Reflow/Wave | No | 1 MHz, 1 Vrms | Paper/PE Tape Reel 7 inch | 4,000 | 0.00560 g | Ni-Sn | https://www.yageo.com/en/Chart/Download/pdf/CQ0603BRNPOYBN8R0 | https://www.yageo.com/upload/media/product/productsearch/datasheet/mlcc/UPY-High_Q_NP0_16V-to-500V_17.pdf
CQ0603BRNPOYBN8R2 | 0603_170_090_090_060_050.STEP |  | HighFrequency | CQ | High frequency | 0603 (1608) | NPO | -55 to +125°C | 250 | 8.2 pF | ±0.1pF | 1.60 ±0.10 | 0.80 ±0.10 | 0.80 ±0.10 | 0.20~0.60 | 0.4 |  |  |  | 0.18% | 10.0 GΩ | 150% | IEC-60384 | Reflow/Wave | No | 1 MHz, 1 Vrms | Paper/PE Tape Reel 7 inch | 4,000 | 0.00560 g | Ni-Sn | https://www.yageo.com/en/Chart/Download/pdf/CQ0603BRNPOYBN8R2 | https://www.yageo.com/upload/media/product/productsearch/datasheet/mlcc/UPY-High_Q_NP0_16V-to-500V_17.pdf
CQ0603BRNPOYBN8R4 | 0603_170_090_090_060_050.STEP |  | HighFrequency | CQ | High frequency | 0603 (1608) | NPO | -55 to +125°C | 250 | 8.4 pF | ±0.1pF | 1.60 ±0.10 | 0.80 ±0.10 | 0.80 ±0.10 | 0.20~0.60 | 0.4 |  |  |  | 0.18% | 10.0 GΩ | 150% | IEC-60384 | Reflow/Wave | No | 1 MHz, 1 Vrms | Paper/PE Tape Reel 7 inch | 4,000 | 0.00560 g | Ni-Sn | https://www.yageo.com/en/Chart/Download/pdf/CQ0603BRNPOYBN8R4 | https://www.yageo.com/upload/media/product/productsearch/datasheet/mlcc/UPY-High_Q_NP0_16V-to-500V_17.pdf
CQ0603BRNPOYBN8R5 | 0603_170_090_090_060_050.STEP |  | HighFrequency | CQ | High frequency | 0603 (1608) | NPO | -55 to +125°C | 250 | 8.5 pF | ±0.1pF | 1.60 ±0.10 | 0.80 ±0.10 | 0.80 ±0.10 | 0.20~0.60 | 0.4 |  |  |  | 0.18% | 10.0 GΩ | 150% | IEC-60384 | Reflow/Wave | No | 1 MHz, 1 Vrms | Paper/PE Tape Reel 7 inch | 4,000 | 0.00560 g | Ni-Sn | https://www.yageo.com/en/Chart/Download/pdf/CQ0603BRNPOYBN8R5 | https://www.yageo.com/upload/media/product/productsearch/datasheet/mlcc/UPY-High_Q_NP0_16V-to-500V_17.pdf
CQ0603BRNPOYBN8R6 | 0603_170_090_090_060_050.STEP |  | HighFrequency | CQ | High frequency | 0603 (1608) | NPO | -55 to +125°C | 250 | 8.6 pF | ±0.1pF | 1.60 ±0.10 | 0.80 ±0.10 | 0.80 ±0.10 | 0.20~0.60 | 0.4 |  |  |  | 0.17% | 10.0 GΩ | 150% | IEC-60384 | Reflow/Wave | No | 1 MHz, 1 Vrms | Paper/PE Tape Reel 7 inch | 4,000 | 0.00560 g | Ni-Sn | https://www.yageo.com/en/Chart/Download/pdf/CQ0603BRNPOYBN8R6 | https://www.yageo.com/upload/media/product/productsearch/datasheet/mlcc/UPY-High_Q_NP0_16V-to-500V_17.pdf
CQ0603BRNPOYBN8R7 | 0603_170_090_090_060_050.STEP |  | HighFrequency | CQ | High frequency | 0603 (1608) | NPO | -55 to +125°C | 250 | 8.7 pF | ±0.1pF | 1.60 ±0.10 | 0.80 ±0.10 | 0.80 ±0.10 | 0.20~0.60 | 0.4 |  |  |  | 0.17% | 10.0 GΩ | 150% | IEC-60384 | Reflow/Wave | No | 1 MHz, 1 Vrms | Paper/PE Tape Reel 7 inch | 4,000 | 0.00560 g | Ni-Sn | https://www.yageo.com/en/Chart/Download/pdf/CQ0603BRNPOYBN8R7 | https://www.yageo.com/upload/media/product/productsearch/datasheet/mlcc/UPY-High_Q_NP0_16V-to-500V_17.pdf
CQ0603BRNPOYBN8R8 | 0603_170_090_090_060_050.STEP |  | HighFrequency | CQ | High frequency | 0603 (1608) | NPO | -55 to +125°C | 250 | 8.8 pF | ±0.1pF | 1.60 ±0.10 | 0.80 ±0.10 | 0.80 ±0.10 | 0.20~0.60 | 0.4 |  |  |  | 0.17% | 10.0 GΩ | 150% | IEC-60384 | Reflow/Wave | No | 1 MHz, 1 Vrms | Paper/PE Tape Reel 7 inch | 4,000 | 0.00560 g | Ni-Sn | https://www.yageo.com/en/Chart/Download/pdf/CQ0603BRNPOYBN8R8 | https://www.yageo.com/upload/media/product/productsearch/datasheet/mlcc/UPY-High_Q_NP0_16V-to-500V_17.pdf
CQ0603BRNPOYBN8R9 | 0603_170_090_090_060_050.STEP |  | HighFrequency | CQ | High frequency | 0603 (1608) | NPO | -55 to +125°C | 250 | 8.9 pF | ±0.1pF | 1.60 ±0.10 | 0.80 ±0.10 | 0.80 ±0.10 | 0.20~0.60 | 0.4 |  |  |  | 0.17% | 10.0 GΩ | 150% | IEC-60384 | Reflow/Wave | No | 1 MHz, 1 Vrms | Paper/PE Tape Reel 7 inch | 4,000 | 0.00560 g | Ni-Sn | https://www.yageo.com/en/Chart/Download/pdf/CQ0603BRNPOYBN8R9 | https://www.yageo.com/upload/media/product/productsearch/datasheet/mlcc/UPY-High_Q_NP0_16V-to-500V_17.pdf
CQ0603BRNPOYBN9R0 | 0603_170_090_090_060_050.STEP |  | HighFrequency | CQ | High frequency | 0603 (1608) | NPO | -55 to +125°C | 250 | 9.0 pF | ±0.1pF | 1.60 ±0.10 | 0.80 ±0.10 | 0.80 ±0.10 | 0.20~0.60 | 0.4 |  |  |  | 0.17% | 10.0 GΩ | 150% | IEC-60384 | Reflow/Wave | No | 1 MHz, 1 Vrms | Paper/PE Tape Reel 7 inch | 4,000 | 0.00560 g | Ni-Sn | https://www.yageo.com/en/Chart/Download/pdf/CQ0603BRNPOYBN9R0 | https://www.yageo.com/upload/media/product/productsearch/datasheet/mlcc/UPY-High_Q_NP0_16V-to-500V_17.pdf
CQ0603BRNPOYBN9R1 | 0603_170_090_090_060_050.STEP |  | HighFrequency | CQ | High frequency | 0603 (1608) | NPO | -55 to +125°C | 250 | 9.1 pF | ±0.1pF | 1.60 ±0.10 | 0.80 ±0.10 | 0.80 ±0.10 | 0.20~0.60 | 0.4 |  |  |  | 0.17% | 10.0 GΩ | 150% | IEC-60384 | Reflow/Wave | No | 1 MHz, 1 Vrms | Paper/PE Tape Reel 7 inch | 4,000 | 0.00560 g | Ni-Sn | https://www.yageo.com/en/Chart/Download/pdf/CQ0603BRNPOYBN9R1 | https://www.yageo.com/upload/media/product/productsearch/datasheet/mlcc/UPY-High_Q_NP0_16V-to-500V_17.pdf
CQ0603BRNPOYBN9R2 | 0603_170_090_090_060_050.STEP |  | HighFrequency | CQ | High frequency | 0603 (1608) | NPO | -55 to +125°C | 250 | 9.2 pF | ±0.1pF | 1.60 ±0.10 | 0.80 ±0.10 | 0.80 ±0.10 | 0.20~0.60 | 0.4 |  |  |  | 0.17% | 10.0 GΩ | 150% | IEC-60384 | Reflow/Wave | No | 1 MHz, 1 Vrms | Paper/PE Tape Reel 7 inch | 4,000 | 0.00560 g | Ni-Sn | https://www.yageo.com/en/Chart/Download/pdf/CQ0603BRNPOYBN9R2 | https://www.yageo.com/upload/media/product/productsearch/datasheet/mlcc/UPY-High_Q_NP0_16V-to-500V_17.pdf
CQ0603BRNPOYBN9R3 | 0603_170_090_090_060_050.STEP |  | HighFrequency | CQ | High frequency | 0603 (1608) | NPO | -55 to +125°C | 250 | 9.3 pF | ±0.1pF | 1.60 ±0.10 | 0.80 ±0.10 | 0.80 ±0.10 | 0.20~0.60 | 0.4 |  |  |  | 0.17% | 10.0 GΩ | 150% | IEC-60384 | Reflow/Wave | No | 1 MHz, 1 Vrms | Paper/PE Tape Reel 7 inch | 4,000 | 0.00560 g | Ni-Sn | https://www.yageo.com/en/Chart/Download/pdf/CQ0603BRNPOYBN9R3 | https://www.yageo.com/upload/media/product/productsearch/datasheet/mlcc/UPY-High_Q_NP0_16V-to-500V_17.pdf
CQ0603BRNPOYBN9R4 | 0603_170_090_090_060_050.STEP |  | HighFrequency | CQ | High frequency | 0603 (1608) | NPO | -55 to +125°C | 250 | 9.4 pF | ±0.1pF | 1.60 ±0.10 | 0.80 ±0.10 | 0.80 ±0.10 | 0.20~0.60 | 0.4 |  |  |  | 0.17% | 10.0 GΩ | 150% | IEC-60384 | Reflow/Wave | No | 1 MHz, 1 Vrms | Paper/PE Tape Reel 7 inch | 4,000 | 0.00560 g | Ni-Sn | https://www.yageo.com/en/Chart/Download/pdf/CQ0603BRNPOYBN9R4 | https://www.yageo.com/upload/media/product/productsearch/datasheet/mlcc/UPY-High_Q_NP0_16V-to-500V_17.pdf
CQ0603BRNPOYBN9R5 | 0603_170_090_090_060_050.STEP |  | HighFrequency | CQ | High frequency | 0603 (1608) | NPO | -55 to +125°C | 250 | 9.5 pF | ±0.1pF | 1.60 ±0.10 | 0.80 ±0.10 | 0.80 ±0.10 | 0.20~0.60 | 0.4 |  |  |  | 0.17% | 10.0 GΩ | 150% | IEC-60384 | Reflow/Wave | No | 1 MHz, 1 Vrms | Paper/PE Tape Reel 7 inch | 4,000 | 0.00560 g | Ni-Sn | https://www.yageo.com/en/Chart/Download/pdf/CQ0603BRNPOYBN9R5 | https://www.yageo.com/upload/media/product/productsearch/datasheet/mlcc/UPY-High_Q_NP0_16V-to-500V_17.pdf
CQ0603BRNPOYBN9R6 | 0603_170_090_090_060_050.STEP |  | HighFrequency | CQ | High frequency | 0603 (1608) | NPO | -55 to +125°C | 250 | 9.6 pF | ±0.1pF | 1.60 ±0.10 | 0.80 ±0.10 | 0.80 ±0.10 | 0.20~0.60 | 0.4 |  |  |  | 0.17% | 10.0 GΩ | 150% | IEC-60384 | Reflow/Wave | No | 1 MHz, 1 Vrms | Paper/PE Tape Reel 7 inch | 4,000 | 0.00560 g | Ni-Sn | https://www.yageo.com/en/Chart/Download/pdf/CQ0603BRNPOYBN9R6 | https://www.yageo.com/upload/media/product/productsearch/datasheet/mlcc/UPY-High_Q_NP0_16V-to-500V_17.pdf
CQ0603BRNPOYBN9R8 | 0603_170_090_090_060_050.STEP |  | HighFrequency | CQ | High frequency | 0603 (1608) | NPO | -55 to +125°C | 250 | 9.8 pF | ±0.1pF | 1.60 ±0.10 | 0.80 ±0.10 | 0.80 ±0.10 | 0.20~0.60 | 0.4 |  |  |  | 0.17% | 10.0 GΩ | 150% | IEC-60384 | Reflow/Wave | No | 1 MHz, 1 Vrms | Paper/PE Tape Reel 7 inch | 4,000 | 0.00560 g | Ni-Sn | https://www.yageo.com/en/Chart/Download/pdf/CQ0603BRNPOYBN9R8 | https://www.yageo.com/upload/media/product/productsearch/datasheet/mlcc/UPY-High_Q_NP0_16V-to-500V_17.pdf
CQ0603BRNPOYBN9R9 | 0603_170_090_090_060_050.STEP |  | HighFrequency | CQ | High frequency | 0603 (1608) | NPO | -55 to +125°C | 250 | 9.9 pF | ±0.1pF | 1.60 ±0.10 | 0.80 ±0.10 | 0.80 ±0.10 | 0.20~0.60 | 0.4 |  |  |  | 0.17% | 10.0 GΩ | 150% | IEC-60384 | Reflow/Wave | No | 1 MHz, 1 Vrms | Paper/PE Tape Reel 7 inch | 4,000 | 0.00560 g | Ni-Sn | https://www.yageo.com/en/Chart/Download/pdf/CQ0603BRNPOYBN9R9 | https://www.yageo.com/upload/media/product/productsearch/datasheet/mlcc/UPY-High_Q_NP0_16V-to-500V_17.pdf
CQ0603BRNPOYBNR20 | 0603_170_090_090_060_050.STEP |  | HighFrequency | CQ | High frequency | 0603 (1608) | NPO | -55 to +125°C | 250 | 0.2 pF | ±0.1pF | 1.60 ±0.10 | 0.80 ±0.10 | 0.80 ±0.10 | 0.20~0.60 | 0.4 |  |  |  | 0.25% | 10.0 GΩ | 150% | IEC-60384 | Reflow/Wave | No | 1 MHz, 1 Vrms | Paper/PE Tape Reel 7 inch | 4,000 | 0.00560 g | Ni-Sn | https://www.yageo.com/en/Chart/Download/pdf/CQ0603BRNPOYBNR20 | https://www.yageo.com/upload/media/product/productsearch/datasheet/mlcc/UPY-High_Q_NP0_16V-to-500V_17.pdf
CQ0603BRNPOYBNR30 | 0603_170_090_090_060_050.STEP |  | HighFrequency | CQ | High frequency | 0603 (1608) | NPO | -55 to +125°C | 250 | 0.3 pF | ±0.1pF | 1.60 ±0.10 | 0.80 ±0.10 | 0.80 ±0.10 | 0.20~0.60 | 0.4 |  |  |  | 0.25% | 10.0 GΩ | 150% | IEC-60384 | Reflow/Wave | No | 1 MHz, 1 Vrms | Paper/PE Tape Reel 7 inch | 4,000 | 0.00560 g | Ni-Sn | https://www.yageo.com/en/Chart/Download/pdf/CQ0603BRNPOYBNR30 | https://www.yageo.com/upload/media/product/productsearch/datasheet/mlcc/UPY-High_Q_NP0_16V-to-500V_17.pdf
CQ0603BRNPOYBNR40 | 0603_170_090_090_060_050.STEP |  | HighFrequency | CQ | High frequency | 0603 (1608) | NPO | -55 to +125°C | 250 | 0.4 pF | ±0.1pF | 1.60 ±0.10 | 0.80 ±0.10 | 0.80 ±0.10 | 0.20~0.60 | 0.4 |  |  |  | 0.25% | 10.0 GΩ | 150% | IEC-60384 | Reflow/Wave | No | 1 MHz, 1 Vrms | Paper/PE Tape Reel 7 inch | 4,000 | 0.00560 g | Ni-Sn | https://www.yageo.com/en/Chart/Download/pdf/CQ0603BRNPOYBNR40 | https://www.yageo.com/upload/media/product/productsearch/datasheet/mlcc/UPY-High_Q_NP0_16V-to-500V_17.pdf
CQ0603BRNPOYBNR50 | 0603_170_090_090_060_050.STEP |  | HighFrequency | CQ | High frequency | 0603 (1608) | NPO | -55 to +125°C | 250 | 0.5 pF | ±0.1pF | 1.60 ±0.10 | 0.80 ±0.10 | 0.80 ±0.10 | 0.20~0.60 | 0.4 |  |  |  | 0.24% | 10.0 GΩ | 150% | IEC-60384 | Reflow/Wave | No | 1 MHz, 1 Vrms | Paper/PE Tape Reel 7 inch | 4,000 | 0.00560 g | Ni-Sn | https://www.yageo.com/en/Chart/Download/pdf/CQ0603BRNPOYBNR50 | https://www.yageo.com/upload/media/product/productsearch/datasheet/mlcc/UPY-High_Q_NP0_16V-to-500V_17.pdf
CQ0603BRNPOYBNR60 | 0603_170_090_090_060_050.STEP |  | HighFrequency | CQ | High frequency | 0603 (1608) | NPO | -55 to +125°C | 250 | 0.6 pF | ±0.1pF | 1.60 ±0.10 | 0.80 ±0.10 | 0.80 ±0.10 | 0.20~0.60 | 0.4 |  |  |  | 0.24% | 10.0 GΩ | 150% | IEC-60384 | Reflow/Wave | No | 1 MHz, 1 Vrms | Paper/PE Tape Reel 7 inch | 4,000 | 0.00560 g | Ni-Sn | https://www.yageo.com/en/Chart/Download/pdf/CQ0603BRNPOYBNR60 | https://www.yageo.com/upload/media/product/productsearch/datasheet/mlcc/UPY-High_Q_NP0_16V-to-500V_17.pdf
CQ0603BRNPOYBNR70 | 0603_170_090_090_060_050.STEP |  | HighFrequency | CQ | High frequency | 0603 (1608) | NPO | -55 to +125°C | 250 | 0.7 pF | ±0.1pF | 1.60 ±0.10 | 0.80 ±0.10 | 0.80 ±0.10 | 0.20~0.60 | 0.4 |  |  |  | 0.24% | 10.0 GΩ | 150% | IEC-60384 | Reflow/Wave | No | 1 MHz, 1 Vrms | Paper/PE Tape Reel 7 inch | 4,000 | 0.00560 g | Ni-Sn | https://www.yageo.com/en/Chart/Download/pdf/CQ0603BRNPOYBNR70 | https://www.yageo.com/upload/media/product/productsearch/datasheet/mlcc/UPY-High_Q_NP0_16V-to-500V_17.pdf
CQ0603BRNPOYBNR80 | 0603_170_090_090_060_050.STEP |  | HighFrequency | CQ | High frequency | 0603 (1608) | NPO | -55 to +125°C | 250 | 0.8 pF | ±0.1pF | 1.60 ±0.10 | 0.80 ±0.10 | 0.80 ±0.10 | 0.20~0.60 | 0.4 |  |  |  | 0.24% | 10.0 GΩ | 150% | IEC-60384 | Reflow/Wave | No | 1 MHz, 1 Vrms | Paper/PE Tape Reel 7 inch | 4,000 | 0.00560 g | Ni-Sn | https://www.yageo.com/en/Chart/Download/pdf/CQ0603BRNPOYBNR80 | https://www.yageo.com/upload/media/product/productsearch/datasheet/mlcc/UPY-High_Q_NP0_16V-to-500V_17.pdf
CQ0603BRNPOYBNR90 | 0603_170_090_090_060_050.STEP |  | HighFrequency | CQ | High frequency | 0603 (1608) | NPO | -55 to +125°C | 250 | 0.9 pF | ±0.1pF | 1.60 ±0.10 | 0.80 ±0.10 | 0.80 ±0.10 | 0.20~0.60 | 0.4 |  |  |  | 0.24% | 10.0 GΩ | 150% | IEC-60384 | Reflow/Wave | No | 1 MHz, 1 Vrms | Paper/PE Tape Reel 7 inch | 4,000 | 0.00560 g | Ni-Sn | https://www.yageo.com/en/Chart/Download/pdf/CQ0603BRNPOYBNR90 | https://www.yageo.com/upload/media/product/productsearch/datasheet/mlcc/UPY-High_Q_NP0_16V-to-500V_17.pdf