## MLCC
Part Number | 3D Model(STEP) | Status | Application | Series | Series Description | Size | TCC | Temp. Range | Voltage (V) | Capacitance | Tolerance | L (mm) | W (mm) | Thickness (max.)(mm) | L2/L3 | L4 | A | B | P | D.F.(Max) | I.R (Min) | Endurance (% RV) | Test Method | SolderingMethod | AEC-Q200 | CapMeasurementCondition | Packing | SPQ (Pcs) | UnitWeight(typ) | Termination | spec sheet link | Datasheet | ESD_Level | ESD_Max_Voltage
CS1206JRNPO9BN101 | 1206_360_180_075_085_190.STEP |  | Boardflex Sensitive | CS | Soft termination | 1206 (3216) | NPO | -55 to +125°C | 50 | 100 pF | ±5% | 3.20 ±0.40 | 1.60 ±0.20 | 0.60 ±0.15 | 0.25~0.85 | 1.5 |  |  |  | 0.10% | 10.0 GΩ | 200% | IEC-60384 | Reflow/Wave | No | 1 MHz, 1 Vrms | Paper/PE Tape Reel 7 inch | 4,000 | 0.03368 g | Ni-Sn | https://www.yageo.com/en/Chart/Download/pdf/CS1206JRNPO9BN101 | https://www.yageo.com/upload/media/product/productsearch/datasheet/mlcc/UPY-ST_NPOX7R_16V-to-3KV_8.pdf
CS1206JRNPOABN221 | 1206_360_180_075_085_190.STEP |  | Boardflex Sensitive | CS | Soft termination | 1206 (3216) | NPO | -55 to +125°C | 200 | 220 pF | ±5% | 3.20 ±0.40 | 1.60 ±0.20 | 0.60 ±0.15 | 0.25~0.85 | 1.5 |  |  |  | 0.10% | 10.0 GΩ | 150% | IEC-60384 | Reflow/Wave | No | 1 MHz, 1 Vrms | Paper/PE Tape Reel 7 inch | 4,000 | 0.03368 g | Ni-Sn | https://www.yageo.com/en/Chart/Download/pdf/CS1206JRNPOABN221 | https://www.yageo.com/upload/media/product/productsearch/datasheet/mlcc/UPY-ST_NPOX7R_16V-to-3KV_8.pdf
CS1206JRNPOABN681 | 1206_360_180_075_085_190.STEP |  | Boardflex Sensitive | CS | Soft termination | 1206 (3216) | NPO | -55 to +125°C | 200 | 680 pF | ±5% | 3.20 ±0.40 | 1.60 ±0.20 | 0.60 ±0.15 | 0.25~0.85 | 1.5 |  |  |  | 0.10% | 10.0 GΩ | 150% | IEC-60384 | Reflow/Wave | No | 1 MHz, 1 Vrms | Paper/PE Tape Reel 7 inch | 4,000 | 0.03368 g | Ni-Sn | https://www.yageo.com/en/Chart/Download/pdf/CS1206JRNPOABN681 | https://www.yageo.com/upload/media/product/productsearch/datasheet/mlcc/UPY-ST_NPOX7R_16V-to-3KV_8.pdf
CS1206JRNPOBBN102 | 1206_360_180_100_085_190.STEP |  | Boardflex Sensitive | CS | Soft termination | 1206 (3216) | NPO | -55 to +125°C | 500 | 1 nF | ±5% | 3.20 ±0.40 | 1.60 ±0.20 | 0.85 ±0.15 | 0.25~0.85 | 1.5 |  |  |  | 0.10% | 10.0 GΩ | 130% | IEC-60384 | Reflow/Wave | No | 1 MHz, 1 Vrms | Paper/PE Tape Reel 7 inch | 4,000 | 0.03368 g | Ni-Sn | https://www.yageo.com/en/Chart/Download/pdf/CS1206JRNPOBBN102 | https://www.yageo.com/upload/media/product/productsearch/datasheet/mlcc/UPY-ST_NPOX7R_16V-to-3KV_8.pdf
CS1206JRNPOBBN221 | 1206_360_180_075_085_190.STEP |  | Boardflex Sensitive | CS | Soft termination | 1206 (3216) | NPO | -55 to +125°C | 500 | 220 pF | ±5% | 3.20 ±0.40 | 1.60 ±0.20 | 0.60 ±0.15 | 0.25~0.85 | 1.5 |  |  |  | 0.10% | 10.0 GΩ | 130% | IEC-60384 | Reflow/Wave | No | 1 MHz, 1 Vrms | Paper/PE Tape Reel 7 inch | 4,000 | 0.03368 g | Ni-Sn | https://www.yageo.com/en/Chart/Download/pdf/CS1206JRNPOBBN221 | https://www.yageo.com/upload/media/product/productsearch/datasheet/mlcc/UPY-ST_NPOX7R_16V-to-3KV_8.pdf
CS1206JRNPOBBN470 | 1206_360_180_075_085_190.STEP |  | Boardflex Sensitive | CS | Soft termination | 1206 (3216) | NPO | -55 to +125°C | 500 | 47 pF | ±5% | 3.20 ±0.40 | 1.60 ±0.20 | 0.60 ±0.15 | 0.25~0.85 | 1.5 |  |  |  | 0.10% | 10.0 GΩ | 130% | IEC-60384 | Reflow/Wave | No | 1 MHz, 1 Vrms | Paper/PE Tape Reel 7 inch | 4,000 | 0.03368 g | Ni-Sn | https://www.yageo.com/en/Chart/Download/pdf/CS1206JRNPOBBN470 | https://www.yageo.com/upload/media/product/productsearch/datasheet/mlcc/UPY-ST_NPOX7R_16V-to-3KV_8.pdf
CS1206JRX7R0BB273 | 1206_360_180_100_085_190.STEP |  | Boardflex Sensitive | CS | Soft termination | 1206 (3216) | X7R | -55 to +125°C | 100 | 27 nF | ±5% | 3.20 ±0.40 | 1.60 ±0.20 | 0.85 ±0.15 | 0.25~0.85 | 1.5 |  |  |  | 2.50% | 10.0 GΩ | 200% | IEC-60384 | Reflow/Wave | No | 1 KHz, 1 Vrms | Paper/PE Tape Reel 7 inch | 4,000 | 0.03368 g | Ni-Sn | https://www.yageo.com/en/Chart/Download/pdf/CS1206JRX7R0BB273 | https://www.yageo.com/upload/media/product/productsearch/datasheet/mlcc/UPY-ST_NPOX7R_16V-to-3KV_8.pdf
CS1206JRX7R0BB333 | 1206_360_180_100_085_190.STEP |  | Boardflex Sensitive | CS | Soft termination | 1206 (3216) | X7R | -55 to +125°C | 100 | 33 nF | ±5% | 3.20 ±0.40 | 1.60 ±0.20 | 0.85 ±0.15 | 0.25~0.85 | 1.5 |  |  |  | 2.50% | 10.0 GΩ | 200% | IEC-60384 | Reflow/Wave | No | 1 KHz, 1 Vrms | Paper/PE Tape Reel 7 inch | 4,000 | 0.03368 g | Ni-Sn | https://www.yageo.com/en/Chart/Download/pdf/CS1206JRX7R0BB333 | https://www.yageo.com/upload/media/product/productsearch/datasheet/mlcc/UPY-ST_NPOX7R_16V-to-3KV_8.pdf
CS1206JRX7R0BB473 | 1206_360_180_100_085_190.STEP |  | Boardflex Sensitive | CS | Soft termination | 1206 (3216) | X7R | -55 to +125°C | 100 | 47 nF | ±5% | 3.20 ±0.40 | 1.60 ±0.20 | 0.85 ±0.15 | 0.25~0.85 | 1.5 |  |  |  | 2.50% | 10.0 GΩ | 200% | IEC-60384 | Reflow/Wave | No | 1 KHz, 1 Vrms | Paper/PE Tape Reel 7 inch | 4,000 | 0.03368 g | Ni-Sn | https://www.yageo.com/en/Chart/Download/pdf/CS1206JRX7R0BB473 | https://www.yageo.com/upload/media/product/productsearch/datasheet/mlcc/UPY-ST_NPOX7R_16V-to-3KV_8.pdf
CS1206JRX7R9BB102 | 1206_360_180_100_085_190.STEP |  | Boardflex Sensitive | CS | Soft termination | 1206 (3216) | X7R | -55 to +125°C | 50 | 1 nF | ±5% | 3.20 ±0.40 | 1.60 ±0.20 | 0.85 ±0.15 | 0.25~0.85 | 1.5 |  |  |  | 2.50% | 10.0 GΩ | 200% | IEC-60384 | Reflow/Wave | No | 1 KHz, 1 Vrms | Paper/PE Tape Reel 7 inch | 4,000 | 0.03368 g | Ni-Sn | https://www.yageo.com/en/Chart/Download/pdf/CS1206JRX7R9BB102 | https://www.yageo.com/upload/media/product/productsearch/datasheet/mlcc/UPY-ST_NPOX7R_16V-to-3KV_8.pdf
CS1206JRX7R9BB104 | 1206_360_180_100_085_190.STEP |  | Boardflex Sensitive | CS | Soft termination | 1206 (3216) | X7R | -55 to +125°C | 50 | 100 nF | ±5% | 3.20 ±0.40 | 1.60 ±0.20 | 0.85 ±0.15 | 0.25~0.85 | 1.5 |  |  |  | 2.50% | 10.0 GΩ | 200% | IEC-60384 | Reflow/Wave | No | 1 KHz, 1 Vrms | Paper/PE Tape Reel 7 inch | 4,000 | 0.03368 g | Ni-Sn | https://www.yageo.com/en/Chart/Download/pdf/CS1206JRX7R9BB104 | https://www.yageo.com/upload/media/product/productsearch/datasheet/mlcc/UPY-ST_NPOX7R_16V-to-3KV_8.pdf
CS1206KFX7R0BB105 | 1206_360_190_190_100_160.STEP |  | Boardflex Sensitive | CS | Soft termination | 1206 (3216) | X7R | -55 to +125°C | 100 | 1 uF | ±10% | 3.20 ±0.40 | 1.60 ±0.30 | 1.60 ±0.30 | 0.25~1.00 | 1.2 |  |  |  | 3.50% | 10.0 GΩ | 200% | IEC-60384 | Reflow/Wave | No | 1 KHz, 1 Vrms | Embossed Plastic Tape Reel 13 inch | 8,000 | 0.03368 g | Ni-Sn | https://www.yageo.com/en/Chart/Download/pdf/CS1206KFX7R0BB105 | https://www.yageo.com/upload/media/product/productsearch/datasheet/mlcc/UPY-ST_NPOX7R_16V-to-3KV_8.pdf
CS1206KFX7R0BB225 | 1206_360_190_190_100_160.STEP |  | Boardflex Sensitive | CS | Soft termination | 1206 (3216) | X7R | -55 to +125°C | 100 | 2.2 uF | ±10% | 3.20 ±0.40 | 1.60 ±0.30 | 1.60 ±0.30 | 0.25~1.00 | 1.2 |  |  |  | 5.00% | 227.3 MΩ | 200% | IEC-60384 | Reflow/Wave | No | 1 KHz, 1 Vrms | Embossed Plastic Tape Reel 13 inch | 8,000 | 0.03368 g | Ni-Sn | https://www.yageo.com/en/Chart/Download/pdf/CS1206KFX7R0BB225 | https://www.yageo.com/upload/media/product/productsearch/datasheet/mlcc/UPY-ST_NPOX7R_16V-to-3KV_8.pdf
CS1206KFX7R8BB106 | 1206_360_190_190_100_160.STEP |  | Boardflex Sensitive | CS | Soft termination | 1206 (3216) | X7R | -55 to +125°C | 25 | 10 uF | ±10% | 3.20 ±0.40 | 1.60 ±0.30 | 1.60 ±0.30 | 0.25~1.00 | 1.2 |  |  |  | 10.00% | 50.0 MΩ | 150% | IEC-60384 | Reflow | No | 1 KHz, 1 Vrms | Embossed Plastic Tape Reel 13 inch | 8,000 | 0.03368 g | Ni-Sn | https://www.yageo.com/en/Chart/Download/pdf/CS1206KFX7R8BB106 | https://www.yageo.com/upload/media/product/productsearch/datasheet/mlcc/UPY-ST_NPOX7R_16V-to-3KV_8.pdf
CS1206KFX7R8BB334 | 1206_360_180_180_085_190.STEP |  | Boardflex Sensitive | CS | Soft termination | 1206 (3216) | X7R | -55 to +125°C | 25 | 330 nF | ±10% | 3.20 ±0.40 | 1.60 ±0.20 | 1.60 ±0.20 | 0.25~0.85 | 1.5 |  |  |  | 2.50% | 1.5 GΩ | 200% | IEC-60384 | Reflow/Wave | No | 1 KHz, 1 Vrms | Embossed Plastic Tape Reel 13 inch | 8,000 | 0.03368 g | Ni-Sn | https://www.yageo.com/en/Chart/Download/pdf/CS1206KFX7R8BB334 | https://www.yageo.com/upload/media/product/productsearch/datasheet/mlcc/UPY-ST_NPOX7R_16V-to-3KV_8.pdf
CS1206KFX7R9BB105 | 1206_360_180_145_085_190.STEP |  | Boardflex Sensitive | CS | Soft termination | 1206 (3216) | X7R | -55 to +125°C | 50 | 1 uF | ±10% | 3.20 ±0.40 | 1.60 ±0.20 | 1.25 ±0.20 | 0.25~0.85 | 1.5 |  |  |  | 3.50% | 10.0 GΩ | 200% | IEC-60384 | Reflow/Wave | No | 1 KHz, 1 Vrms | Embossed Plastic Tape Reel 13 inch | 10,000 | 0.03368 g | Ni-Sn | https://www.yageo.com/en/Chart/Download/pdf/CS1206KFX7R9BB105 | https://www.yageo.com/upload/media/product/productsearch/datasheet/mlcc/UPY-ST_NPOX7R_16V-to-3KV_8.pdf
CS1206KFX7RCBB102 | 1206_360_180_145_085_190.STEP |  | Boardflex Sensitive | CS | Soft termination | 1206 (3216) | X7R | -55 to +125°C | 1000 | 1 nF | ±10% | 3.20 ±0.40 | 1.60 ±0.20 | 1.25 ±0.20 | 0.25~0.85 | 1.5 |  |  |  | 2.50% | 10.0 GΩ | 110% | IEC-60384 | Reflow/Wave | No | 1 KHz, 1 Vrms | Embossed Plastic Tape Reel 13 inch | 10,000 | 0.03368 g | Ni-Sn | https://www.yageo.com/en/Chart/Download/pdf/CS1206KFX7RCBB102 | https://www.yageo.com/upload/media/product/productsearch/datasheet/mlcc/UPY-ST_NPOX7R_16V-to-3KV_8.pdf
CS1206KFX7RCBB103 | 1206_360_180_145_085_190.STEP |  | Boardflex Sensitive | CS | Soft termination | 1206 (3216) | X7R | -55 to +125°C | 1000 | 10 nF | ±10% | 3.20 ±0.40 | 1.60 ±0.20 | 1.25 ±0.20 | 0.25~0.85 | 1.5 |  |  |  | 2.50% | 10.0 GΩ | 110% | IEC-60384 | Reflow/Wave | No | 1 KHz, 1 Vrms | Embossed Plastic Tape Reel 13 inch | 10,000 | 0.03368 g | Ni-Sn | https://www.yageo.com/en/Chart/Download/pdf/CS1206KFX7RCBB103 | https://www.yageo.com/upload/media/product/productsearch/datasheet/mlcc/UPY-ST_NPOX7R_16V-to-3KV_8.pdf
CS1206KFX7RYBB104 | 1206_360_180_180_085_190.STEP |  | Boardflex Sensitive | CS | Soft termination | 1206 (3216) | X7R | -55 to +125°C | 250 | 100 nF | ±10% | 3.20 ±0.40 | 1.60 ±0.20 | 1.60 ±0.20 | 0.25~0.85 | 1.5 |  |  |  | 2.50% | 5.0 GΩ | 150% | IEC-60384 | Reflow/Wave | No | 1 KHz, 1 Vrms | Embossed Plastic Tape Reel 13 inch | 8,000 | 0.03368 g | Ni-Sn | https://www.yageo.com/en/Chart/Download/pdf/CS1206KFX7RYBB104 | https://www.yageo.com/upload/media/product/productsearch/datasheet/mlcc/UPY-ST_NPOX7R_16V-to-3KV_8.pdf
CS1206KFX7RZBB103 | 1206_360_180_145_085_190.STEP |  | Boardflex Sensitive | CS | Soft termination | 1206 (3216) | X7R | -55 to +125°C | 630 | 10 nF | ±10% | 3.20 ±0.40 | 1.60 ±0.20 | 1.25 ±0.20 | 0.25~0.85 | 1.5 |  |  |  | 2.50% | 10.0 GΩ | 120% | IEC-60384 | Reflow/Wave | No | 1 KHz, 1 Vrms | Embossed Plastic Tape Reel 13 inch | 10,000 | 0.03368 g | Ni-Sn | https://www.yageo.com/en/Chart/Download/pdf/CS1206KFX7RZBB103 | https://www.yageo.com/upload/media/product/productsearch/datasheet/mlcc/UPY-ST_NPOX7R_16V-to-3KV_8.pdf
CS1206KFX7RZBB223 | 1206_360_190_190_100_160.STEP |  | Boardflex Sensitive | CS | Soft termination | 1206 (3216) | X7R | -55 to +125°C | 630 | 22 nF | ±10% | 3.20 ±0.40 | 1.60 ±0.20 | 1.60 ±0.20 | 0.25~1.00 | 1.2 |  |  |  | 2.50% | 10.0 GΩ | 120% | IEC-60384 | Reflow/Wave | No | 1 KHz, 1 Vrms | Embossed Plastic Tape Reel 13 inch | 8,000 | 0.03368 g | Ni-Sn | https://www.yageo.com/en/Chart/Download/pdf/CS1206KFX7RZBB223 | https://www.yageo.com/upload/media/product/productsearch/datasheet/mlcc/UPY-ST_NPOX7R_16V-to-3KV_8.pdf
CS1206KFX7RZBB333 | 1206_360_190_190_100_160.STEP |  | Boardflex Sensitive | CS | Soft termination | 1206 (3216) | X7R | -55 to +125°C | 630 | 33 nF | ±10% | 3.20 ±0.40 | 1.60 ±0.30 | 1.60 ±0.30 | 0.25~1.00 | 1.2 |  |  |  | 2.50% | 10.0 GΩ | 120% | IEC-60384 | Reflow/Wave | No | 1 KHz, 1 Vrms | Embossed Plastic Tape Reel 13 inch | 8,000 | 0.03368 g | Ni-Sn | https://www.yageo.com/en/Chart/Download/pdf/CS1206KFX7RZBB333 | https://www.yageo.com/upload/media/product/productsearch/datasheet/mlcc/UPY-ST_NPOX7R_16V-to-3KV_8.pdf
CS1206KFX7RZBB472 | 1206_360_180_145_085_190.STEP |  | Boardflex Sensitive | CS | Soft termination | 1206 (3216) | X7R | -55 to +125°C | 630 | 4.7 nF | ±10% | 3.20 ±0.40 | 1.60 ±0.20 | 1.25 ±0.20 | 0.25~0.85 | 1.5 |  |  |  | 2.50% | 10.0 GΩ | 120% | IEC-60384 | Reflow/Wave | No | 1 KHz, 1 Vrms | Embossed Plastic Tape Reel 13 inch | 10,000 | 0.03368 g | Ni-Sn | https://www.yageo.com/en/Chart/Download/pdf/CS1206KFX7RZBB472 | https://www.yageo.com/upload/media/product/productsearch/datasheet/mlcc/UPY-ST_NPOX7R_16V-to-3KV_8.pdf
CS1206KKX7R0BB104 | 1206_360_180_145_085_190.STEP |  | Boardflex Sensitive | CS | Soft termination | 1206 (3216) | X7R | -55 to +125°C | 100 | 100 nF | ±10% | 3.20 ±0.40 | 1.60 ±0.20 | 1.25 ±0.20 | 0.25~0.85 | 1.5 |  |  |  | 2.50% | 10.0 GΩ | 200% | IEC-60384 | Reflow/Wave | No | 1 KHz, 1 Vrms | Embossed Plastic Tape Reel 7 inch | 3,000 | 0.03368 g | Ni-Sn | https://www.yageo.com/en/Chart/Download/pdf/CS1206KKX7R0BB104 | https://www.yageo.com/upload/media/product/productsearch/datasheet/mlcc/UPY-ST_NPOX7R_16V-to-3KV_8.pdf
CS1206KKX7R0BB105 | 1206_360_190_190_100_160.STEP |  | Boardflex Sensitive | CS | Soft termination | 1206 (3216) | X7R | -55 to +125°C | 100 | 1 uF | ±10% | 3.20 ±0.40 | 1.60 ±0.30 | 1.60 ±0.30 | 0.25~1.00 | 1.2 |  |  |  | 3.50% | 10.0 GΩ | 200% | IEC-60384 | Reflow/Wave | No | 1 KHz, 1 Vrms | Embossed Plastic Tape Reel 7 inch | 2,000 | 0.03368 g | Ni-Sn | https://www.yageo.com/en/Chart/Download/pdf/CS1206KKX7R0BB105 | https://www.yageo.com/upload/media/product/productsearch/datasheet/mlcc/UPY-ST_NPOX7R_16V-to-3KV_8.pdf
CS1206KKX7R0BB153 | 1206_360_180_145_085_190.STEP |  | Boardflex Sensitive | CS | Soft termination | 1206 (3216) | X7R | -55 to +125°C | 100 | 15 nF | ±10% | 3.20 ±0.40 | 1.60 ±0.20 | 1.25 ±0.20 | 0.25~0.85 | 1.5 |  |  |  | 2.50% | 10.0 GΩ | 200% | IEC-60384 | Reflow/Wave | No | 1 KHz, 1 Vrms | Embossed Plastic Tape Reel 7 inch | 3,000 | 0.03368 g | Ni-Sn | https://www.yageo.com/en/Chart/Download/pdf/CS1206KKX7R0BB153 | https://www.yageo.com/upload/media/product/productsearch/datasheet/mlcc/UPY-ST_NPOX7R_16V-to-3KV_8.pdf
CS1206KKX7R0BB154 | 1206_360_180_145_085_190.STEP |  | Boardflex Sensitive | CS | Soft termination | 1206 (3216) | X7R | -55 to +125°C | 100 | 150 nF | ±10% | 3.20 ±0.40 | 1.60 ±0.20 | 1.25 ±0.20 | 0.25~0.85 | 1.5 |  |  |  | 2.50% | 10.0 GΩ | 200% | IEC-60384 | Reflow/Wave | No | 1 KHz, 1 Vrms | Embossed Plastic Tape Reel 7 inch | 3,000 | 0.03368 g | Ni-Sn | https://www.yageo.com/en/Chart/Download/pdf/CS1206KKX7R0BB154 | https://www.yageo.com/upload/media/product/productsearch/datasheet/mlcc/UPY-ST_NPOX7R_16V-to-3KV_8.pdf
CS1206KKX7R0BB224 | 1206_360_180_145_085_190.STEP |  | Boardflex Sensitive | CS | Soft termination | 1206 (3216) | X7R | -55 to +125°C | 100 | 220 nF | ±10% | 3.20 ±0.40 | 1.60 ±0.20 | 1.25 ±0.20 | 0.25~0.85 | 1.5 |  |  |  | 2.50% | 10.0 GΩ | 200% | IEC-60384 | Reflow/Wave | No | 1 KHz, 1 Vrms | Embossed Plastic Tape Reel 7 inch | 3,000 | 0.03368 g | Ni-Sn | https://www.yageo.com/en/Chart/Download/pdf/CS1206KKX7R0BB224 | https://www.yageo.com/upload/media/product/productsearch/datasheet/mlcc/UPY-ST_NPOX7R_16V-to-3KV_8.pdf
CS1206KKX7R0BB225 | 1206_360_190_190_100_160.STEP |  | Boardflex Sensitive | CS | Soft termination | 1206 (3216) | X7R | -55 to +125°C | 100 | 2.2 uF | ±10% | 3.20 ±0.40 | 1.60 ±0.30 | 1.60 ±0.30 | 0.25~1.00 | 1.2 |  |  |  | 5.00% | 10.0 GΩ | 200% | IEC-60384 | Reflow/Wave | No | 1 KHz, 1 Vrms | Embossed Plastic Tape Reel 7 inch | 2,000 | 0.03368 g | Ni-Sn | https://www.yageo.com/en/Chart/Download/pdf/CS1206KKX7R0BB225 | https://www.yageo.com/upload/media/product/productsearch/datasheet/mlcc/UPY-ST_NPOX7R_16V-to-3KV_8.pdf
CS1206KKX7R0BB274 | 1206_360_190_190_100_160.STEP |  | Boardflex Sensitive | CS | Soft termination | 1206 (3216) | X7R | -55 to +125°C | 100 | 270 nF | ±10% | 3.20 ±0.40 | 1.60 ±0.30 | 1.60 ±0.30 | 0.25~1.00 | 1.2 |  |  |  | 2.50% | 10.0 GΩ | 200% | IEC-60384 | Reflow/Wave | No | 1 KHz, 1 Vrms | Embossed Plastic Tape Reel 7 inch | 2,000 | 0.03368 g | Ni-Sn | https://www.yageo.com/en/Chart/Download/pdf/CS1206KKX7R0BB274 | https://www.yageo.com/upload/media/product/productsearch/datasheet/mlcc/UPY-ST_NPOX7R_16V-to-3KV_8.pdf
CS1206KKX7R0BB334 | 1206_360_180_180_085_190.STEP |  | Boardflex Sensitive | CS | Soft termination | 1206 (3216) | X7R | -55 to +125°C | 100 | 330 nF | ±10% | 3.20 ±0.40 | 1.60 ±0.20 | 1.60 ±0.20 | 0.25~0.85 | 1.5 |  |  |  | 2.50% | 10.0 GΩ | 200% | IEC-60384 | Reflow/Wave | No | 1 KHz, 1 Vrms | Embossed Plastic Tape Reel 7 inch | 2,000 | 0.03368 g | Ni-Sn | https://www.yageo.com/en/Chart/Download/pdf/CS1206KKX7R0BB334 | https://www.yageo.com/upload/media/product/productsearch/datasheet/mlcc/UPY-ST_NPOX7R_16V-to-3KV_8.pdf
CS1206KKX7R0BB474 | 1206_360_190_190_100_160.STEP |  | Boardflex Sensitive | CS | Soft termination | 1206 (3216) | X7R | -55 to +125°C | 100 | 470 nF | ±10% | 3.20 ±0.40 | 1.60 ±0.30 | 1.60 ±0.20 | 0.25~1.00 | 1.2 |  |  |  | 2.50% | 10.0 GΩ | 200% | IEC-60384 | Reflow/Wave | No | 1 KHz, 1 Vrms | Embossed Plastic Tape Reel 7 inch | 2,000 | 0.03368 g | Ni-Sn | https://www.yageo.com/en/Chart/Download/pdf/CS1206KKX7R0BB474 | https://www.yageo.com/upload/media/product/productsearch/datasheet/mlcc/UPY-ST_NPOX7R_16V-to-3KV_8.pdf
CS1206KKX7R0BB683 | 1206_360_180_145_085_190.STEP |  | Boardflex Sensitive | CS | Soft termination | 1206 (3216) | X7R | -55 to +125°C | 100 | 68 nF | ±10% | 3.20 ±0.40 | 1.60 ±0.20 | 1.25 ±0.20 | 0.25~0.85 | 1.5 |  |  |  | 2.50% | 10.0 GΩ | 200% | IEC-60384 | Reflow/Wave | No | 1 KHz, 1 Vrms | Embossed Plastic Tape Reel 7 inch | 3,000 | 0.03368 g | Ni-Sn | https://www.yageo.com/en/Chart/Download/pdf/CS1206KKX7R0BB683 | https://www.yageo.com/upload/media/product/productsearch/datasheet/mlcc/UPY-ST_NPOX7R_16V-to-3KV_8.pdf
CS1206KKX7R0BB684 | 1206_360_180_180_085_190.STEP |  | Boardflex Sensitive | CS | Soft termination | 1206 (3216) | X7R | -55 to +125°C | 100 | 680 nF | ±10% | 3.20 ±0.40 | 1.60 ±0.20 | 1.60 ±0.20 | 0.25~0.85 | 1.5 |  |  |  | 2.50% | 10.0 GΩ | 200% | IEC-60384 | Reflow/Wave | No | 1 KHz, 1 Vrms | Embossed Plastic Tape Reel 7 inch | 2,000 | 0.03368 g | Ni-Sn | https://www.yageo.com/en/Chart/Download/pdf/CS1206KKX7R0BB684 | https://www.yageo.com/upload/media/product/productsearch/datasheet/mlcc/UPY-ST_NPOX7R_16V-to-3KV_8.pdf
CS1206KKX7R6BB226 | 1206_360_190_190_100_160.STEP |  | Boardflex Sensitive | CS | Soft termination | 1206 (3216) | X7R | -55 to +125°C | 10 | 22 uF | ±10% | 3.20 ±0.40 | 1.60 ±0.30 | 1.60 ±0.30 | 0.25~1.00 | 1.2 |  |  |  | 10.00% | 10.0 GΩ | 150% | IEC-60384 | Reflow | No | 0.5 Vrms, 120 Hz | Embossed Plastic Tape Reel 7 inch | 2,000 | 0.03368 g | Ni-Sn | https://www.yageo.com/en/Chart/Download/pdf/CS1206KKX7R6BB226 | https://www.yageo.com/upload/media/product/productsearch/datasheet/mlcc/UPY-ST_NPOX7R_16V-to-3KV_8.pdf
CS1206KKX7R7BB105 | 1206_360_180_135_085_190.STEP |  | Boardflex Sensitive | CS | Soft termination | 1206 (3216) | X7R | -55 to +125°C | 16 | 1 uF | ±10% | 3.20 ±0.40 | 1.60 ±0.20 | 1.15 ±0.20 | 0.25~0.85 | 1.5 |  |  |  | 3.50% | 10.0 GΩ | 200% | IEC-60384 | Reflow/Wave | No | 1 KHz, 1 Vrms | Embossed Plastic Tape Reel 7 inch | 3,000 | 0.03368 g | Ni-Sn | https://www.yageo.com/en/Chart/Download/pdf/CS1206KKX7R7BB105 | https://www.yageo.com/upload/media/product/productsearch/datasheet/mlcc/UPY-ST_NPOX7R_16V-to-3KV_8.pdf
CS1206KKX7R7BB106 | 1206_360_190_190_100_160.STEP |  | Boardflex Sensitive | CS | Soft termination | 1206 (3216) | X7R | -55 to +125°C | 16 | 10 uF | ±10% | 3.20 ±0.40 | 1.60 ±0.30 | 1.60 ±0.30 | 0.25~1.00 | 1.2 |  |  |  | 10.00% | 10.0 GΩ | 150% | IEC-60384 | Reflow | No | 1 KHz, 1 Vrms | Embossed Plastic Tape Reel 7 inch | 2,000 | 0.03368 g | Ni-Sn | https://www.yageo.com/en/Chart/Download/pdf/CS1206KKX7R7BB106 | https://www.yageo.com/upload/media/product/productsearch/datasheet/mlcc/UPY-ST_NPOX7R_16V-to-3KV_8.pdf
CS1206KKX7R7BB225 | 1206_360_180_145_085_190.STEP |  | Boardflex Sensitive | CS | Soft termination | 1206 (3216) | X7R | -55 to +125°C | 16 | 2.2 uF | ±10% | 3.20 ±0.40 | 1.60 ±0.20 | 1.25 ±0.20 | 0.25~0.85 | 1.5 |  |  |  | 5.00% | 10.0 GΩ | 200% | IEC-60384 | Reflow/Wave | No | 1 KHz, 1 Vrms | Embossed Plastic Tape Reel 7 inch | 3,000 | 0.03368 g | Ni-Sn | https://www.yageo.com/en/Chart/Download/pdf/CS1206KKX7R7BB225 | https://www.yageo.com/upload/media/product/productsearch/datasheet/mlcc/UPY-ST_NPOX7R_16V-to-3KV_8.pdf
CS1206KKX7R7BB475 |  |  | Boardflex Sensitive | CS | Soft termination | 1206 (3216) | X7R | -55 to +125°C | 16 | 4.7 uF | ±10% | 3.20 ±0.40 | 1.60 ±0.30 | 1.60 ±0.30 | 0.25~1.00 | 1.2 |  |  |  | 10.00% | 21.3 MΩ | 200% | IEC-60384 |  |  | 1 KHz, 1 Vrms | Embossed Plastic Tape Reel 7 inch | 2,000 |  | Ni-Sn | https://www.yageo.com/en/Chart/Download/pdf/CS1206KKX7R7BB475 | https://www.yageo.com/upload/media/product/productsearch/datasheet/mlcc/UPY-ST_NPOX7R_16V-to-3KV_8.pdf | Reflow
CS1206KKX7R8BB105 | 1206_360_180_135_085_190.STEP |  | Boardflex Sensitive | CS | Soft termination | 1206 (3216) | X7R | -55 to +125°C | 25 | 1 uF | ±10% | 3.20 ±0.40 | 1.60 ±0.20 | 1.15 ±0.20 | 0.25~0.85 | 1.5 |  |  |  | 3.50% | 10.0 GΩ | 200% | IEC-60384 | Reflow/Wave | No | 1 KHz, 1 Vrms | Embossed Plastic Tape Reel 7 inch | 3,000 | 0.03368 g | Ni-Sn | https://www.yageo.com/en/Chart/Download/pdf/CS1206KKX7R8BB105 | https://www.yageo.com/upload/media/product/productsearch/datasheet/mlcc/UPY-ST_NPOX7R_16V-to-3KV_8.pdf
CS1206KKX7R8BB106 | 1206_360_190_190_100_160.STEP |  | Boardflex Sensitive | CS | Soft termination | 1206 (3216) | X7R | -55 to +125°C | 25 | 10 uF | ±10% | 3.20 ±0.40 | 1.60 ±0.30 | 1.60 ±0.30 | 0.25~1.00 | 1.2 |  |  |  | 10.00% | 10.0 GΩ | 150% | IEC-60384 | Reflow | No | 1 KHz, 1 Vrms | Embossed Plastic Tape Reel 7 inch | 2,000 | 0.03368 g | Ni-Sn | https://www.yageo.com/en/Chart/Download/pdf/CS1206KKX7R8BB106 | https://www.yageo.com/upload/media/product/productsearch/datasheet/mlcc/UPY-ST_NPOX7R_16V-to-3KV_8.pdf
CS1206KKX7R8BB225 | 1206_360_180_145_085_190.STEP |  | Boardflex Sensitive | CS | Soft termination | 1206 (3216) | X7R | -55 to +125°C | 25 | 2.2 uF | ±10% | 3.20 ±0.40 | 1.60 ±0.20 | 1.25 ±0.20 | 0.25~0.85 | 1.5 |  |  |  | 5.00% | 10.0 GΩ | 200% | IEC-60384 | Reflow/Wave | No | 1 KHz, 1 Vrms | Embossed Plastic Tape Reel 7 inch | 3,000 | 0.03368 g | Ni-Sn | https://www.yageo.com/en/Chart/Download/pdf/CS1206KKX7R8BB225 | https://www.yageo.com/upload/media/product/productsearch/datasheet/mlcc/UPY-ST_NPOX7R_16V-to-3KV_8.pdf
CS1206KKX7R8BB334 | 1206_360_180_180_085_190.STEP |  | Boardflex Sensitive | CS | Soft termination | 1206 (3216) | X7R | -55 to +125°C | 25 | 330 nF | ±10% | 3.20 ±0.40 | 1.60 ±0.20 | 1.60 ±0.20 | 0.25~0.85 | 1.5 |  |  |  | 2.50% | 10.0 GΩ | 200% | IEC-60384 | Reflow/Wave | No | 1 KHz, 1 Vrms | Embossed Plastic Tape Reel 7 inch | 2,000 | 0.03368 g | Ni-Sn | https://www.yageo.com/en/Chart/Download/pdf/CS1206KKX7R8BB334 | https://www.yageo.com/upload/media/product/productsearch/datasheet/mlcc/UPY-ST_NPOX7R_16V-to-3KV_8.pdf
CS1206KKX7R8BB474 | 1206_360_180_180_085_190.STEP |  | Boardflex Sensitive | CS | Soft termination | 1206 (3216) | X7R | -55 to +125°C | 25 | 470 nF | ±10% | 3.20 ±0.40 | 1.60 ±0.20 | 1.60 ±0.20 | 0.25~0.85 | 1.5 |  |  |  | 2.50% | 10.0 GΩ | 200% | IEC-60384 | Reflow/Wave | No | 1 KHz, 1 Vrms | Embossed Plastic Tape Reel 7 inch | 2,000 | 0.03368 g | Ni-Sn | https://www.yageo.com/en/Chart/Download/pdf/CS1206KKX7R8BB474 | https://www.yageo.com/upload/media/product/productsearch/datasheet/mlcc/UPY-ST_NPOX7R_16V-to-3KV_8.pdf
CS1206KKX7R8BB475 |  |  | Boardflex Sensitive | CS | Soft termination | 1206 (3216) | X7R | -55 to +125°C | 25 | 4.7 uF | ±10% | 3.20 ±0.40 | 1.60 ±0.30 | 1.60 ±0.30 | 0.25~1.00 | 1.2 |  |  |  | 10.00% | 21.3 MΩ | 200% | IEC-60384 |  |  | 1 KHz, 1 Vrms | Embossed Plastic Tape Reel 7 inch | 2,000 |  | Ni-Sn | https://www.yageo.com/en/Chart/Download/pdf/CS1206KKX7R8BB475 | https://www.yageo.com/upload/media/product/productsearch/datasheet/mlcc/UPY-ST_NPOX7R_16V-to-3KV_8.pdf | Reflow
CS1206KKX7R9BB105 | 1206_360_180_180_085_190.STEP |  | Boardflex Sensitive | CS | Soft termination | 1206 (3216) | X7R | -55 to +125°C | 50 | 1 uF | ±10% | 3.20 ±0.40 | 1.60 ±0.30 | 1.60 ±0.30 | 0.25~0.85 | 1.5 |  |  |  | 3.50% | 10.0 GΩ | 200% | IEC-60384 | Reflow/Wave | No | 1 KHz, 1 Vrms | Embossed Plastic Tape Reel 7 inch | 2,000 | 0.03368 g | Ni-Sn | https://www.yageo.com/en/Chart/Download/pdf/CS1206KKX7R9BB105 | https://www.yageo.com/upload/media/product/productsearch/datasheet/mlcc/UPY-ST_NPOX7R_16V-to-3KV_8.pdf
CS1206KKX7R9BB224 | 1206_360_180_135_085_190.STEP |  | Boardflex Sensitive | CS | Soft termination | 1206 (3216) | X7R | -55 to +125°C | 50 | 220 nF | ±10% | 3.20 ±0.40 | 1.60 ±0.20 | 1.15 ±0.20 | 0.25~0.85 | 1.5 |  |  |  | 2.50% | 10.0 GΩ | 200% | IEC-60384 | Reflow/Wave | No | 1 KHz, 1 Vrms | Embossed Plastic Tape Reel 7 inch | 3,000 | 0.03368 g | Ni-Sn | https://www.yageo.com/en/Chart/Download/pdf/CS1206KKX7R9BB224 | https://www.yageo.com/upload/media/product/productsearch/datasheet/mlcc/UPY-ST_NPOX7R_16V-to-3KV_8.pdf
CS1206KKX7R9BB225 | 1206_360_190_190_100_160.STEP |  | Boardflex Sensitive | CS | Soft termination | 1206 (3216) | X7R | -55 to +125°C | 50 | 2.2 uF | ±10% | 3.20 ±0.40 | 1.60 ±0.30 | 1.60 ±0.30 | 0.25~1.00 | 1.2 |  |  |  | 5.00% | 10.0 GΩ | 200% | IEC-60384 | Reflow/Wave | No | 1 KHz, 1 Vrms | Embossed Plastic Tape Reel 7 inch | 2,000 | 0.03368 g | Ni-Sn | https://www.yageo.com/en/Chart/Download/pdf/CS1206KKX7R9BB225 | https://www.yageo.com/upload/media/product/productsearch/datasheet/mlcc/UPY-ST_NPOX7R_16V-to-3KV_8.pdf
CS1206KKX7R9BB334 | 1206_360_180_180_085_190.STEP |  | Boardflex Sensitive | CS | Soft termination | 1206 (3216) | X7R | -55 to +125°C | 50 | 330 nF | ±10% | 3.20 ±0.40 | 1.60 ±0.20 | 1.60 ±0.20 | 0.25~0.85 | 1.5 |  |  |  | 2.50% | 10.0 GΩ | 200% | IEC-60384 | Reflow/Wave | No | 1 KHz, 1 Vrms | Embossed Plastic Tape Reel 7 inch | 2,000 | 0.03368 g | Ni-Sn | https://www.yageo.com/en/Chart/Download/pdf/CS1206KKX7R9BB334 | https://www.yageo.com/upload/media/product/productsearch/datasheet/mlcc/UPY-ST_NPOX7R_16V-to-3KV_8.pdf
CS1206KKX7R9BB474 | 1206_360_180_180_085_190.STEP |  | Boardflex Sensitive | CS | Soft termination | 1206 (3216) | X7R | -55 to +125°C | 50 | 470 nF | ±10% | 3.20 ±0.40 | 1.60 ±0.20 | 1.60 ±0.20 | 0.25~0.85 | 1.5 |  |  |  | 2.50% | 10.0 GΩ | 200% | IEC-60384 | Reflow/Wave | No | 1 KHz, 1 Vrms | Embossed Plastic Tape Reel 7 inch | 2,000 | 0.03368 g | Ni-Sn | https://www.yageo.com/en/Chart/Download/pdf/CS1206KKX7R9BB474 | https://www.yageo.com/upload/media/product/productsearch/datasheet/mlcc/UPY-ST_NPOX7R_16V-to-3KV_8.pdf
CS1206KKX7R9BB475 | 1206_360_190_190_100_160.STEP |  | Boardflex Sensitive | CS | Soft termination | 1206 (3216) | X7R | -55 to +125°C | 50 | 4.7 uF | ±10% | 3.20 ±0.40 | 1.60 ±0.30 | 1.60 ±0.30 | 0.25~1.00 | 1.2 |  |  |  | 2.50% | 106.4 MΩ | 200% | IEC-60384 | Reflow/Wave | No | 1 KHz, 1 Vrms | Embossed Plastic Tape Reel 7 inch | 2,000 | 0.03368 g | Ni-Sn | https://www.yageo.com/en/Chart/Download/pdf/CS1206KKX7R9BB475 | https://www.yageo.com/upload/media/product/productsearch/datasheet/mlcc/UPY-ST_NPOX7R_16V-to-3KV_8.pdf
CS1206KKX7RABB333 | 1206_360_180_145_085_190.STEP |  | Boardflex Sensitive | CS | Soft termination | 1206 (3216) | X7R | -55 to +125°C | 200 | 33 nF | ±10% | 3.20 ±0.40 | 1.60 ±0.20 | 1.25 ±0.20 | 0.25~0.85 | 1.5 |  |  |  | 2.50% | 10.0 GΩ | 150% | IEC-60384 | Reflow/Wave | No | 1 KHz, 1 Vrms | Embossed Plastic Tape Reel 7 inch | 3,000 | 0.03368 g | Ni-Sn | https://www.yageo.com/en/Chart/Download/pdf/CS1206KKX7RABB333 | https://www.yageo.com/upload/media/product/productsearch/datasheet/mlcc/UPY-ST_NPOX7R_16V-to-3KV_8.pdf
CS1206KKX7RABB473 | 1206_360_180_145_085_190.STEP |  | Boardflex Sensitive | CS | Soft termination | 1206 (3216) | X7R | -55 to +125°C | 200 | 47 nF | ±10% | 3.20 ±0.40 | 1.60 ±0.20 | 1.25 ±0.20 | 0.25~0.85 | 1.5 |  |  |  | 2.50% | 10.0 GΩ | 150% | IEC-60384 | Reflow/Wave | No | 1 KHz, 1 Vrms | Embossed Plastic Tape Reel 7 inch | 3,000 | 0.03368 g | Ni-Sn | https://www.yageo.com/en/Chart/Download/pdf/CS1206KKX7RABB473 | https://www.yageo.com/upload/media/product/productsearch/datasheet/mlcc/UPY-ST_NPOX7R_16V-to-3KV_8.pdf
CS1206KKX7RBBB102 | 1206_360_180_145_085_190.STEP |  | Boardflex Sensitive | CS | Soft termination | 1206 (3216) | X7R | -55 to +125°C | 500 | 1 nF | ±10% | 3.20 ±0.40 | 1.60 ±0.20 | 1.25 ±0.20 | 0.25~0.85 | 1.5 |  |  |  | 2.50% | 10.0 GΩ | 120% | IEC-60384 | Reflow/Wave | No | 1 KHz, 1 Vrms | Embossed Plastic Tape Reel 7 inch | 3,000 | 0.03368 g | Ni-Sn | https://www.yageo.com/en/Chart/Download/pdf/CS1206KKX7RBBB102 | https://www.yageo.com/upload/media/product/productsearch/datasheet/mlcc/UPY-ST_NPOX7R_16V-to-3KV_8.pdf
CS1206KKX7RBBB103 | 1206_360_180_145_085_190.STEP |  | Boardflex Sensitive | CS | Soft termination | 1206 (3216) | X7R | -55 to +125°C | 500 | 10 nF | ±10% | 3.20 ±0.40 | 1.60 ±0.20 | 1.25 ±0.20 | 0.25~0.85 | 1.5 |  |  |  | 2.50% | 10.0 GΩ | 120% | IEC-60384 | Reflow/Wave | No | 1 KHz, 1 Vrms | Embossed Plastic Tape Reel 7 inch | 3,000 | 0.03368 g | Ni-Sn | https://www.yageo.com/en/Chart/Download/pdf/CS1206KKX7RBBB103 | https://www.yageo.com/upload/media/product/productsearch/datasheet/mlcc/UPY-ST_NPOX7R_16V-to-3KV_8.pdf
CS1206KKX7RBBB123 | 1206_360_180_145_085_190.STEP |  | Boardflex Sensitive | CS | Soft termination | 1206 (3216) | X7R | -55 to +125°C | 500 | 12 nF | ±10% | 3.20 ±0.40 | 1.60 ±0.20 | 1.25 ±0.20 | 0.25~0.85 | 1.5 |  |  |  | 2.50% | 10.0 GΩ | 120% | IEC-60384 | Reflow/Wave | No | 1 KHz, 1 Vrms | Embossed Plastic Tape Reel 7 inch | 3,000 | 0.03368 g | Ni-Sn | https://www.yageo.com/en/Chart/Download/pdf/CS1206KKX7RBBB123 | https://www.yageo.com/upload/media/product/productsearch/datasheet/mlcc/UPY-ST_NPOX7R_16V-to-3KV_8.pdf
CS1206KKX7RBBB152 | 1206_360_180_145_085_190.STEP |  | Boardflex Sensitive | CS | Soft termination | 1206 (3216) | X7R | -55 to +125°C | 500 | 1.5 nF | ±10% | 3.20 ±0.40 | 1.60 ±0.20 | 1.25 ±0.20 | 0.25~0.85 | 1.5 |  |  |  | 2.50% | 10.0 GΩ | 120% | IEC-60384 | Reflow/Wave | No | 1 KHz, 1 Vrms | Embossed Plastic Tape Reel 7 inch | 3,000 | 0.03368 g | Ni-Sn | https://www.yageo.com/en/Chart/Download/pdf/CS1206KKX7RBBB152 | https://www.yageo.com/upload/media/product/productsearch/datasheet/mlcc/UPY-ST_NPOX7R_16V-to-3KV_8.pdf
CS1206KKX7RBBB153 | 1206_360_180_145_085_190.STEP |  | Boardflex Sensitive | CS | Soft termination | 1206 (3216) | X7R | -55 to +125°C | 500 | 15 nF | ±10% | 3.20 ±0.40 | 1.60 ±0.20 | 1.25 ±0.20 | 0.25~0.85 | 1.5 |  |  |  | 2.50% | 10.0 GΩ | 120% | IEC-60384 | Reflow/Wave | No | 1 KHz, 1 Vrms | Embossed Plastic Tape Reel 7 inch | 3,000 | 0.03368 g | Ni-Sn | https://www.yageo.com/en/Chart/Download/pdf/CS1206KKX7RBBB153 | https://www.yageo.com/upload/media/product/productsearch/datasheet/mlcc/UPY-ST_NPOX7R_16V-to-3KV_8.pdf
CS1206KKX7RBBB222 | 1206_360_180_145_085_190.STEP |  | Boardflex Sensitive | CS | Soft termination | 1206 (3216) | X7R | -55 to +125°C | 500 | 2.2 nF | ±10% | 3.20 ±0.40 | 1.60 ±0.20 | 1.25 ±0.20 | 0.25~0.85 | 1.5 |  |  |  | 2.50% | 10.0 GΩ | 120% | IEC-60384 | Reflow/Wave | No | 1 KHz, 1 Vrms | Embossed Plastic Tape Reel 7 inch | 3,000 | 0.03368 g | Ni-Sn | https://www.yageo.com/en/Chart/Download/pdf/CS1206KKX7RBBB222 | https://www.yageo.com/upload/media/product/productsearch/datasheet/mlcc/UPY-ST_NPOX7R_16V-to-3KV_8.pdf
CS1206KKX7RBBB223 | 1206_360_180_180_085_190.STEP |  | Boardflex Sensitive | CS | Soft termination | 1206 (3216) | X7R | -55 to +125°C | 500 | 22 nF | ±10% | 3.20 ±0.40 | 1.60 ±0.20 | 1.60 ±0.20 | 0.25~0.85 | 1.5 |  |  |  | 2.50% | 10.0 GΩ | 120% | IEC-60384 | Reflow/Wave | No | 1 KHz, 1 Vrms | Embossed Plastic Tape Reel 7 inch | 2,000 | 0.03368 g | Ni-Sn | https://www.yageo.com/en/Chart/Download/pdf/CS1206KKX7RBBB223 | https://www.yageo.com/upload/media/product/productsearch/datasheet/mlcc/UPY-ST_NPOX7R_16V-to-3KV_8.pdf
CS1206KKX7RBBB332 | 1206_360_180_145_085_190.STEP |  | Boardflex Sensitive | CS | Soft termination | 1206 (3216) | X7R | -55 to +125°C | 500 | 3.3 nF | ±10% | 3.20 ±0.40 | 1.60 ±0.20 | 1.25 ±0.20 | 0.25~0.85 | 1.5 |  |  |  | 2.50% | 10.0 GΩ | 120% | IEC-60384 | Reflow/Wave | No | 1 KHz, 1 Vrms | Embossed Plastic Tape Reel 7 inch | 3,000 | 0.03368 g | Ni-Sn | https://www.yageo.com/en/Chart/Download/pdf/CS1206KKX7RBBB332 | https://www.yageo.com/upload/media/product/productsearch/datasheet/mlcc/UPY-ST_NPOX7R_16V-to-3KV_8.pdf
CS1206KKX7RBBB333 | 1206_360_180_180_085_190.STEP |  | Boardflex Sensitive | CS | Soft termination | 1206 (3216) | X7R | -55 to +125°C | 500 | 33 nF | ±10% | 3.20 ±0.40 | 1.60 ±0.20 | 1.60 ±0.20 | 0.25~0.85 | 1.5 |  |  |  | 2.50% | 10.0 GΩ | 120% | IEC-60384 | Reflow/Wave | No | 1 KHz, 1 Vrms | Embossed Plastic Tape Reel 7 inch | 2,000 | 0.03368 g | Ni-Sn | https://www.yageo.com/en/Chart/Download/pdf/CS1206KKX7RBBB333 | https://www.yageo.com/upload/media/product/productsearch/datasheet/mlcc/UPY-ST_NPOX7R_16V-to-3KV_8.pdf
CS1206KKX7RBBB471 | 1206_360_180_145_085_190.STEP |  | Boardflex Sensitive | CS | Soft termination | 1206 (3216) | X7R | -55 to +125°C | 500 | 470 pF | ±10% | 3.20 ±0.40 | 1.60 ±0.20 | 1.25 ±0.20 | 0.25~0.85 | 1.5 |  |  |  | 2.50% | 10.0 GΩ | 120% | IEC-60384 | Reflow/Wave | No | 1 KHz, 1 Vrms | Embossed Plastic Tape Reel 7 inch | 3,000 | 0.03368 g | Ni-Sn | https://www.yageo.com/en/Chart/Download/pdf/CS1206KKX7RBBB471 | https://www.yageo.com/upload/media/product/productsearch/datasheet/mlcc/UPY-ST_NPOX7R_16V-to-3KV_8.pdf
CS1206KKX7RBBB472 | 1206_360_180_145_085_190.STEP |  | Boardflex Sensitive | CS | Soft termination | 1206 (3216) | X7R | -55 to +125°C | 500 | 4.7 nF | ±10% | 3.20 ±0.40 | 1.60 ±0.20 | 1.25 ±0.20 | 0.25~0.85 | 1.5 |  |  |  | 2.50% | 10.0 GΩ | 120% | IEC-60384 | Reflow/Wave | No | 1 KHz, 1 Vrms | Embossed Plastic Tape Reel 7 inch | 3,000 | 0.03368 g | Ni-Sn | https://www.yageo.com/en/Chart/Download/pdf/CS1206KKX7RBBB472 | https://www.yageo.com/upload/media/product/productsearch/datasheet/mlcc/UPY-ST_NPOX7R_16V-to-3KV_8.pdf
CS1206KKX7RBBB681 | 1206_360_180_145_085_190.STEP |  | Boardflex Sensitive | CS | Soft termination | 1206 (3216) | X7R | -55 to +125°C | 500 | 680 pF | ±10% | 3.20 ±0.40 | 1.60 ±0.20 | 1.25 ±0.20 | 0.25~0.85 | 1.5 |  |  |  | 2.50% | 10.0 GΩ | 120% | IEC-60384 | Reflow/Wave | No | 1 KHz, 1 Vrms | Embossed Plastic Tape Reel 7 inch | 3,000 | 0.03368 g | Ni-Sn | https://www.yageo.com/en/Chart/Download/pdf/CS1206KKX7RBBB681 | https://www.yageo.com/upload/media/product/productsearch/datasheet/mlcc/UPY-ST_NPOX7R_16V-to-3KV_8.pdf
CS1206KKX7RBBB682 | 1206_360_180_145_085_190.STEP |  | Boardflex Sensitive | CS | Soft termination | 1206 (3216) | X7R | -55 to +125°C | 500 | 6.8 nF | ±10% | 3.20 ±0.40 | 1.60 ±0.20 | 1.25 ±0.20 | 0.25~0.85 | 1.5 |  |  |  | 2.50% | 10.0 GΩ | 120% | IEC-60384 | Reflow/Wave | No | 1 KHz, 1 Vrms | Embossed Plastic Tape Reel 7 inch | 3,000 | 0.03368 g | Ni-Sn | https://www.yageo.com/en/Chart/Download/pdf/CS1206KKX7RBBB682 | https://www.yageo.com/upload/media/product/productsearch/datasheet/mlcc/UPY-ST_NPOX7R_16V-to-3KV_8.pdf
CS1206KKX7RCBB102 | 1206_360_180_145_085_190.STEP |  | Boardflex Sensitive | CS | Soft termination | 1206 (3216) | X7R | -55 to +125°C | 1000 | 1 nF | ±10% | 3.20 ±0.40 | 1.60 ±0.20 | 1.25 ±0.20 | 0.25~0.85 | 1.5 |  |  |  | 2.50% | 10.0 GΩ | 110% | IEC-60384 | Reflow/Wave | No | 1 KHz, 1 Vrms | Embossed Plastic Tape Reel 7 inch | 3,000 | 0.03368 g | Ni-Sn | https://www.yageo.com/en/Chart/Download/pdf/CS1206KKX7RCBB102 | https://www.yageo.com/upload/media/product/productsearch/datasheet/mlcc/UPY-ST_NPOX7R_16V-to-3KV_8.pdf
CS1206KKX7RCBB103 | 1206_360_180_145_085_190.STEP |  | Boardflex Sensitive | CS | Soft termination | 1206 (3216) | X7R | -55 to +125°C | 1000 | 10 nF | ±10% | 3.20 ±0.40 | 1.60 ±0.20 | 1.25 ±0.20 | 0.25~0.85 | 1.5 |  |  |  | 2.50% | 10.0 GΩ | 110% | IEC-60384 | Reflow/Wave | No | 1 KHz, 1 Vrms | Embossed Plastic Tape Reel 7 inch | 3,000 | 0.03368 g | Ni-Sn | https://www.yageo.com/en/Chart/Download/pdf/CS1206KKX7RCBB103 | https://www.yageo.com/upload/media/product/productsearch/datasheet/mlcc/UPY-ST_NPOX7R_16V-to-3KV_8.pdf
CS1206KKX7RCBB152 | 1206_360_180_145_085_190.STEP |  | Boardflex Sensitive | CS | Soft termination | 1206 (3216) | X7R | -55 to +125°C | 1000 | 1.5 nF | ±10% | 3.20 ±0.40 | 1.60 ±0.20 | 1.25 ±0.20 | 0.25~0.85 | 1.5 |  |  |  | 2.50% | 10.0 GΩ | 110% | IEC-60384 | Reflow/Wave | No | 1 KHz, 1 Vrms | Embossed Plastic Tape Reel 7 inch | 3,000 | 0.03368 g | Ni-Sn | https://www.yageo.com/en/Chart/Download/pdf/CS1206KKX7RCBB152 | https://www.yageo.com/upload/media/product/productsearch/datasheet/mlcc/UPY-ST_NPOX7R_16V-to-3KV_8.pdf
CS1206KKX7RCBB221 | 1206_360_180_145_085_190.STEP |  | Boardflex Sensitive | CS | Soft termination | 1206 (3216) | X7R | -55 to +125°C | 1000 | 220 pF | ±10% | 3.20 ±0.40 | 1.60 ±0.20 | 1.25 ±0.20 | 0.25~0.85 | 1.5 |  |  |  | 2.50% | 10.0 GΩ | 110% | IEC-60384 | Reflow/Wave | No | 1 KHz, 1 Vrms | Embossed Plastic Tape Reel 7 inch | 3,000 | 0.03368 g | Ni-Sn | https://www.yageo.com/en/Chart/Download/pdf/CS1206KKX7RCBB221 | https://www.yageo.com/upload/media/product/productsearch/datasheet/mlcc/UPY-ST_NPOX7R_16V-to-3KV_8.pdf
CS1206KKX7RCBB222 | 1206_360_180_145_085_190.STEP |  | Boardflex Sensitive | CS | Soft termination | 1206 (3216) | X7R | -55 to +125°C | 1000 | 2.2 nF | ±10% | 3.20 ±0.40 | 1.60 ±0.20 | 1.25 ±0.20 | 0.25~0.85 | 1.5 |  |  |  | 2.50% | 10.0 GΩ | 110% | IEC-60384 | Reflow/Wave | No | 1 KHz, 1 Vrms | Embossed Plastic Tape Reel 7 inch | 3,000 | 0.03368 g | Ni-Sn | https://www.yageo.com/en/Chart/Download/pdf/CS1206KKX7RCBB222 | https://www.yageo.com/upload/media/product/productsearch/datasheet/mlcc/UPY-ST_NPOX7R_16V-to-3KV_8.pdf
CS1206KKX7RCBB271 | 1206_360_180_145_085_190.STEP |  | Boardflex Sensitive | CS | Soft termination | 1206 (3216) | X7R | -55 to +125°C | 1000 | 270 pF | ±10% | 3.20 ±0.40 | 1.60 ±0.20 | 1.25 ±0.20 | 0.25~0.85 | 1.5 |  |  |  | 2.50% | 10.0 GΩ | 110% | IEC-60384 | Reflow/Wave | No | 1 KHz, 1 Vrms | Embossed Plastic Tape Reel 7 inch | 3,000 | 0.03368 g | Ni-Sn | https://www.yageo.com/en/Chart/Download/pdf/CS1206KKX7RCBB271 | https://www.yageo.com/upload/media/product/productsearch/datasheet/mlcc/UPY-ST_NPOX7R_16V-to-3KV_8.pdf
CS1206KKX7RCBB331 | 1206_360_180_145_085_190.STEP |  | Boardflex Sensitive | CS | Soft termination | 1206 (3216) | X7R | -55 to +125°C | 1000 | 330 pF | ±10% | 3.20 ±0.40 | 1.60 ±0.20 | 1.25 ±0.20 | 0.25~0.85 | 1.5 |  |  |  | 2.50% | 10.0 GΩ | 110% | IEC-60384 | Reflow/Wave | No | 1 KHz, 1 Vrms | Embossed Plastic Tape Reel 7 inch | 3,000 | 0.03368 g | Ni-Sn | https://www.yageo.com/en/Chart/Download/pdf/CS1206KKX7RCBB331 | https://www.yageo.com/upload/media/product/productsearch/datasheet/mlcc/UPY-ST_NPOX7R_16V-to-3KV_8.pdf
CS1206KKX7RCBB332 | 1206_360_180_145_085_190.STEP |  | Boardflex Sensitive | CS | Soft termination | 1206 (3216) | X7R | -55 to +125°C | 1000 | 3.3 nF | ±10% | 3.20 ±0.40 | 1.60 ±0.20 | 1.25 ±0.20 | 0.25~0.85 | 1.5 |  |  |  | 2.50% | 10.0 GΩ | 110% | IEC-60384 | Reflow/Wave | No | 1 KHz, 1 Vrms | Embossed Plastic Tape Reel 7 inch | 3,000 | 0.03368 g | Ni-Sn | https://www.yageo.com/en/Chart/Download/pdf/CS1206KKX7RCBB332 | https://www.yageo.com/upload/media/product/productsearch/datasheet/mlcc/UPY-ST_NPOX7R_16V-to-3KV_8.pdf
CS1206KKX7RCBB471 | 1206_360_180_145_085_190.STEP |  | Boardflex Sensitive | CS | Soft termination | 1206 (3216) | X7R | -55 to +125°C | 1000 | 470 pF | ±10% | 3.20 ±0.40 | 1.60 ±0.20 | 1.25 ±0.20 | 0.25~0.85 | 1.5 |  |  |  | 2.50% | 10.0 GΩ | 110% | IEC-60384 | Reflow/Wave | No | 1 KHz, 1 Vrms | Embossed Plastic Tape Reel 7 inch | 3,000 | 0.03368 g | Ni-Sn | https://www.yageo.com/en/Chart/Download/pdf/CS1206KKX7RCBB471 | https://www.yageo.com/upload/media/product/productsearch/datasheet/mlcc/UPY-ST_NPOX7R_16V-to-3KV_8.pdf
CS1206KKX7RCBB472 | 1206_360_180_145_085_190.STEP |  | Boardflex Sensitive | CS | Soft termination | 1206 (3216) | X7R | -55 to +125°C | 1000 | 4.7 nF | ±10% | 3.20 ±0.40 | 1.60 ±0.20 | 1.25 ±0.20 | 0.25~0.85 | 1.5 |  |  |  | 2.50% | 10.0 GΩ | 110% | IEC-60384 | Reflow/Wave | No | 1 KHz, 1 Vrms | Embossed Plastic Tape Reel 7 inch | 3,000 | 0.03368 g | Ni-Sn | https://www.yageo.com/en/Chart/Download/pdf/CS1206KKX7RCBB472 | https://www.yageo.com/upload/media/product/productsearch/datasheet/mlcc/UPY-ST_NPOX7R_16V-to-3KV_8.pdf
CS1206KKX7RCBB681 | 1206_360_180_145_085_190.STEP |  | Boardflex Sensitive | CS | Soft termination | 1206 (3216) | X7R | -55 to +125°C | 1000 | 680 pF | ±10% | 3.20 ±0.40 | 1.60 ±0.20 | 1.25 ±0.20 | 0.25~0.85 | 1.5 |  |  |  | 2.50% | 10.0 GΩ | 110% | IEC-60384 | Reflow/Wave | No | 1 KHz, 1 Vrms | Embossed Plastic Tape Reel 7 inch | 3,000 | 0.03368 g | Ni-Sn | https://www.yageo.com/en/Chart/Download/pdf/CS1206KKX7RCBB681 | https://www.yageo.com/upload/media/product/productsearch/datasheet/mlcc/UPY-ST_NPOX7R_16V-to-3KV_8.pdf
CS1206KKX7RCBB682 | 1206_360_180_145_085_190.STEP |  | Boardflex Sensitive | CS | Soft termination | 1206 (3216) | X7R | -55 to +125°C | 1000 | 6.8 nF | ±10% | 3.20 ±0.40 | 1.60 ±0.20 | 1.25 ±0.20 | 0.25~0.85 | 1.5 |  |  |  | 2.50% | 10.0 GΩ | 110% | IEC-60384 | Reflow/Wave | No | 1 KHz, 1 Vrms | Embossed Plastic Tape Reel 7 inch | 3,000 | 0.03368 g | Ni-Sn | https://www.yageo.com/en/Chart/Download/pdf/CS1206KKX7RCBB682 | https://www.yageo.com/upload/media/product/productsearch/datasheet/mlcc/UPY-ST_NPOX7R_16V-to-3KV_8.pdf
CS1206KKX7RCBB821 | 1206_360_180_145_085_190.STEP |  | Boardflex Sensitive | CS | Soft termination | 1206 (3216) | X7R | -55 to +125°C | 1000 | 820 pF | ±10% | 3.20 ±0.40 | 1.60 ±0.20 | 1.25 ±0.20 | 0.25~0.85 | 1.5 |  |  |  | 2.50% | 10.0 GΩ | 110% | IEC-60384 | Reflow/Wave | No | 1 KHz, 1 Vrms | Embossed Plastic Tape Reel 7 inch | 3,000 | 0.03368 g | Ni-Sn | https://www.yageo.com/en/Chart/Download/pdf/CS1206KKX7RCBB821 | https://www.yageo.com/upload/media/product/productsearch/datasheet/mlcc/UPY-ST_NPOX7R_16V-to-3KV_8.pdf
CS1206KKX7RDBB102 | 1206_360_180_145_085_190.STEP |  | Boardflex Sensitive | CS | Soft termination | 1206 (3216) | X7R | -55 to +125°C | 2000 | 1 nF | ±10% | 3.20 ±0.40 | 1.60 ±0.20 | 1.25 ±0.20 | 0.25~0.85 | 1.5 |  |  |  | 2.50% | 10.0 GΩ | 110% | IEC-60384 | Reflow/Wave | No | 1 KHz, 1 Vrms | Embossed Plastic Tape Reel 7 inch | 3,000 | 0.03368 g | Ni-Sn | https://www.yageo.com/en/Chart/Download/pdf/CS1206KKX7RDBB102 | https://www.yageo.com/upload/media/product/productsearch/datasheet/mlcc/UPY-ST_NPOX7R_16V-to-3KV_8.pdf
CS1206KKX7RDBB221 | 1206_360_180_145_085_190.STEP |  | Boardflex Sensitive | CS | Soft termination | 1206 (3216) | X7R | -55 to +125°C | 2000 | 220 pF | ±10% | 3.20 ±0.40 | 1.60 ±0.20 | 1.25 ±0.20 | 0.25~0.85 | 1.5 |  |  |  | 2.50% | 10.0 GΩ | 110% | IEC-60384 | Reflow/Wave | No | 1 KHz, 1 Vrms | Embossed Plastic Tape Reel 7 inch | 3,000 | 0.03368 g | Ni-Sn | https://www.yageo.com/en/Chart/Download/pdf/CS1206KKX7RDBB221 | https://www.yageo.com/upload/media/product/productsearch/datasheet/mlcc/UPY-ST_NPOX7R_16V-to-3KV_8.pdf
CS1206KKX7RDBB331 | 1206_360_180_145_085_190.STEP |  | Boardflex Sensitive | CS | Soft termination | 1206 (3216) | X7R | -55 to +125°C | 2000 | 330 pF | ±10% | 3.20 ±0.40 | 1.60 ±0.20 | 1.25 ±0.20 | 0.25~0.85 | 1.5 |  |  |  | 2.50% | 10.0 GΩ | 110% | IEC-60384 | Reflow/Wave | No | 1 KHz, 1 Vrms | Embossed Plastic Tape Reel 7 inch | 3,000 | 0.03368 g | Ni-Sn | https://www.yageo.com/en/Chart/Download/pdf/CS1206KKX7RDBB331 | https://www.yageo.com/upload/media/product/productsearch/datasheet/mlcc/UPY-ST_NPOX7R_16V-to-3KV_8.pdf
CS1206KKX7RDBB471 | 1206_360_180_145_085_190.STEP |  | Boardflex Sensitive | CS | Soft termination | 1206 (3216) | X7R | -55 to +125°C | 2000 | 470 pF | ±10% | 3.20 ±0.40 | 1.60 ±0.20 | 1.25 ±0.20 | 0.25~0.85 | 1.5 |  |  |  | 2.50% | 10.0 GΩ | 110% | IEC-60384 | Reflow/Wave | No | 1 KHz, 1 Vrms | Embossed Plastic Tape Reel 7 inch | 3,000 | 0.03368 g | Ni-Sn | https://www.yageo.com/en/Chart/Download/pdf/CS1206KKX7RDBB471 | https://www.yageo.com/upload/media/product/productsearch/datasheet/mlcc/UPY-ST_NPOX7R_16V-to-3KV_8.pdf
CS1206KKX7RGBB106 | 1206_360_190_190_100_160.STEP |  | Boardflex Sensitive | CS | Soft termination | 1206 (3216) | X7R | -55 to +125°C | 35 | 10 uF | ±10% | 3.20 ±0.40 | 1.60 ±0.30 | 1.60 ±0.30 | 0.25~1.00 | 1.2 |  |  |  | 10.00% | 10.0 GΩ | 150% | IEC-60384 | Reflow | No | 1 KHz, 1 Vrms | Embossed Plastic Tape Reel 7 inch | 2,000 | 0.03368 g | Ni-Sn | https://www.yageo.com/en/Chart/Download/pdf/CS1206KKX7RGBB106 | https://www.yageo.com/upload/media/product/productsearch/datasheet/mlcc/UPY-ST_NPOX7R_16V-to-3KV_8.pdf
CS1206KKX7RYBB104 | 1206_360_180_180_085_190.STEP |  | Boardflex Sensitive | CS | Soft termination | 1206 (3216) | X7R | -55 to +125°C | 250 | 100 nF | ±10% | 3.20 ±0.40 | 1.60 ±0.20 | 1.60 ±0.20 | 0.25~0.85 | 1.5 |  |  |  | 2.50% | 10.0 GΩ | 150% | IEC-60384 | Reflow/Wave | No | 1 KHz, 1 Vrms | Embossed Plastic Tape Reel 7 inch | 2,000 | 0.03368 g | Ni-Sn | https://www.yageo.com/en/Chart/Download/pdf/CS1206KKX7RYBB104 | https://www.yageo.com/upload/media/product/productsearch/datasheet/mlcc/UPY-ST_NPOX7R_16V-to-3KV_8.pdf
CS1206KKX7RYBB223 | 1206_360_180_145_085_190.STEP |  | Boardflex Sensitive | CS | Soft termination | 1206 (3216) | X7R | -55 to +125°C | 250 | 22 nF | ±10% | 3.20 ±0.40 | 1.60 ±0.20 | 1.25 ±0.20 | 0.25~0.85 | 1.5 |  |  |  | 2.50% | 10.0 GΩ | 150% | IEC-60384 | Reflow/Wave | No | 1 KHz, 1 Vrms | Embossed Plastic Tape Reel 7 inch | 3,000 | 0.03368 g | Ni-Sn | https://www.yageo.com/en/Chart/Download/pdf/CS1206KKX7RYBB223 | https://www.yageo.com/upload/media/product/productsearch/datasheet/mlcc/UPY-ST_NPOX7R_16V-to-3KV_8.pdf
CS1206KKX7RYBB333 | 1206_360_180_145_085_190.STEP |  | Boardflex Sensitive | CS | Soft termination | 1206 (3216) | X7R | -55 to +125°C | 250 | 33 nF | ±10% | 3.20 ±0.40 | 1.60 ±0.20 | 1.25 ±0.20 | 0.25~0.85 | 1.5 |  |  |  | 2.50% | 10.0 GΩ | 150% | IEC-60384 | Reflow/Wave | No | 1 KHz, 1 Vrms | Embossed Plastic Tape Reel 7 inch | 3,000 | 0.03368 g | Ni-Sn | https://www.yageo.com/en/Chart/Download/pdf/CS1206KKX7RYBB333 | https://www.yageo.com/upload/media/product/productsearch/datasheet/mlcc/UPY-ST_NPOX7R_16V-to-3KV_8.pdf
CS1206KKX7RYBB473 | 1206_360_180_145_085_190.STEP |  | Boardflex Sensitive | CS | Soft termination | 1206 (3216) | X7R | -55 to +125°C | 250 | 47 nF | ±10% | 3.20 ±0.40 | 1.60 ±0.20 | 1.25 ±0.20 | 0.25~0.85 | 1.5 |  |  |  | 2.50% | 10.0 GΩ | 150% | IEC-60384 | Reflow/Wave | No | 1 KHz, 1 Vrms | Embossed Plastic Tape Reel 7 inch | 3,000 | 0.03368 g | Ni-Sn | https://www.yageo.com/en/Chart/Download/pdf/CS1206KKX7RYBB473 | https://www.yageo.com/upload/media/product/productsearch/datasheet/mlcc/UPY-ST_NPOX7R_16V-to-3KV_8.pdf
CS1206KKX7RYBB683 | 1206_360_180_145_085_190.STEP |  | Boardflex Sensitive | CS | Soft termination | 1206 (3216) | X7R | -55 to +125°C | 250 | 68 nF | ±10% | 3.20 ±0.40 | 1.60 ±0.20 | 1.25 ±0.20 | 0.25~0.85 | 1.5 |  |  |  | 2.50% | 10.0 GΩ | 150% | IEC-60384 | Reflow/Wave | No | 1 KHz, 1 Vrms | Embossed Plastic Tape Reel 7 inch | 3,000 | 0.03368 g | Ni-Sn | https://www.yageo.com/en/Chart/Download/pdf/CS1206KKX7RYBB683 | https://www.yageo.com/upload/media/product/productsearch/datasheet/mlcc/UPY-ST_NPOX7R_16V-to-3KV_8.pdf
CS1206KKX7RZBB102 | 1206_360_180_145_085_190.STEP |  | Boardflex Sensitive | CS | Soft termination | 1206 (3216) | X7R | -55 to +125°C | 630 | 1 nF | ±10% | 3.20 ±0.40 | 1.60 ±0.20 | 1.25 ±0.20 | 0.25~0.85 | 1.5 |  |  |  | 2.50% | 10.0 GΩ | 120% | IEC-60384 | Reflow/Wave | No | 1 KHz, 1 Vrms | Embossed Plastic Tape Reel 7 inch | 3,000 | 0.03368 g | Ni-Sn | https://www.yageo.com/en/Chart/Download/pdf/CS1206KKX7RZBB102 | https://www.yageo.com/upload/media/product/productsearch/datasheet/mlcc/UPY-ST_NPOX7R_16V-to-3KV_8.pdf
CS1206KKX7RZBB103 | 1206_360_180_145_085_190.STEP |  | Boardflex Sensitive | CS | Soft termination | 1206 (3216) | X7R | -55 to +125°C | 630 | 10 nF | ±10% | 3.20 ±0.40 | 1.60 ±0.20 | 1.25 ±0.20 | 0.25~0.85 | 1.5 |  |  |  | 2.50% | 10.0 GΩ | 120% | IEC-60384 | Reflow/Wave | No | 1 KHz, 1 Vrms | Embossed Plastic Tape Reel 7 inch | 3,000 | 0.03368 g | Ni-Sn | https://www.yageo.com/en/Chart/Download/pdf/CS1206KKX7RZBB103 | https://www.yageo.com/upload/media/product/productsearch/datasheet/mlcc/UPY-ST_NPOX7R_16V-to-3KV_8.pdf
CS1206KKX7RZBB152 | 1206_360_180_145_085_190.STEP |  | Boardflex Sensitive | CS | Soft termination | 1206 (3216) | X7R | -55 to +125°C | 630 | 1.5 nF | ±10% | 3.20 ±0.40 | 1.60 ±0.20 | 1.25 ±0.20 | 0.25~0.85 | 1.5 |  |  |  | 2.50% | 10.0 GΩ | 120% | IEC-60384 | Reflow/Wave | No | 1 KHz, 1 Vrms | Embossed Plastic Tape Reel 7 inch | 3,000 | 0.03368 g | Ni-Sn | https://www.yageo.com/en/Chart/Download/pdf/CS1206KKX7RZBB152 | https://www.yageo.com/upload/media/product/productsearch/datasheet/mlcc/UPY-ST_NPOX7R_16V-to-3KV_8.pdf
CS1206KKX7RZBB153 | 1206_360_180_145_085_190.STEP |  | Boardflex Sensitive | CS | Soft termination | 1206 (3216) | X7R | -55 to +125°C | 630 | 15 nF | ±10% | 3.20 ±0.40 | 1.60 ±0.20 | 1.25 ±0.20 | 0.25~0.85 | 1.5 |  |  |  | 2.50% | 10.0 GΩ | 120% | IEC-60384 | Reflow/Wave | No | 1 KHz, 1 Vrms | Embossed Plastic Tape Reel 7 inch | 3,000 | 0.03368 g | Ni-Sn | https://www.yageo.com/en/Chart/Download/pdf/CS1206KKX7RZBB153 | https://www.yageo.com/upload/media/product/productsearch/datasheet/mlcc/UPY-ST_NPOX7R_16V-to-3KV_8.pdf
CS1206KKX7RZBB221 | 1206_360_180_145_085_190.STEP |  | Boardflex Sensitive | CS | Soft termination | 1206 (3216) | X7R | -55 to +125°C | 630 | 220 pF | ±10% | 3.20 ±0.40 | 1.60 ±0.20 | 1.25 ±0.20 | 0.25~0.85 | 1.5 |  |  |  | 2.50% | 10.0 GΩ | 120% | IEC-60384 | Reflow/Wave | No | 1 KHz, 1 Vrms | Embossed Plastic Tape Reel 7 inch | 3,000 | 0.03368 g | Ni-Sn | https://www.yageo.com/en/Chart/Download/pdf/CS1206KKX7RZBB221 | https://www.yageo.com/upload/media/product/productsearch/datasheet/mlcc/UPY-ST_NPOX7R_16V-to-3KV_8.pdf
CS1206KKX7RZBB222 | 1206_360_180_145_085_190.STEP |  | Boardflex Sensitive | CS | Soft termination | 1206 (3216) | X7R | -55 to +125°C | 630 | 2.2 nF | ±10% | 3.20 ±0.40 | 1.60 ±0.20 | 1.25 ±0.20 | 0.25~0.85 | 1.5 |  |  |  | 2.50% | 10.0 GΩ | 120% | IEC-60384 | Reflow/Wave | No | 1 KHz, 1 Vrms | Embossed Plastic Tape Reel 7 inch | 3,000 | 0.03368 g | Ni-Sn | https://www.yageo.com/en/Chart/Download/pdf/CS1206KKX7RZBB222 | https://www.yageo.com/upload/media/product/productsearch/datasheet/mlcc/UPY-ST_NPOX7R_16V-to-3KV_8.pdf
CS1206KKX7RZBB223 | 1206_360_180_180_085_190.STEP |  | Boardflex Sensitive | CS | Soft termination | 1206 (3216) | X7R | -55 to +125°C | 630 | 22 nF | ±10% | 3.20 ±0.40 | 1.60 ±0.20 | 1.60 ±0.20 | 0.25~0.85 | 1.5 |  |  |  | 2.50% | 10.0 GΩ | 120% | IEC-60384 | Reflow/Wave | No | 1 KHz, 1 Vrms | Embossed Plastic Tape Reel 7 inch | 2,000 | 0.03368 g | Ni-Sn | https://www.yageo.com/en/Chart/Download/pdf/CS1206KKX7RZBB223 | https://www.yageo.com/upload/media/product/productsearch/datasheet/mlcc/UPY-ST_NPOX7R_16V-to-3KV_8.pdf
CS1206KKX7RZBB332 | 1206_360_180_145_085_190.STEP |  | Boardflex Sensitive | CS | Soft termination | 1206 (3216) | X7R | -55 to +125°C | 630 | 3.3 nF | ±10% | 3.20 ±0.40 | 1.60 ±0.20 | 1.25 ±0.20 | 0.25~0.85 | 1.5 |  |  |  | 2.50% | 10.0 GΩ | 120% | IEC-60384 | Reflow/Wave | No | 1 KHz, 1 Vrms | Embossed Plastic Tape Reel 7 inch | 3,000 | 0.03368 g | Ni-Sn | https://www.yageo.com/en/Chart/Download/pdf/CS1206KKX7RZBB332 | https://www.yageo.com/upload/media/product/productsearch/datasheet/mlcc/UPY-ST_NPOX7R_16V-to-3KV_8.pdf
CS1206KKX7RZBB333 | 1206_360_180_180_085_190.STEP |  | Boardflex Sensitive | CS | Soft termination | 1206 (3216) | X7R | -55 to +125°C | 630 | 33 nF | ±10% | 3.20 ±0.40 | 1.60 ±0.20 | 1.60 ±0.20 | 0.25~0.85 | 1.5 |  |  |  | 2.50% | 10.0 GΩ | 120% | IEC-60384 | Reflow/Wave | No | 1 KHz, 1 Vrms | Embossed Plastic Tape Reel 7 inch | 2,000 | 0.03368 g | Ni-Sn | https://www.yageo.com/en/Chart/Download/pdf/CS1206KKX7RZBB333 | https://www.yageo.com/upload/media/product/productsearch/datasheet/mlcc/UPY-ST_NPOX7R_16V-to-3KV_8.pdf
CS1206KKX7RZBB471 | 1206_360_180_145_085_190.STEP |  | Boardflex Sensitive | CS | Soft termination | 1206 (3216) | X7R | -55 to +125°C | 630 | 470 pF | ±10% | 3.20 ±0.40 | 1.60 ±0.20 | 1.25 ±0.20 | 0.25~0.85 | 1.5 |  |  |  | 2.50% | 10.0 GΩ | 120% | IEC-60384 | Reflow/Wave | No | 1 KHz, 1 Vrms | Embossed Plastic Tape Reel 7 inch | 3,000 | 0.03368 g | Ni-Sn | https://www.yageo.com/en/Chart/Download/pdf/CS1206KKX7RZBB471 | https://www.yageo.com/upload/media/product/productsearch/datasheet/mlcc/UPY-ST_NPOX7R_16V-to-3KV_8.pdf
CS1206KKX7RZBB472 | 1206_360_180_145_085_190.STEP |  | Boardflex Sensitive | CS | Soft termination | 1206 (3216) | X7R | -55 to +125°C | 630 | 4.7 nF | ±10% | 3.20 ±0.40 | 1.60 ±0.20 | 1.25 ±0.20 | 0.25~0.85 | 1.5 |  |  |  | 2.50% | 10.0 GΩ | 120% | IEC-60384 | Reflow/Wave | No | 1 KHz, 1 Vrms | Embossed Plastic Tape Reel 7 inch | 3,000 | 0.03368 g | Ni-Sn | https://www.yageo.com/en/Chart/Download/pdf/CS1206KKX7RZBB472 | https://www.yageo.com/upload/media/product/productsearch/datasheet/mlcc/UPY-ST_NPOX7R_16V-to-3KV_8.pdf