## MLCC
Part Number | 3D Model(STEP) | Status | Application | Series | Series Description | Size | TCC | Temp. Range | Voltage (V) | Capacitance | Tolerance | L (mm) | W (mm) | Thickness (max.)(mm) | L2/L3 | L4 | A | B | P | D.F.(Max) | I.R (Min) | Endurance (% RV) | Test Method | SolderingMethod | AEC-Q200 | CapMeasurementCondition | Packing | SPQ (Pcs) | UnitWeight(typ) | Termination | spec sheet link | Datasheet | ESD_Level | ESD_Max_Voltage
AC0805KRX7RABB472 | 0805_220_145_095_075_070.STEP |  | Automotive | AC | Automotive grade | 0805 (2012) | X7R | -55 to +125°C | 200 | 4.7 nF | ±10% | 2.00 ±0.20 | 1.25 ±0.20 | 0.85 ±0.10 | 0.25~0.75 | 0.7 |  |  |  | 2.50% | 10.0 GΩ | 150% | AEC Q200 | Reflow/Wave | Yes | 1 KHz, 1 Vrms | Paper/PE Tape Reel 7 inch | 4,000 | 0.01170 g | Ni-Sn | https://www.yageo.com/en/Chart/Download/pdf/AC0805KRX7RABB472 | https://www.yageo.com/upload/media/product/productsearch/datasheet/mlcc/UPY-AC_NP0X7RX7S_6.3V-to-2KV_20.pdf | 5A | 8000 V (DC) to < 12,000 V (AD)
AC0805KRX7RBBB102 | 0805_220_145_095_075_070.STEP |  | Automotive | AC | Automotive grade | 0805 (2012) | X7R | -55 to +125°C | 500 | 1 nF | ±10% | 2.00 ±0.20 | 1.25 ±0.20 | 0.85 ±0.10 | 0.25~0.75 | 0.7 |  |  |  | 2.50% | 10.0 GΩ | 130% | AEC Q200 | Reflow/Wave | Yes | 1 KHz, 1 Vrms | Paper/PE Tape Reel 7 inch | 4,000 | 0.01170 g | Ni-Sn | https://www.yageo.com/en/Chart/Download/pdf/AC0805KRX7RBBB102 | https://www.yageo.com/upload/media/product/productsearch/datasheet/mlcc/UPY-AC_NP0X7RX7S_6.3V-to-2KV_20.pdf
AC0805KRX7RBBB222 | 0805_220_145_095_075_070.STEP |  | Automotive | AC | Automotive grade | 0805 (2012) | X7R | -55 to +125°C | 500 | 2.2 nF | ±10% | 2.00 ±0.20 | 1.25 ±0.20 | 0.85 ±0.10 | 0.25~0.75 | 0.7 |  |  |  | 2.50% | 10.0 GΩ | 130% | AEC Q200 | Reflow/Wave | Yes | 1 KHz, 1 Vrms | Paper/PE Tape Reel 7 inch | 4,000 | 0.01170 g | Ni-Sn | https://www.yageo.com/en/Chart/Download/pdf/AC0805KRX7RBBB222 | https://www.yageo.com/upload/media/product/productsearch/datasheet/mlcc/UPY-AC_NP0X7RX7S_6.3V-to-2KV_20.pdf
AC0805KRX7RBBB472 | 0805_220_145_095_075_070.STEP |  | Automotive | AC | Automotive grade | 0805 (2012) | X7R | -55 to +125°C | 500 | 4.7 nF | ±10% | 2.00 ±0.20 | 1.25 ±0.20 | 0.85 ±0.10 | 0.25~0.75 | 0.7 |  |  |  | 2.50% | 10.0 GΩ | 130% | AEC Q200 | Reflow/Wave | Yes | 1 KHz, 1 Vrms | Paper/PE Tape Reel 7 inch | 4,000 | 0.01170 g | Ni-Sn | https://www.yageo.com/en/Chart/Download/pdf/AC0805KRX7RBBB472 | https://www.yageo.com/upload/media/product/productsearch/datasheet/mlcc/UPY-AC_NP0X7RX7S_6.3V-to-2KV_20.pdf
AC0805KRX7RYBB102 | 0805_220_145_095_075_070.STEP |  | Automotive | AC | Automotive grade | 0805 (2012) | X7R | -55 to +125°C | 250 | 1 nF | ±10% | 2.00 ±0.20 | 1.25 ±0.20 | 0.85 ±0.10 | 0.25~0.75 | 0.7 |  |  |  | 2.50% | 10.0 GΩ | 150% | AEC Q200 | Reflow/Wave | Yes | 1 KHz, 1 Vrms | Paper/PE Tape Reel 7 inch | 4,000 | 0.01170 g | Ni-Sn | https://www.yageo.com/en/Chart/Download/pdf/AC0805KRX7RYBB102 | https://www.yageo.com/upload/media/product/productsearch/datasheet/mlcc/UPY-AC_NP0X7RX7S_6.3V-to-2KV_20.pdf | 4 | 6000 V (DC) to < 8000 V (DC)
AC0805KRX7RYBB222 | 0805_220_145_095_075_070.STEP |  | Automotive | AC | Automotive grade | 0805 (2012) | X7R | -55 to +125°C | 250 | 2.2 nF | ±10% | 2.00 ±0.20 | 1.25 ±0.20 | 0.85 ±0.10 | 0.25~0.75 | 0.7 |  |  |  | 2.50% | 10.0 GΩ | 150% | AEC Q200 | Reflow/Wave | Yes | 1 KHz, 1 Vrms | Paper/PE Tape Reel 7 inch | 4,000 | 0.01170 g | Ni-Sn | https://www.yageo.com/en/Chart/Download/pdf/AC0805KRX7RYBB222 | https://www.yageo.com/upload/media/product/productsearch/datasheet/mlcc/UPY-AC_NP0X7RX7S_6.3V-to-2KV_20.pdf | 5A | 8000 V (DC) to < 12,000 V (AD)
AC0805KRX7RYBB472 | 0805_220_145_095_075_070.STEP |  | Automotive | AC | Automotive grade | 0805 (2012) | X7R | -55 to +125°C | 250 | 4.7 nF | ±10% | 2.00 ±0.20 | 1.25 ±0.20 | 0.85 ±0.10 | 0.25~0.75 | 0.7 |  |  |  | 2.50% | 10.0 GΩ | 150% | AEC Q200 | Reflow/Wave | Yes | 1 KHz, 1 Vrms | Paper/PE Tape Reel 7 inch | 4,000 | 0.01170 g | Ni-Sn | https://www.yageo.com/en/Chart/Download/pdf/AC0805KRX7RYBB472 | https://www.yageo.com/upload/media/product/productsearch/datasheet/mlcc/UPY-AC_NP0X7RX7S_6.3V-to-2KV_20.pdf | 5A | 8000 V (DC) to < 12,000 V (AD)
AC0805MKX7R6BB475 | 0805_220_145_145_075_070.STEP |  | Automotive Automotive | AC HiCap | Automotive grade High Cap | 0805 (2012) | X7R | -55 to +125°C | 10 | 4.7 uF | ±20% | 2.00 ±0.20 | 1.25 ±0.20 | 1.25 ±0.20 | 0.25~0.75 | 0.7 |  |  |  | 10.00% | 106.4 MΩ | 150% | AEC Q200 | Reflow | Yes | 1 KHz, 1 Vrms | Embossed Plastic Tape Reel 7 inch | 3,000 | 0.01170 g | Ni-Sn | https://www.yageo.com/en/Chart/Download/pdf/AC0805MKX7R6BB475 | https://www.yageo.com/upload/media/product/productsearch/datasheet/mlcc/UPY-AC_HiCap_X7RX7S_1.pdf
AC0805MKX7R7BB225 | 0805_220_145_145_075_070.STEP |  | Automotive Automotive | AC HiCap | Automotive grade High Cap | 0805 (2012) | X7R | -55 to +125°C | 16 | 2.2 uF | ±20% | 2.00 ±0.20 | 1.25 ±0.20 | 1.25 ±0.20 | 0.25~0.75 | 0.7 |  |  |  | 5.00% | 45.5 MΩ | 150% | AEC Q200 | Reflow | Yes | 1 KHz, 1 Vrms | Embossed Plastic Tape Reel 7 inch | 3,000 | 0.01170 g | Ni-Sn | https://www.yageo.com/en/Chart/Download/pdf/AC0805MKX7R7BB225 | https://www.yageo.com/upload/media/product/productsearch/datasheet/mlcc/UPY-AC_HiCap_X7RX7S_1.pdf | 6 | 25,000 V (AD)
AC0805MKX7R9BB334 | 0805_220_145_145_075_070.STEP |  | Automotive | AC | Automotive grade | 0805 (2012) | X7R | -55 to +125°C | 50 | 330 nF | ±20% | 2.00 ±0.20 | 1.25 ±0.20 | 1.25 ±0.20 | 0.25~0.75 | 0.7 |  |  |  | 3.50% | 1.5 GΩ | 200% | AEC Q200 | Reflow/Wave | Yes | 1 KHz, 1 Vrms | Embossed Plastic Tape Reel 7 inch | 3,000 | 0.01170 g | Ni-Sn | https://www.yageo.com/en/Chart/Download/pdf/AC0805MKX7R9BB334 | https://www.yageo.com/upload/media/product/productsearch/datasheet/mlcc/UPY-AC_NP0X7RX7S_6.3V-to-2KV_20.pdf
AC1206FKNPOZBN470 | 1206_350_180_145_075_200.STEP |  | Automotive | AC | Automotive grade | 1206 (3216) | NPO | -55 to +125°C | 630 | 47 pF | ±1% | 3.20 ±0.30 | 1.60 ±0.20 | 1.25 ±0.20 | 0.25~0.75 | 1.5 |  |  |  | 0.10% | 100.0 GΩ | 130% | AEC Q200 | Reflow/Wave | Yes | 1 MHz, 1 Vrms | Embossed Plastic Tape Reel 7 inch | 0 | 0.03410 g | Ni-Sn | https://www.yageo.com/en/Chart/Download/pdf/AC1206FKNPOZBN470 | https://www.yageo.com/upload/media/product/productsearch/datasheet/mlcc/UPY-AC_NP0X7RX7S_6.3V-to-2KV_19.pdf
AC1206FRNPO0BN122 | 1206_335_175_070_075_185.STEP |  | Automotive | AC | Automotive grade | 1206 (3216) | NPO | -55 to +125°C | 100 | 1.2 nF | ±1% | 3.20 ±0.15 | 1.60 ±0.15 | 0.60 ±0.10 | 0.25~0.75 | 1.5 |  |  |  | 0.10% | 100.0 GΩ | 200% | AEC Q200 | Reflow/Wave | Yes | 1 KHz, 1 Vrms | Paper/PE Tape Reel 7 inch | 4,000 | 0.02260 g | Ni-Sn | https://www.yageo.com/en/Chart/Download/pdf/AC1206FRNPO0BN122 | https://www.yageo.com/upload/media/product/productsearch/datasheet/mlcc/UPY-AC_NP0X7RX7S_6.3V-to-2KV_20.pdf
AC1206FRNPO0BN152 | 1206_335_175_070_075_185.STEP |  | Automotive | AC | Automotive grade | 1206 (3216) | NPO | -55 to +125°C | 100 | 1.5 nF | ±1% | 3.20 ±0.15 | 1.60 ±0.15 | 0.60 ±0.10 | 0.25~0.75 | 1.5 |  |  |  | 0.10% | 100.0 GΩ | 200% | AEC Q200 | Reflow/Wave | Yes | 1 KHz, 1 Vrms | Paper/PE Tape Reel 7 inch | 4,000 | 0.02260 g | Ni-Sn | https://www.yageo.com/en/Chart/Download/pdf/AC1206FRNPO0BN152 | https://www.yageo.com/upload/media/product/productsearch/datasheet/mlcc/UPY-AC_NP0X7RX7S_6.3V-to-2KV_20.pdf
AC1206FRNPO0BN222 | 1206_335_175_070_075_185.STEP |  | Automotive | AC | Automotive grade | 1206 (3216) | NPO | -55 to +125°C | 100 | 2.2 nF | ±1% | 3.20 ±0.15 | 1.60 ±0.15 | 0.60 ±0.10 | 0.25~0.75 | 1.5 |  |  |  | 0.10% | 100.0 GΩ | 200% | AEC Q200 | Reflow/Wave | Yes | 1 KHz, 1 Vrms | Paper/PE Tape Reel 7 inch | 4,000 | 0.02260 g | Ni-Sn | https://www.yageo.com/en/Chart/Download/pdf/AC1206FRNPO0BN222 | https://www.yageo.com/upload/media/product/productsearch/datasheet/mlcc/UPY-AC_NP0X7RX7S_6.3V-to-2KV_20.pdf
AC1206FRNPO0BN272 | 1206_335_175_070_075_185.STEP |  | Automotive | AC | Automotive grade | 1206 (3216) | NPO | -55 to +125°C | 100 | 2.7 nF | ±1% | 3.20 ±0.15 | 1.60 ±0.15 | 0.60 ±0.10 | 0.25~0.75 | 1.5 |  |  |  | 0.10% | 100.0 GΩ | 200% | AEC Q200 | Reflow/Wave | Yes | 1 KHz, 1 Vrms | Paper/PE Tape Reel 7 inch | 4,000 | 0.02260 g | Ni-Sn | https://www.yageo.com/en/Chart/Download/pdf/AC1206FRNPO0BN272 | https://www.yageo.com/upload/media/product/productsearch/datasheet/mlcc/UPY-AC_NP0X7RX7S_6.3V-to-2KV_20.pdf
AC1206FRNPO9BN221 | 1206_335_175_070_075_185.STEP |  | Automotive | AC | Automotive grade | 1206 (3216) | NPO | -55 to +125°C | 50 | 220 pF | ±1% | 3.20 ±0.15 | 1.60 ±0.15 | 0.60 ±0.10 | 0.25~0.75 | 1.5 |  |  |  | 0.10% | 100.0 GΩ | 200% | AEC Q200 | Reflow/Wave | Yes | 1 MHz, 1 Vrms | Paper/PE Tape Reel 7 inch | 4,000 | 0.02260 g | Ni-Sn | https://www.yageo.com/en/Chart/Download/pdf/AC1206FRNPO9BN221 | https://www.yageo.com/upload/media/product/productsearch/datasheet/mlcc/UPY-AC_NP0X7RX7S_6.3V-to-2KV_20.pdf
AC1206GPNPO9BN222 | 1206_335_175_070_075_185.STEP |  | Automotive | AC | Automotive grade | 1206 (3216) | NPO | -55 to +125°C | 50 | 2.2 nF | ±2% | 3.20 ±0.15 | 1.60 ±0.15 | 0.60 ±0.10 | 0.25~0.75 | 1.5 |  |  |  | 0.10% | 100.0 GΩ | 200% | AEC Q200 | Reflow/Wave | Yes | 1 KHz, 1 Vrms | Paper/PE Tape Reel 13 inch | 20,000 | 0.02260 g | Ni-Sn | https://www.yageo.com/en/Chart/Download/pdf/AC1206GPNPO9BN222 | https://www.yageo.com/upload/media/product/productsearch/datasheet/mlcc/UPY-AC_NP0X7RX7S_6.3V-to-2KV_20.pdf
AC1206GRNPO0BN102 | 1206_335_175_070_075_185.STEP |  | Automotive | AC | Automotive grade | 1206 (3216) | NPO | -55 to +125°C | 100 | 1 nF | ±2% | 3.20 ±0.15 | 1.60 ±0.15 | 0.60 ±0.10 | 0.25~0.75 | 1.5 |  |  |  | 0.10% | 100.0 GΩ | 200% | AEC Q200 | Reflow/Wave | Yes | 1 MHz, 1 Vrms | Paper/PE Tape Reel 7 inch | 4,000 | 0.02260 g | Ni-Sn | https://www.yageo.com/en/Chart/Download/pdf/AC1206GRNPO0BN102 | https://www.yageo.com/upload/media/product/productsearch/datasheet/mlcc/UPY-AC_NP0X7RX7S_6.3V-to-2KV_20.pdf
AC1206GRNPO0BN122 | 1206_335_175_070_075_185.STEP |  | Automotive | AC | Automotive grade | 1206 (3216) | NPO | -55 to +125°C | 100 | 1.2 nF | ±2% | 3.20 ±0.15 | 1.60 ±0.15 | 0.60 ±0.10 | 0.25~0.75 | 1.5 |  |  |  | 0.10% | 100.0 GΩ | 200% | AEC Q200 | Reflow/Wave | Yes | 1 KHz, 1 Vrms | Paper/PE Tape Reel 7 inch | 4,000 | 0.02260 g | Ni-Sn | https://www.yageo.com/en/Chart/Download/pdf/AC1206GRNPO0BN122 | https://www.yageo.com/upload/media/product/productsearch/datasheet/mlcc/UPY-AC_NP0X7RX7S_6.3V-to-2KV_20.pdf
AC1206GRNPO0BN471 | 1206_335_175_070_075_185.STEP |  | Automotive | AC | Automotive grade | 1206 (3216) | NPO | -55 to +125°C | 100 | 470 pF | ±2% | 3.20 ±0.15 | 1.60 ±0.15 | 0.60 ±0.10 | 0.25~0.75 | 1.5 |  |  |  | 0.10% | 100.0 GΩ | 200% | AEC Q200 | Reflow/Wave | Yes | 1 MHz, 1 Vrms | Paper/PE Tape Reel 7 inch | 4,000 | 0.02260 g | Ni-Sn | https://www.yageo.com/en/Chart/Download/pdf/AC1206GRNPO0BN471 | https://www.yageo.com/upload/media/product/productsearch/datasheet/mlcc/UPY-AC_NP0X7RX7S_6.3V-to-2KV_20.pdf
AC1206GRNPO9BN102 | 1206_335_175_070_075_185.STEP |  | Automotive | AC | Automotive grade | 1206 (3216) | NPO | -55 to +125°C | 50 | 1 nF | ±2% | 3.20 ±0.15 | 1.60 ±0.15 | 0.60 ±0.10 | 0.25~0.75 | 1.5 |  |  |  | 0.10% | 100.0 GΩ | 200% | AEC Q200 | Reflow/Wave | Yes | 1 MHz, 1 Vrms | Paper/PE Tape Reel 7 inch | 4,000 | 0.02260 g | Ni-Sn | https://www.yageo.com/en/Chart/Download/pdf/AC1206GRNPO9BN102 | https://www.yageo.com/upload/media/product/productsearch/datasheet/mlcc/UPY-AC_NP0X7RX7S_6.3V-to-2KV_20.pdf
AC1206GRNPO9BN152 | 1206_335_175_070_075_185.STEP |  | Automotive | AC | Automotive grade | 1206 (3216) | NPO | -55 to +125°C | 50 | 1.5 nF | ±2% | 3.20 ±0.15 | 1.60 ±0.15 | 0.60 ±0.10 | 0.25~0.75 | 1.5 |  |  |  | 0.10% | 100.0 GΩ | 200% | AEC Q200 | Reflow/Wave | Yes | 1 KHz, 1 Vrms | Paper/PE Tape Reel 7 inch | 4,000 | 0.02260 g | Ni-Sn | https://www.yageo.com/en/Chart/Download/pdf/AC1206GRNPO9BN152 | https://www.yageo.com/upload/media/product/productsearch/datasheet/mlcc/UPY-AC_NP0X7RX7S_6.3V-to-2KV_20.pdf
AC1206GRNPO9BN220 | 1206_335_175_070_075_185.STEP |  | Automotive | AC | Automotive grade | 1206 (3216) | NPO | -55 to +125°C | 50 | 22 pF | ±2% | 3.20 ±0.15 | 1.60 ±0.15 | 0.60 ±0.10 | 0.25~0.75 | 1.5 |  |  |  | 0.12% | 100.0 GΩ | 200% | AEC Q200 | Reflow/Wave | Yes | 1 MHz, 1 Vrms | Paper/PE Tape Reel 7 inch | 4,000 | 0.02260 g | Ni-Sn | https://www.yageo.com/en/Chart/Download/pdf/AC1206GRNPO9BN220 | https://www.yageo.com/upload/media/product/productsearch/datasheet/mlcc/UPY-AC_NP0X7RX7S_6.3V-to-2KV_20.pdf
AC1206GRNPO9BN222 | 1206_335_175_070_075_185.STEP |  | Automotive | AC | Automotive grade | 1206 (3216) | NPO | -55 to +125°C | 50 | 2.2 nF | ±2% | 3.20 ±0.15 | 1.60 ±0.15 | 0.60 ±0.10 | 0.25~0.75 | 1.5 |  |  |  | 0.10% | 100.0 GΩ | 200% | AEC Q200 | Reflow/Wave | Yes | 1 KHz, 1 Vrms | Paper/PE Tape Reel 7 inch | 4,000 | 0.02260 g | Ni-Sn | https://www.yageo.com/en/Chart/Download/pdf/AC1206GRNPO9BN222 | https://www.yageo.com/upload/media/product/productsearch/datasheet/mlcc/UPY-AC_NP0X7RX7S_6.3V-to-2KV_20.pdf
AC1206JFNPOZBN221 | 1206_350_180_145_075_200.STEP |  | Automotive | AC | Automotive grade | 1206 (3216) | NPO | -55 to +125°C | 630 | 220 pF | ±5% | 3.20 ±0.30 | 1.60 ±0.20 | 1.25 ±0.20 | 0.25~0.75 | 1.5 |  |  |  | 0.10% | 100.0 GΩ | 130% | AEC Q200 | Reflow/Wave | Yes | 1 MHz, 1 Vrms | Embossed Plastic Tape Reel 13 inch | 10,000 | 0.03410 g | Ni-Sn | https://www.yageo.com/en/Chart/Download/pdf/AC1206JFNPOZBN221 | https://www.yageo.com/upload/media/product/productsearch/datasheet/mlcc/UPY-AC_NP0X7RX7S_6.3V-to-2KV_20.pdf
AC1206JFNPOZBN331 | 1206_350_180_145_075_200.STEP |  | Automotive | AC | Automotive grade | 1206 (3216) | NPO | -55 to +125°C | 630 | 330 pF | ±5% | 3.20 ±0.30 | 1.60 ±0.20 | 1.25 ±0.20 | 0.25~0.75 | 1.5 |  |  |  | 0.10% | 100.0 GΩ | 130% | AEC Q200 | Reflow/Wave | Yes | 1 MHz, 1 Vrms | Embossed Plastic Tape Reel 13 inch | 10,000 | 0.03410 g | Ni-Sn | https://www.yageo.com/en/Chart/Download/pdf/AC1206JFNPOZBN331 | https://www.yageo.com/upload/media/product/productsearch/datasheet/mlcc/UPY-AC_NP0X7RX7S_6.3V-to-2KV_20.pdf
AC1206JFNPOZBN471 | 1206_350_180_145_075_200.STEP |  | Automotive | AC | Automotive grade | 1206 (3216) | NPO | -55 to +125°C | 630 | 470 pF | ±5% | 3.20 ±0.30 | 1.60 ±0.20 | 1.25 ±0.20 | 0.25~0.75 | 1.5 |  |  |  | 0.10% | 100.0 GΩ | 130% | AEC Q200 | Reflow/Wave | Yes | 1 MHz, 1 Vrms | Embossed Plastic Tape Reel 13 inch | 10,000 | 0.03410 g | Ni-Sn | https://www.yageo.com/en/Chart/Download/pdf/AC1206JFNPOZBN471 | https://www.yageo.com/upload/media/product/productsearch/datasheet/mlcc/UPY-AC_NP0X7RX7S_6.3V-to-2KV_20.pdf
AC1206JKNPO9BN104 | 1206_350_180_180_075_200.STEP |  | Automotive | AC | Automotive grade | 1206 (3216) | NPO | -55 to +125°C | 50 | 100 nF | ±5% | 3.20 ±0.30 | 1.60 ±0.20 | 1.60 ±0.20 | 0.25~0.75 | 1.5 |  |  |  | 0.10% | 10.0 GΩ | 200% | AEC Q200 | Reflow/Wave | Yes | 1 KHz, 1 Vrms | Embossed Plastic Tape Reel 7 inch | 2,000 | 0.03410 g | Ni-Sn | https://www.yageo.com/en/Chart/Download/pdf/AC1206JKNPO9BN104 | https://www.yageo.com/upload/media/product/productsearch/datasheet/mlcc/UPY-AC_NP0X7RX7S_6.3V-to-2KV_20.pdf
AC1206JKNPOCBN100 | 1206_350_180_145_075_200.STEP |  | Automotive | AC | Automotive grade | 1206 (3216) | NPO | -55 to +125°C | 1000 | 10 pF | ±5% | 3.20 ±0.30 | 1.60 ±0.20 | 1.25 ±0.20 | 0.25~0.75 | 1.5 |  |  |  | 0.17% | 100.0 GΩ | 120% | AEC Q200 | Reflow/Wave | Yes | 1 MHz, 1 Vrms | Embossed Plastic Tape Reel 7 inch | 3,000 | 0.03410 g | Ni-Sn | https://www.yageo.com/en/Chart/Download/pdf/AC1206JKNPOCBN100 | https://www.yageo.com/upload/media/product/productsearch/datasheet/mlcc/UPY-AC_NP0X7RX7S_6.3V-to-2KV_20.pdf
AC1206JKNPOCBN101 | 1206_350_180_145_075_200.STEP |  | Automotive | AC | Automotive grade | 1206 (3216) | NPO | -55 to +125°C | 1000 | 100 pF | ±5% | 3.20 ±0.30 | 1.60 ±0.20 | 1.25 ±0.20 | 0.25~0.75 | 1.5 |  |  |  | 0.10% | 100.0 GΩ | 120% | AEC Q200 | Reflow/Wave | Yes | 1 MHz, 1 Vrms | Embossed Plastic Tape Reel 7 inch | 3,000 | 0.03410 g | Ni-Sn | https://www.yageo.com/en/Chart/Download/pdf/AC1206JKNPOCBN101 | https://www.yageo.com/upload/media/product/productsearch/datasheet/mlcc/UPY-AC_NP0X7RX7S_6.3V-to-2KV_20.pdf
AC1206JKNPOCBN220 | 1206_350_180_145_075_200.STEP |  | Automotive | AC | Automotive grade | 1206 (3216) | NPO | -55 to +125°C | 1000 | 22 pF | ±5% | 3.20 ±0.30 | 1.60 ±0.20 | 1.25 ±0.20 | 0.25~0.75 | 1.5 |  |  |  | 0.12% | 100.0 GΩ | 120% | AEC Q200 | Reflow/Wave | Yes | 1 MHz, 1 Vrms | Embossed Plastic Tape Reel 7 inch | 3,000 | 0.03410 g | Ni-Sn | https://www.yageo.com/en/Chart/Download/pdf/AC1206JKNPOCBN220 | https://www.yageo.com/upload/media/product/productsearch/datasheet/mlcc/UPY-AC_NP0X7RX7S_6.3V-to-2KV_20.pdf
AC1206JKNPOCBN221 | 1206_350_180_145_075_200.STEP |  | Automotive | AC | Automotive grade | 1206 (3216) | NPO | -55 to +125°C | 1000 | 220 pF | ±5% | 3.20 ±0.30 | 1.60 ±0.20 | 1.25 ±0.20 | 0.25~0.75 | 1.5 |  |  |  | 0.10% | 100.0 GΩ | 120% | AEC Q200 | Reflow/Wave | Yes | 1 MHz, 1 Vrms | Embossed Plastic Tape Reel 7 inch | 3,000 | 0.03410 g | Ni-Sn | https://www.yageo.com/en/Chart/Download/pdf/AC1206JKNPOCBN221 | https://www.yageo.com/upload/media/product/productsearch/datasheet/mlcc/UPY-AC_NP0X7RX7S_6.3V-to-2KV_20.pdf
AC1206JKNPOCBN330 | 1206_350_180_145_075_200.STEP |  | Automotive | AC | Automotive grade | 1206 (3216) | NPO | -55 to +125°C | 1000 | 33 pF | ±5% | 3.20 ±0.30 | 1.60 ±0.20 | 1.25 ±0.20 | 0.25~0.75 | 1.5 |  |  |  | 0.10% | 100.0 GΩ | 120% | AEC Q200 | Reflow/Wave | Yes | 1 MHz, 1 Vrms | Embossed Plastic Tape Reel 7 inch | 3,000 | 0.03410 g | Ni-Sn | https://www.yageo.com/en/Chart/Download/pdf/AC1206JKNPOCBN330 | https://www.yageo.com/upload/media/product/productsearch/datasheet/mlcc/UPY-AC_NP0X7RX7S_6.3V-to-2KV_20.pdf
AC1206JKNPOCBN470 | 1206_350_180_145_075_200.STEP |  | Automotive | AC | Automotive grade | 1206 (3216) | NPO | -55 to +125°C | 1000 | 47 pF | ±5% | 3.20 ±0.30 | 1.60 ±0.20 | 1.25 ±0.20 | 0.25~0.75 | 1.5 |  |  |  | 0.10% | 100.0 GΩ | 120% | AEC Q200 | Reflow/Wave | Yes | 1 MHz, 1 Vrms | Embossed Plastic Tape Reel 7 inch | 3,000 | 0.03410 g | Ni-Sn | https://www.yageo.com/en/Chart/Download/pdf/AC1206JKNPOCBN470 | https://www.yageo.com/upload/media/product/productsearch/datasheet/mlcc/UPY-AC_NP0X7RX7S_6.3V-to-2KV_20.pdf
AC1206JKNPODBN100 | 1206_350_180_145_075_200.STEP |  | Automotive | AC | Automotive grade | 1206 (3216) | NPO | -55 to +125°C | 2000 | 10 pF | ±5% | 3.20 ±0.30 | 1.60 ±0.20 | 1.25 ±0.20 | 0.25~0.75 | 1.5 |  |  |  | 0.17% | 100.0 GΩ | 120% | AEC Q200 | Reflow/Wave | Yes | 1 MHz, 1 Vrms | Embossed Plastic Tape Reel 7 inch | 0 | 0.03410 g | Ni-Sn | https://www.yageo.com/en/Chart/Download/pdf/AC1206JKNPODBN100 | https://www.yageo.com/upload/media/product/productsearch/datasheet/mlcc/UPY-AC_NP0X7RX7S_6.3V-to-2KV_19.pdf
AC1206JKNPODBN330 | 1206_350_180_145_075_200.STEP |  | Automotive | AC | Automotive grade | 1206 (3216) | NPO | -55 to +125°C | 2000 | 33 pF | ±5% | 3.20 ±0.30 | 1.60 ±0.20 | 1.25 ±0.20 | 0.25~0.75 | 1.5 |  |  |  | 0.10% | 100.0 GΩ | 120% | AEC Q200 | Reflow/Wave | Yes | 1 MHz, 1 Vrms | Embossed Plastic Tape Reel 7 inch | 3,000 | 0.03410 g | Ni-Sn | https://www.yageo.com/en/Chart/Download/pdf/AC1206JKNPODBN330 | https://www.yageo.com/upload/media/product/productsearch/datasheet/mlcc/UPY-AC_NP0X7RX7S_6.3V-to-2KV_20.pdf
AC1206JKNPODBN470 | 1206_350_180_145_075_200.STEP |  | Automotive | AC | Automotive grade | 1206 (3216) | NPO | -55 to +125°C | 2000 | 47 pF | ±5% | 3.20 ±0.30 | 1.60 ±0.20 | 1.25 ±0.20 | 0.25~0.75 | 1.5 |  |  |  | 0.10% | 100.0 GΩ | 120% | AEC Q200 | Reflow/Wave | Yes | 1 MHz, 1 Vrms | Embossed Plastic Tape Reel 7 inch | 3,000 | 0.03410 g | Ni-Sn | https://www.yageo.com/en/Chart/Download/pdf/AC1206JKNPODBN470 | https://www.yageo.com/upload/media/product/productsearch/datasheet/mlcc/UPY-AC_NP0X7RX7S_6.3V-to-2KV_20.pdf
AC1206JKNPOZBN100 | 1206_350_180_145_075_200.STEP |  | Automotive | AC | Automotive grade | 1206 (3216) | NPO | -55 to +125°C | 630 | 10 pF | ±5% | 3.20 ±0.30 | 1.60 ±0.20 | 1.25 ±0.20 | 0.25~0.75 | 1.5 |  |  |  | 0.17% | 100.0 GΩ | 130% | AEC Q200 | Reflow/Wave | Yes | 1 MHz, 1 Vrms | Embossed Plastic Tape Reel 7 inch | 3,000 | 0.03410 g | Ni-Sn | https://www.yageo.com/en/Chart/Download/pdf/AC1206JKNPOZBN100 | https://www.yageo.com/upload/media/product/productsearch/datasheet/mlcc/UPY-AC_NP0X7RX7S_6.3V-to-2KV_20.pdf
AC1206JKNPOZBN101 | 1206_350_180_145_075_200.STEP |  | Automotive | AC | Automotive grade | 1206 (3216) | NPO | -55 to +125°C | 630 | 100 pF | ±5% | 3.20 ±0.30 | 1.60 ±0.20 | 1.25 ±0.20 | 0.25~0.75 | 1.5 |  |  |  | 0.10% | 100.0 GΩ | 130% | AEC Q200 | Reflow/Wave | Yes | 1 MHz, 1 Vrms | Embossed Plastic Tape Reel 7 inch | 3,000 | 0.03410 g | Ni-Sn | https://www.yageo.com/en/Chart/Download/pdf/AC1206JKNPOZBN101 | https://www.yageo.com/upload/media/product/productsearch/datasheet/mlcc/UPY-AC_NP0X7RX7S_6.3V-to-2KV_20.pdf
AC1206JKNPOZBN102 | 1206_350_180_145_075_200.STEP |  | Automotive | AC | Automotive grade | 1206 (3216) | NPO | -55 to +125°C | 630 | 1 nF | ±5% | 3.20 ±0.30 | 1.60 ±0.20 | 1.25 ±0.20 | 0.25~0.75 | 1.5 |  |  |  | 0.10% | 100.0 GΩ | 130% | AEC Q200 | Reflow/Wave | Yes | 1 MHz, 1 Vrms | Embossed Plastic Tape Reel 7 inch | 3,000 | 0.03410 g | Ni-Sn | https://www.yageo.com/en/Chart/Download/pdf/AC1206JKNPOZBN102 | https://www.yageo.com/upload/media/product/productsearch/datasheet/mlcc/UPY-AC_NP0X7RX7S_6.3V-to-2KV_20.pdf | 5C | 16,000 V (AD) to < 25,000 V (AD)
AC1206JKNPOZBN103 |  |  | Automotive | AC | Automotive grade | 1206 (3216) | NPO | -55 to +125°C | 630 | 10 nF | ±5% | 3.20 ±0.30 | 1.60 ±0.20 | 1.6 ±0.20 | 0.25~0.75 | 1.5 |  |  |  | 0.10% | 10.0 GΩ | 120% | AEC Q200 | Reflow/Wave | Yes | 1 KHz, 1 Vrms | Embossed Plastic Tape Reel 7 inch | 2,000 |  | Ni-Sn | https://www.yageo.com/en/Chart/Download/pdf/AC1206JKNPOZBN103 | https://www.yageo.com/upload/media/product/productsearch/datasheet/mlcc/UPY-AC_NP0X7RX7S_6.3V-to-2KV_20.pdf
AC1206JKNPOZBN122 |  |  | Automotive | AC | Automotive grade | 1206 (3216) | NPO | -55 to +125°C | 630 | 1.2 nF | ±5% | 3.20 ±0.30 | 1.60 ±0.20 | 1.25 ±0.20 | 0.25~0.75 | 1.5 |  |  |  | 0.10% | 10.0 GΩ | 120% | AEC Q200 | Reflow/Wave | Yes | 1 KHz, 1 Vrms | Embossed Plastic Tape Reel 7 inch | 3,000 |  | Ni-Sn | https://www.yageo.com/en/Chart/Download/pdf/AC1206JKNPOZBN122 | https://www.yageo.com/upload/media/product/productsearch/datasheet/mlcc/UPY-AC_NP0X7RX7S_6.3V-to-2KV_20.pdf
AC1206JKNPOZBN151 | 1206_350_180_145_075_200.STEP |  | Automotive | AC | Automotive grade | 1206 (3216) | NPO | -55 to +125°C | 630 | 150 pF | ±5% | 3.20 ±0.30 | 1.60 ±0.20 | 1.25 ±0.20 | 0.25~0.75 | 1.5 |  |  |  | 0.10% | 100.0 GΩ | 130% | AEC Q200 | Reflow/Wave | Yes | 1 MHz, 1 Vrms | Embossed Plastic Tape Reel 7 inch | 3,000 | 0.03410 g | Ni-Sn | https://www.yageo.com/en/Chart/Download/pdf/AC1206JKNPOZBN151 | https://www.yageo.com/upload/media/product/productsearch/datasheet/mlcc/UPY-AC_NP0X7RX7S_6.3V-to-2KV_20.pdf
AC1206JKNPOZBN152 |  |  | Automotive | AC | Automotive grade | 1206 (3216) | NPO | -55 to +125°C | 630 | 1.5 nF | ±5% | 3.20 ±0.30 | 1.60 ±0.20 | 1.25 ±0.20 | 0.25~0.75 | 1.5 |  |  |  | 0.10% | 10.0 GΩ | 120% | AEC Q200 | Reflow/Wave | Yes | 1 KHz, 1 Vrms | Embossed Plastic Tape Reel 7 inch | 3,000 |  | Ni-Sn | https://www.yageo.com/en/Chart/Download/pdf/AC1206JKNPOZBN152 | https://www.yageo.com/upload/media/product/productsearch/datasheet/mlcc/UPY-AC_NP0X7RX7S_6.3V-to-2KV_20.pdf
AC1206JKNPOZBN182 |  |  | Automotive | AC | Automotive grade | 1206 (3216) | NPO | -55 to +125°C | 630 | 1.8 nF | ±5% | 3.20 ±0.30 | 1.60 ±0.20 | 1.25 ±0.20 | 0.25~0.75 | 1.5 |  |  |  | 0.10% | 10.0 GΩ | 120% | AEC Q200 | Reflow/Wave | Yes | 1 KHz, 1 Vrms | Embossed Plastic Tape Reel 7 inch | 3,000 |  | Ni-Sn | https://www.yageo.com/en/Chart/Download/pdf/AC1206JKNPOZBN182 | https://www.yageo.com/upload/media/product/productsearch/datasheet/mlcc/UPY-AC_NP0X7RX7S_6.3V-to-2KV_20.pdf
AC1206JKNPOZBN220 | 1206_350_180_145_075_200.STEP |  | Automotive | AC | Automotive grade | 1206 (3216) | NPO | -55 to +125°C | 630 | 22 pF | ±5% | 3.20 ±0.30 | 1.60 ±0.20 | 1.25 ±0.20 | 0.25~0.75 | 1.5 |  |  |  | 0.12% | 100.0 GΩ | 130% | AEC Q200 | Reflow/Wave | Yes | 1 MHz, 1 Vrms | Embossed Plastic Tape Reel 7 inch | 3,000 | 0.03410 g | Ni-Sn | https://www.yageo.com/en/Chart/Download/pdf/AC1206JKNPOZBN220 | https://www.yageo.com/upload/media/product/productsearch/datasheet/mlcc/UPY-AC_NP0X7RX7S_6.3V-to-2KV_20.pdf
AC1206JKNPOZBN221 | 1206_350_180_145_075_200.STEP |  | Automotive | AC | Automotive grade | 1206 (3216) | NPO | -55 to +125°C | 630 | 220 pF | ±5% | 3.20 ±0.30 | 1.60 ±0.20 | 1.25 ±0.20 | 0.25~0.75 | 1.5 |  |  |  | 0.10% | 100.0 GΩ | 130% | AEC Q200 | Reflow/Wave | Yes | 1 MHz, 1 Vrms | Embossed Plastic Tape Reel 7 inch | 3,000 | 0.03410 g | Ni-Sn | https://www.yageo.com/en/Chart/Download/pdf/AC1206JKNPOZBN221 | https://www.yageo.com/upload/media/product/productsearch/datasheet/mlcc/UPY-AC_NP0X7RX7S_6.3V-to-2KV_20.pdf
AC1206JKNPOZBN222 |  |  | Automotive | AC | Automotive grade | 1206 (3216) | NPO | -55 to +125°C | 630 | 2.2 nF | ±5% | 3.20 ±0.30 | 1.60 ±0.20 | 1.25 ±0.20 | 0.25~0.75 | 1.5 |  |  |  | 0.10% | 10.0 GΩ | 120% | AEC Q200 | Reflow/Wave | Yes | 1 KHz, 1 Vrms | Embossed Plastic Tape Reel 7 inch | 3,000 |  | Ni-Sn | https://www.yageo.com/en/Chart/Download/pdf/AC1206JKNPOZBN222 | https://www.yageo.com/upload/media/product/productsearch/datasheet/mlcc/UPY-AC_NP0X7RX7S_6.3V-to-2KV_20.pdf
AC1206JKNPOZBN272 |  |  | Automotive | AC | Automotive grade | 1206 (3216) | NPO | -55 to +125°C | 630 | 2.7 nF | ±5% | 3.20 ±0.30 | 1.60 ±0.20 | 1.25 ±0.20 | 0.25~0.75 | 1.5 |  |  |  | 0.10% | 10.0 GΩ | 120% | AEC Q200 | Reflow/Wave | Yes | 1 KHz, 1 Vrms | Embossed Plastic Tape Reel 7 inch | 3,000 |  | Ni-Sn | https://www.yageo.com/en/Chart/Download/pdf/AC1206JKNPOZBN272 | https://www.yageo.com/upload/media/product/productsearch/datasheet/mlcc/UPY-AC_NP0X7RX7S_6.3V-to-2KV_20.pdf
AC1206JKNPOZBN330 | 1206_350_180_145_075_200.STEP |  | Automotive | AC | Automotive grade | 1206 (3216) | NPO | -55 to +125°C | 630 | 33 pF | ±5% | 3.20 ±0.30 | 1.60 ±0.20 | 1.25 ±0.20 | 0.25~0.75 | 1.5 |  |  |  | 0.10% | 100.0 GΩ | 130% | AEC Q200 | Reflow/Wave | Yes | 1 MHz, 1 Vrms | Embossed Plastic Tape Reel 7 inch | 3,000 | 0.03410 g | Ni-Sn | https://www.yageo.com/en/Chart/Download/pdf/AC1206JKNPOZBN330 | https://www.yageo.com/upload/media/product/productsearch/datasheet/mlcc/UPY-AC_NP0X7RX7S_6.3V-to-2KV_20.pdf
AC1206JKNPOZBN331 | 1206_350_180_145_075_200.STEP |  | Automotive | AC | Automotive grade | 1206 (3216) | NPO | -55 to +125°C | 630 | 330 pF | ±5% | 3.20 ±0.30 | 1.60 ±0.20 | 1.25 ±0.20 | 0.25~0.75 | 1.5 |  |  |  | 0.10% | 100.0 GΩ | 130% | AEC Q200 | Reflow/Wave | Yes | 1 MHz, 1 Vrms | Embossed Plastic Tape Reel 7 inch | 3,000 | 0.03410 g | Ni-Sn | https://www.yageo.com/en/Chart/Download/pdf/AC1206JKNPOZBN331 | https://www.yageo.com/upload/media/product/productsearch/datasheet/mlcc/UPY-AC_NP0X7RX7S_6.3V-to-2KV_20.pdf
AC1206JKNPOZBN332 |  |  | Automotive | AC | Automotive grade | 1206 (3216) | NPO | -55 to +125°C | 630 | 3.3 nF | ±5% | 3.20 ±0.30 | 1.60 ±0.20 | 1.25 ±0.20 | 0.25~0.75 | 1.5 |  |  |  | 0.10% | 10.0 GΩ | 120% | AEC Q200 | Reflow/Wave | Yes | 1 KHz, 1 Vrms | Embossed Plastic Tape Reel 7 inch | 3,000 |  | Ni-Sn | https://www.yageo.com/en/Chart/Download/pdf/AC1206JKNPOZBN332 | https://www.yageo.com/upload/media/product/productsearch/datasheet/mlcc/UPY-AC_NP0X7RX7S_6.3V-to-2KV_20.pdf
AC1206JKNPOZBN392 |  |  | Automotive | AC | Automotive grade | 1206 (3216) | NPO | -55 to +125°C | 630 | 3.9 nF | ±5% | 3.20 ±0.30 | 1.60 ±0.20 | 1.25 ±0.20 | 0.25~0.75 | 1.5 |  |  |  | 0.10% | 10.0 GΩ | 120% | AEC Q200 | Reflow/Wave | Yes | 1 KHz, 1 Vrms | Embossed Plastic Tape Reel 7 inch | 3,000 |  | Ni-Sn | https://www.yageo.com/en/Chart/Download/pdf/AC1206JKNPOZBN392 | https://www.yageo.com/upload/media/product/productsearch/datasheet/mlcc/UPY-AC_NP0X7RX7S_6.3V-to-2KV_20.pdf
AC1206JKNPOZBN470 | 1206_350_180_145_075_200.STEP |  | Automotive | AC | Automotive grade | 1206 (3216) | NPO | -55 to +125°C | 630 | 47 pF | ±5% | 3.20 ±0.30 | 1.60 ±0.20 | 1.25 ±0.20 | 0.25~0.75 | 1.5 |  |  |  | 0.10% | 100.0 GΩ | 130% | AEC Q200 | Reflow/Wave | Yes | 1 MHz, 1 Vrms | Embossed Plastic Tape Reel 7 inch | 3,000 | 0.03410 g | Ni-Sn | https://www.yageo.com/en/Chart/Download/pdf/AC1206JKNPOZBN470 | https://www.yageo.com/upload/media/product/productsearch/datasheet/mlcc/UPY-AC_NP0X7RX7S_6.3V-to-2KV_20.pdf
AC1206JKNPOZBN471 | 1206_350_180_145_075_200.STEP |  | Automotive | AC | Automotive grade | 1206 (3216) | NPO | -55 to +125°C | 630 | 470 pF | ±5% | 3.20 ±0.30 | 1.60 ±0.20 | 1.25 ±0.20 | 0.25~0.75 | 1.5 |  |  |  | 0.10% | 100.0 GΩ | 130% | AEC Q200 | Reflow/Wave | Yes | 1 MHz, 1 Vrms | Embossed Plastic Tape Reel 7 inch | 3,000 | 0.03410 g | Ni-Sn | https://www.yageo.com/en/Chart/Download/pdf/AC1206JKNPOZBN471 | https://www.yageo.com/upload/media/product/productsearch/datasheet/mlcc/UPY-AC_NP0X7RX7S_6.3V-to-2KV_20.pdf
AC1206JKNPOZBN472 |  |  | Automotive | AC | Automotive grade | 1206 (3216) | NPO | -55 to +125°C | 630 | 4.7 nF | ±5% | 3.20 ±0.30 | 1.60 ±0.20 | 1.25 ±0.20 | 0.25~0.75 | 1.5 |  |  |  | 0.10% | 10.0 GΩ | 120% | AEC Q200 | Reflow/Wave | Yes | 1 KHz, 1 Vrms | Embossed Plastic Tape Reel 7 inch | 3,000 |  | Ni-Sn | https://www.yageo.com/en/Chart/Download/pdf/AC1206JKNPOZBN472 | https://www.yageo.com/upload/media/product/productsearch/datasheet/mlcc/UPY-AC_NP0X7RX7S_6.3V-to-2KV_20.pdf
AC1206JKNPOZBN561 |  |  | Automotive | AC | Automotive grade | 1206 (3216) | NPO | -55 to +125°C | 630 | 560 pF | ±5% | 3.20 ±0.30 | 1.60 ±0.20 | 1.25 ±0.20 | 0.25~0.75 | 1.5 |  |  |  | 0.10% | 100.0 GΩ | 130% | AEC Q200 | Reflow/Wave | Yes | 1 MHz, 1 Vrms | Embossed Plastic Tape Reel 7 inch | 3,000 |  | Ni-Sn | https://www.yageo.com/en/Chart/Download/pdf/AC1206JKNPOZBN561 | https://www.yageo.com/upload/media/product/productsearch/datasheet/mlcc/UPY-AC_NP0X7RX7S_6.3V-to-2KV_20.pdf
AC1206JKNPOZBN680 | 1206_350_180_145_075_200.STEP |  | Automotive | AC | Automotive grade | 1206 (3216) | NPO | -55 to +125°C | 630 | 68 pF | ±5% | 3.20 ±0.30 | 1.60 ±0.20 | 1.25 ±0.20 | 0.25~0.75 | 1.5 |  |  |  | 0.10% | 100.0 GΩ | 130% | AEC Q200 | Reflow/Wave | Yes | 1 MHz, 1 Vrms | Embossed Plastic Tape Reel 7 inch | 3,000 | 0.03410 g | Ni-Sn | https://www.yageo.com/en/Chart/Download/pdf/AC1206JKNPOZBN680 | https://www.yageo.com/upload/media/product/productsearch/datasheet/mlcc/UPY-AC_NP0X7RX7S_6.3V-to-2KV_20.pdf
AC1206JKNPOZBN681 | 1206_350_180_145_075_200.STEP |  | Automotive | AC | Automotive grade | 1206 (3216) | NPO | -55 to +125°C | 630 | 680 pF | ±5% | 3.20 ±0.30 | 1.60 ±0.20 | 1.25 ±0.20 | 0.25~0.75 | 1.5 |  |  |  | 0.10% | 100.0 GΩ | 130% | AEC Q200 | Reflow/Wave | Yes | 1 MHz, 1 Vrms | Embossed Plastic Tape Reel 7 inch | 3,000 | 0.03410 g | Ni-Sn | https://www.yageo.com/en/Chart/Download/pdf/AC1206JKNPOZBN681 | https://www.yageo.com/upload/media/product/productsearch/datasheet/mlcc/UPY-AC_NP0X7RX7S_6.3V-to-2KV_20.pdf
AC1206JKNPOZBN682 |  |  | Automotive | AC | Automotive grade | 1206 (3216) | NPO | -55 to +125°C | 630 | 6.8 nF | ±5% | 3.20 ±0.30 | 1.60 ±0.20 | 1.25 ±0.20 | 0.25~0.75 | 1.5 |  |  |  | 0.10% | 10.0 GΩ | 120% | AEC Q200 | Reflow/Wave | Yes | 1 KHz, 1 Vrms | Embossed Plastic Tape Reel 7 inch | 3,000 |  | Ni-Sn | https://www.yageo.com/en/Chart/Download/pdf/AC1206JKNPOZBN682 | https://www.yageo.com/upload/media/product/productsearch/datasheet/mlcc/UPY-AC_NP0X7RX7S_6.3V-to-2KV_20.pdf
AC1206JKNPOZBN822 |  |  | Automotive | AC | Automotive grade | 1206 (3216) | NPO | -55 to +125°C | 630 | 8.2 nF | ±5% | 3.20 ±0.30 | 1.60 ±0.20 | 1.6 ±0.20 | 0.25~0.75 | 1.5 |  |  |  | 0.10% | 10.0 GΩ | 120% | AEC Q200 | Reflow/Wave | Yes | 1 KHz, 1 Vrms | Embossed Plastic Tape Reel 7 inch | 2,000 |  | Ni-Sn | https://www.yageo.com/en/Chart/Download/pdf/AC1206JKNPOZBN822 | https://www.yageo.com/upload/media/product/productsearch/datasheet/mlcc/UPY-AC_NP0X7RX7S_6.3V-to-2KV_20.pdf
AC1206JKX7R7BB105 | 1206_350_180_125_075_200.STEP |  | Automotive Automotive | AC HiCap | Automotive grade High Cap | 1206 (3216) | X7R | -55 to +125°C | 16 | 1 uF | ±5% | 3.20 ±0.30 | 1.60 ±0.20 | 1.15 ±0.10 | 0.25~0.75 | 1.5 |  |  |  | 5.00% | 500 MΩ | 150% | AEC Q200 | Reflow/Wave | Yes | 1 KHz, 1 Vrms | Embossed Plastic Tape Reel 7 inch | 3,000 | 0.03410 g | Ni-Sn | https://www.yageo.com/en/Chart/Download/pdf/AC1206JKX7R7BB105 | https://www.yageo.com/upload/media/product/productsearch/datasheet/mlcc/UPY-AC_HiCap_X7RX7S_1.pdf | 5C | 16,000 V (AD) to < 25,000 V (AD)
AC1206JKX7R9BB105 | 1206_350_180_180_075_200.STEP |  | Automotive Automotive | AC HiCap | Automotive grade High Cap | 1206 (3216) | X7R | -55 to +125°C | 50 | 1 uF | ±5% | 3.20 ±0.30 | 1.60 ±0.20 | 1.60 ±0.20 | 0.25~0.75 | 1.5 |  |  |  | 5.00% | 500 MΩ | 150% | AEC Q200 | Reflow/Wave | Yes | 1 KHz, 1 Vrms | Embossed Plastic Tape Reel 7 inch | 2,000 | 0.03410 g | Ni-Sn | https://www.yageo.com/en/Chart/Download/pdf/AC1206JKX7R9BB105 | https://www.yageo.com/upload/media/product/productsearch/datasheet/mlcc/UPY-AC_HiCap_X7RX7S_1.pdf | 5C | 16,000 V (AD) to < 25,000 V (AD)
AC1206JKX7RCBB471 | 1206_350_180_145_075_200.STEP |  | Automotive | AC | Automotive grade | 1206 (3216) | X7R | -55 to +125°C | 1000 | 470 pF | ±5% | 3.20 ±0.30 | 1.60 ±0.20 | 1.25 ±0.20 | 0.25~0.75 | 1.5 |  |  |  | 2.50% | 10.0 GΩ | 120% | AEC Q200 | Reflow/Wave | Yes | 1 KHz, 1 Vrms | Embossed Plastic Tape Reel 7 inch | 3,000 | 0.03410 g | Ni-Sn | https://www.yageo.com/en/Chart/Download/pdf/AC1206JKX7RCBB471 | https://www.yageo.com/upload/media/product/productsearch/datasheet/mlcc/UPY-AC_NP0X7RX7S_6.3V-to-2KV_20.pdf
AC1206JPNPO0BN102 | 1206_335_175_070_075_185.STEP |  | Automotive | AC | Automotive grade | 1206 (3216) | NPO | -55 to +125°C | 100 | 1 nF | ±5% | 3.20 ±0.15 | 1.60 ±0.15 | 0.60 ±0.10 | 0.25~0.75 | 1.5 |  |  |  | 0.10% | 100.0 GΩ | 200% | AEC Q200 | Reflow/Wave | Yes | 1 MHz, 1 Vrms | Paper/PE Tape Reel 13 inch | 20,000 | 0.02260 g | Ni-Sn | https://www.yageo.com/en/Chart/Download/pdf/AC1206JPNPO0BN102 | https://www.yageo.com/upload/media/product/productsearch/datasheet/mlcc/UPY-AC_NP0X7RX7S_6.3V-to-2KV_20.pdf
AC1206JPNPO0BN330 | 1206_335_175_070_075_185.STEP |  | Automotive | AC | Automotive grade | 1206 (3216) | NPO | -55 to +125°C | 100 | 33 pF | ±5% | 3.20 ±0.15 | 1.60 ±0.15 | 0.60 ±0.10 | 0.25~0.75 | 1.5 |  |  |  | 0.10% | 100.0 GΩ | 200% | AEC Q200 | Reflow/Wave | Yes | 1 MHz, 1 Vrms | Paper/PE Tape Reel 13 inch | 20,000 | 0.02260 g | Ni-Sn | https://www.yageo.com/en/Chart/Download/pdf/AC1206JPNPO0BN330 | https://www.yageo.com/upload/media/product/productsearch/datasheet/mlcc/UPY-AC_NP0X7RX7S_6.3V-to-2KV_20.pdf | 3 | 4000 V (DC) to < 6000 V (DC)
AC1206JPNPO9BN101 | 1206_335_175_070_075_185.STEP |  | Automotive | AC | Automotive grade | 1206 (3216) | NPO | -55 to +125°C | 50 | 100 pF | ±5% | 3.20 ±0.15 | 1.60 ±0.15 | 0.60 ±0.10 | 0.25~0.75 | 1.5 |  |  |  | 0.10% | 100.0 GΩ | 200% | AEC Q200 | Reflow/Wave | Yes | 1 MHz, 1 Vrms | Paper/PE Tape Reel 13 inch | 20,000 | 0.02260 g | Ni-Sn | https://www.yageo.com/en/Chart/Download/pdf/AC1206JPNPO9BN101 | https://www.yageo.com/upload/media/product/productsearch/datasheet/mlcc/UPY-AC_NP0X7RX7S_6.3V-to-2KV_20.pdf
AC1206JPNPO9BN102 | 1206_335_175_070_075_185.STEP |  | Automotive | AC | Automotive grade | 1206 (3216) | NPO | -55 to +125°C | 50 | 1 nF | ±5% | 3.20 ±0.15 | 1.60 ±0.15 | 0.60 ±0.10 | 0.25~0.75 | 1.5 |  |  |  | 0.10% | 100.0 GΩ | 200% | AEC Q200 | Reflow/Wave | Yes | 1 MHz, 1 Vrms | Paper/PE Tape Reel 13 inch | 20,000 | 0.02260 g | Ni-Sn | https://www.yageo.com/en/Chart/Download/pdf/AC1206JPNPO9BN102 | https://www.yageo.com/upload/media/product/productsearch/datasheet/mlcc/UPY-AC_NP0X7RX7S_6.3V-to-2KV_20.pdf
AC1206JPNPO9BN222 | 1206_335_175_070_075_185.STEP |  | Automotive | AC | Automotive grade | 1206 (3216) | NPO | -55 to +125°C | 50 | 2.2 nF | ±5% | 3.20 ±0.15 | 1.60 ±0.15 | 0.60 ±0.10 | 0.25~0.75 | 1.5 |  |  |  | 0.10% | 100.0 GΩ | 200% | AEC Q200 | Reflow/Wave | Yes | 1 KHz, 1 Vrms | Paper/PE Tape Reel 13 inch | 20,000 | 0.02260 g | Ni-Sn | https://www.yageo.com/en/Chart/Download/pdf/AC1206JPNPO9BN222 | https://www.yageo.com/upload/media/product/productsearch/datasheet/mlcc/UPY-AC_NP0X7RX7S_6.3V-to-2KV_20.pdf
AC1206JPNPO9BN681 | 1206_335_175_070_075_185.STEP |  | Automotive | AC | Automotive grade | 1206 (3216) | NPO | -55 to +125°C | 50 | 680 pF | ±5% | 3.20 ±0.15 | 1.60 ±0.15 | 0.60 ±0.10 | 0.25~0.75 | 1.5 |  |  |  | 0.10% | 100.0 GΩ | 200% | AEC Q200 | Reflow/Wave | Yes | 1 MHz, 1 Vrms | Paper/PE Tape Reel 13 inch | 20,000 | 0.02260 g | Ni-Sn | https://www.yageo.com/en/Chart/Download/pdf/AC1206JPNPO9BN681 | https://www.yageo.com/upload/media/product/productsearch/datasheet/mlcc/UPY-AC_NP0X7RX7S_6.3V-to-2KV_20.pdf
AC1206JRNPO0BN100 | 1206_335_175_070_075_185.STEP |  | Automotive | AC | Automotive grade | 1206 (3216) | NPO | -55 to +125°C | 100 | 10 pF | ±5% | 3.20 ±0.15 | 1.60 ±0.15 | 0.60 ±0.10 | 0.25~0.75 | 1.5 |  |  |  | 0.17% | 100.0 GΩ | 200% | AEC Q200 | Reflow/Wave | Yes | 1 MHz, 1 Vrms | Paper/PE Tape Reel 7 inch | 4,000 | 0.02260 g | Ni-Sn | https://www.yageo.com/en/Chart/Download/pdf/AC1206JRNPO0BN100 | https://www.yageo.com/upload/media/product/productsearch/datasheet/mlcc/UPY-AC_NP0X7RX7S_6.3V-to-2KV_20.pdf
AC1206JRNPO0BN101 | 1206_335_175_070_075_185.STEP |  | Automotive | AC | Automotive grade | 1206 (3216) | NPO | -55 to +125°C | 100 | 100 pF | ±5% | 3.20 ±0.15 | 1.60 ±0.15 | 0.60 ±0.10 | 0.25~0.75 | 1.5 |  |  |  | 0.10% | 100.0 GΩ | 200% | AEC Q200 | Reflow/Wave | Yes | 1 MHz, 1 Vrms | Paper/PE Tape Reel 7 inch | 4,000 | 0.02260 g | Ni-Sn | https://www.yageo.com/en/Chart/Download/pdf/AC1206JRNPO0BN101 | https://www.yageo.com/upload/media/product/productsearch/datasheet/mlcc/UPY-AC_NP0X7RX7S_6.3V-to-2KV_20.pdf
AC1206JRNPO0BN102 | 1206_335_175_070_075_185.STEP |  | Automotive | AC | Automotive grade | 1206 (3216) | NPO | -55 to +125°C | 100 | 1 nF | ±5% | 3.20 ±0.15 | 1.60 ±0.15 | 0.60 ±0.10 | 0.25~0.75 | 1.5 |  |  |  | 0.10% | 100.0 GΩ | 200% | AEC Q200 | Reflow/Wave | Yes | 1 MHz, 1 Vrms | Paper/PE Tape Reel 7 inch | 4,000 | 0.02260 g | Ni-Sn | https://www.yageo.com/en/Chart/Download/pdf/AC1206JRNPO0BN102 | https://www.yageo.com/upload/media/product/productsearch/datasheet/mlcc/UPY-AC_NP0X7RX7S_6.3V-to-2KV_20.pdf
AC1206JRNPO0BN122 | 1206_335_175_070_075_185.STEP |  | Automotive | AC | Automotive grade | 1206 (3216) | NPO | -55 to +125°C | 100 | 1.2 nF | ±5% | 3.20 ±0.15 | 1.60 ±0.15 | 0.60 ±0.10 | 0.25~0.75 | 1.5 |  |  |  | 0.10% | 100.0 GΩ | 200% | AEC Q200 | Reflow/Wave | Yes | 1 KHz, 1 Vrms | Paper/PE Tape Reel 7 inch | 4,000 | 0.02260 g | Ni-Sn | https://www.yageo.com/en/Chart/Download/pdf/AC1206JRNPO0BN122 | https://www.yageo.com/upload/media/product/productsearch/datasheet/mlcc/UPY-AC_NP0X7RX7S_6.3V-to-2KV_20.pdf
AC1206JRNPO0BN150 | 1206_335_175_070_075_185.STEP |  | Automotive | AC | Automotive grade | 1206 (3216) | NPO | -55 to +125°C | 100 | 15 pF | ±5% | 3.20 ±0.15 | 1.60 ±0.15 | 0.60 ±0.10 | 0.25~0.75 | 1.5 |  |  |  | 0.14% | 100.0 GΩ | 200% | AEC Q200 | Reflow/Wave | Yes | 1 MHz, 1 Vrms | Paper/PE Tape Reel 7 inch | 4,000 | 0.02260 g | Ni-Sn | https://www.yageo.com/en/Chart/Download/pdf/AC1206JRNPO0BN150 | https://www.yageo.com/upload/media/product/productsearch/datasheet/mlcc/UPY-AC_NP0X7RX7S_6.3V-to-2KV_20.pdf
AC1206JRNPO0BN151 | 1206_335_175_070_075_185.STEP |  | Automotive | AC | Automotive grade | 1206 (3216) | NPO | -55 to +125°C | 100 | 150 pF | ±5% | 3.20 ±0.15 | 1.60 ±0.15 | 0.60 ±0.10 | 0.25~0.75 | 1.5 |  |  |  | 0.10% | 100.0 GΩ | 200% | AEC Q200 | Reflow/Wave | Yes | 1 MHz, 1 Vrms | Paper/PE Tape Reel 7 inch | 4,000 | 0.02260 g | Ni-Sn | https://www.yageo.com/en/Chart/Download/pdf/AC1206JRNPO0BN151 | https://www.yageo.com/upload/media/product/productsearch/datasheet/mlcc/UPY-AC_NP0X7RX7S_6.3V-to-2KV_20.pdf
AC1206JRNPO0BN152 | 1206_335_175_070_075_185.STEP |  | Automotive | AC | Automotive grade | 1206 (3216) | NPO | -55 to +125°C | 100 | 1.5 nF | ±5% | 3.20 ±0.15 | 1.60 ±0.15 | 0.60 ±0.10 | 0.25~0.75 | 1.5 |  |  |  | 0.10% | 100.0 GΩ | 200% | AEC Q200 | Reflow/Wave | Yes | 1 KHz, 1 Vrms | Paper/PE Tape Reel 7 inch | 4,000 | 0.02260 g | Ni-Sn | https://www.yageo.com/en/Chart/Download/pdf/AC1206JRNPO0BN152 | https://www.yageo.com/upload/media/product/productsearch/datasheet/mlcc/UPY-AC_NP0X7RX7S_6.3V-to-2KV_20.pdf
AC1206JRNPO0BN182 | 1206_335_175_070_075_185.STEP |  | Automotive | AC | Automotive grade | 1206 (3216) | NPO | -55 to +125°C | 100 | 1.8 nF | ±5% | 3.20 ±0.15 | 1.60 ±0.15 | 0.60 ±0.10 | 0.25~0.75 | 1.5 |  |  |  | 0.10% | 100.0 GΩ | 200% | AEC Q200 | Reflow/Wave | Yes | 1 KHz, 1 Vrms | Paper/PE Tape Reel 7 inch | 4,000 | 0.02260 g | Ni-Sn | https://www.yageo.com/en/Chart/Download/pdf/AC1206JRNPO0BN182 | https://www.yageo.com/upload/media/product/productsearch/datasheet/mlcc/UPY-AC_NP0X7RX7S_6.3V-to-2KV_20.pdf
AC1206JRNPO0BN201 | 1206_335_175_070_075_185.STEP |  | Automotive | AC | Automotive grade | 1206 (3216) | NPO | -55 to +125°C | 100 | 200 pF | ±5% | 3.20 ±0.15 | 1.60 ±0.15 | 0.60 ±0.10 | 0.25~0.75 | 1.5 |  |  |  | 0.10% | 100.0 GΩ | 200% | AEC Q200 | Reflow/Wave | Yes | 1 MHz, 1 Vrms | Paper/PE Tape Reel 7 inch | 4,000 | 0.02260 g | Ni-Sn | https://www.yageo.com/en/Chart/Download/pdf/AC1206JRNPO0BN201 | https://www.yageo.com/upload/media/product/productsearch/datasheet/mlcc/UPY-AC_NP0X7RX7S_6.3V-to-2KV_20.pdf
AC1206JRNPO0BN220 | 1206_335_175_070_075_185.STEP |  | Automotive | AC | Automotive grade | 1206 (3216) | NPO | -55 to +125°C | 100 | 22 pF | ±5% | 3.20 ±0.15 | 1.60 ±0.15 | 0.60 ±0.10 | 0.25~0.75 | 1.5 |  |  |  | 0.12% | 100.0 GΩ | 200% | AEC Q200 | Reflow/Wave | Yes | 1 MHz, 1 Vrms | Paper/PE Tape Reel 7 inch | 4,000 | 0.02260 g | Ni-Sn | https://www.yageo.com/en/Chart/Download/pdf/AC1206JRNPO0BN220 | https://www.yageo.com/upload/media/product/productsearch/datasheet/mlcc/UPY-AC_NP0X7RX7S_6.3V-to-2KV_20.pdf
AC1206JRNPO0BN221 | 1206_335_175_070_075_185.STEP |  | Automotive | AC | Automotive grade | 1206 (3216) | NPO | -55 to +125°C | 100 | 220 pF | ±5% | 3.20 ±0.15 | 1.60 ±0.15 | 0.60 ±0.10 | 0.25~0.75 | 1.5 |  |  |  | 0.10% | 100.0 GΩ | 200% | AEC Q200 | Reflow/Wave | Yes | 1 MHz, 1 Vrms | Paper/PE Tape Reel 7 inch | 4,000 | 0.02260 g | Ni-Sn | https://www.yageo.com/en/Chart/Download/pdf/AC1206JRNPO0BN221 | https://www.yageo.com/upload/media/product/productsearch/datasheet/mlcc/UPY-AC_NP0X7RX7S_6.3V-to-2KV_20.pdf
AC1206JRNPO0BN222 | 1206_335_175_070_075_185.STEP |  | Automotive | AC | Automotive grade | 1206 (3216) | NPO | -55 to +125°C | 100 | 2.2 nF | ±5% | 3.20 ±0.15 | 1.60 ±0.15 | 0.60 ±0.10 | 0.25~0.75 | 1.5 |  |  |  | 0.10% | 100.0 GΩ | 200% | AEC Q200 | Reflow/Wave | Yes | 1 KHz, 1 Vrms | Paper/PE Tape Reel 7 inch | 4,000 | 0.02260 g | Ni-Sn | https://www.yageo.com/en/Chart/Download/pdf/AC1206JRNPO0BN222 | https://www.yageo.com/upload/media/product/productsearch/datasheet/mlcc/UPY-AC_NP0X7RX7S_6.3V-to-2KV_20.pdf
AC1206JRNPO0BN272 | 1206_335_175_070_075_185.STEP |  | Automotive | AC | Automotive grade | 1206 (3216) | NPO | -55 to +125°C | 100 | 2.7 nF | ±5% | 3.20 ±0.15 | 1.60 ±0.15 | 0.60 ±0.10 | 0.25~0.75 | 1.5 |  |  |  | 0.10% | 100.0 GΩ | 200% | AEC Q200 | Reflow/Wave | Yes | 1 KHz, 1 Vrms | Paper/PE Tape Reel 7 inch | 4,000 | 0.02260 g | Ni-Sn | https://www.yageo.com/en/Chart/Download/pdf/AC1206JRNPO0BN272 | https://www.yageo.com/upload/media/product/productsearch/datasheet/mlcc/UPY-AC_NP0X7RX7S_6.3V-to-2KV_20.pdf
AC1206JRNPO0BN330 | 1206_335_175_070_075_185.STEP |  | Automotive | AC | Automotive grade | 1206 (3216) | NPO | -55 to +125°C | 100 | 33 pF | ±5% | 3.20 ±0.15 | 1.60 ±0.15 | 0.60 ±0.10 | 0.25~0.75 | 1.5 |  |  |  | 0.10% | 100.0 GΩ | 200% | AEC Q200 | Reflow/Wave | Yes | 1 MHz, 1 Vrms | Paper/PE Tape Reel 7 inch | 4,000 | 0.02260 g | Ni-Sn | https://www.yageo.com/en/Chart/Download/pdf/AC1206JRNPO0BN330 | https://www.yageo.com/upload/media/product/productsearch/datasheet/mlcc/UPY-AC_NP0X7RX7S_6.3V-to-2KV_20.pdf | 3 | 4000 V (DC) to < 6000 V (DC)
AC1206JRNPO0BN331 | 1206_335_175_070_075_185.STEP |  | Automotive | AC | Automotive grade | 1206 (3216) | NPO | -55 to +125°C | 100 | 330 pF | ±5% | 3.20 ±0.15 | 1.60 ±0.15 | 0.60 ±0.10 | 0.25~0.75 | 1.5 |  |  |  | 0.10% | 100.0 GΩ | 200% | AEC Q200 | Reflow/Wave | Yes | 1 MHz, 1 Vrms | Paper/PE Tape Reel 7 inch | 4,000 | 0.02260 g | Ni-Sn | https://www.yageo.com/en/Chart/Download/pdf/AC1206JRNPO0BN331 | https://www.yageo.com/upload/media/product/productsearch/datasheet/mlcc/UPY-AC_NP0X7RX7S_6.3V-to-2KV_20.pdf
AC1206JRNPO0BN470 | 1206_335_175_070_075_185.STEP |  | Automotive | AC | Automotive grade | 1206 (3216) | NPO | -55 to +125°C | 100 | 47 pF | ±5% | 3.20 ±0.15 | 1.60 ±0.15 | 0.60 ±0.10 | 0.25~0.75 | 1.5 |  |  |  | 0.10% | 100.0 GΩ | 200% | AEC Q200 | Reflow/Wave | Yes | 1 MHz, 1 Vrms | Paper/PE Tape Reel 7 inch | 4,000 | 0.02260 g | Ni-Sn | https://www.yageo.com/en/Chart/Download/pdf/AC1206JRNPO0BN470 | https://www.yageo.com/upload/media/product/productsearch/datasheet/mlcc/UPY-AC_NP0X7RX7S_6.3V-to-2KV_20.pdf
AC1206JRNPO0BN471 | 1206_335_175_070_075_185.STEP |  | Automotive | AC | Automotive grade | 1206 (3216) | NPO | -55 to +125°C | 100 | 470 pF | ±5% | 3.20 ±0.15 | 1.60 ±0.15 | 0.60 ±0.10 | 0.25~0.75 | 1.5 |  |  |  | 0.10% | 100.0 GΩ | 200% | AEC Q200 | Reflow/Wave | Yes | 1 MHz, 1 Vrms | Paper/PE Tape Reel 7 inch | 4,000 | 0.02260 g | Ni-Sn | https://www.yageo.com/en/Chart/Download/pdf/AC1206JRNPO0BN471 | https://www.yageo.com/upload/media/product/productsearch/datasheet/mlcc/UPY-AC_NP0X7RX7S_6.3V-to-2KV_20.pdf
AC1206JRNPO0BN561 | 1206_335_175_070_075_185.STEP |  | Automotive | AC | Automotive grade | 1206 (3216) | NPO | -55 to +125°C | 100 | 560 pF | ±5% | 3.20 ±0.15 | 1.60 ±0.15 | 0.60 ±0.10 | 0.25~0.75 | 1.5 |  |  |  | 0.10% | 100.0 GΩ | 200% | AEC Q200 | Reflow/Wave | Yes | 1 MHz, 1 Vrms | Paper/PE Tape Reel 7 inch | 4,000 | 0.02260 g | Ni-Sn | https://www.yageo.com/en/Chart/Download/pdf/AC1206JRNPO0BN561 | https://www.yageo.com/upload/media/product/productsearch/datasheet/mlcc/UPY-AC_NP0X7RX7S_6.3V-to-2KV_20.pdf
AC1206JRNPO0BN680 | 1206_335_175_070_075_185.STEP |  | Automotive | AC | Automotive grade | 1206 (3216) | NPO | -55 to +125°C | 100 | 68 pF | ±5% | 3.20 ±0.15 | 1.60 ±0.15 | 0.60 ±0.10 | 0.25~0.75 | 1.5 |  |  |  | 0.10% | 100.0 GΩ | 200% | AEC Q200 | Reflow/Wave | Yes | 1 MHz, 1 Vrms | Paper/PE Tape Reel 7 inch | 4,000 | 0.02260 g | Ni-Sn | https://www.yageo.com/en/Chart/Download/pdf/AC1206JRNPO0BN680 | https://www.yageo.com/upload/media/product/productsearch/datasheet/mlcc/UPY-AC_NP0X7RX7S_6.3V-to-2KV_20.pdf
AC1206JRNPO0BN681 | 1206_335_175_070_075_185.STEP |  | Automotive | AC | Automotive grade | 1206 (3216) | NPO | -55 to +125°C | 100 | 680 pF | ±5% | 3.20 ±0.15 | 1.60 ±0.15 | 0.60 ±0.10 | 0.25~0.75 | 1.5 |  |  |  | 0.10% | 100.0 GΩ | 200% | AEC Q200 | Reflow/Wave | Yes | 1 MHz, 1 Vrms | Paper/PE Tape Reel 7 inch | 4,000 | 0.02260 g | Ni-Sn | https://www.yageo.com/en/Chart/Download/pdf/AC1206JRNPO0BN681 | https://www.yageo.com/upload/media/product/productsearch/datasheet/mlcc/UPY-AC_NP0X7RX7S_6.3V-to-2KV_20.pdf
AC1206JRNPO9BN100 | 1206_335_175_070_075_185.STEP |  | Automotive | AC | Automotive grade | 1206 (3216) | NPO | -55 to +125°C | 50 | 10 pF | ±5% | 3.20 ±0.15 | 1.60 ±0.15 | 0.60 ±0.10 | 0.25~0.75 | 1.5 |  |  |  | 0.17% | 100.0 GΩ | 200% | AEC Q200 | Reflow/Wave | Yes | 1 MHz, 1 Vrms | Paper/PE Tape Reel 7 inch | 4,000 | 0.02260 g | Ni-Sn | https://www.yageo.com/en/Chart/Download/pdf/AC1206JRNPO9BN100 | https://www.yageo.com/upload/media/product/productsearch/datasheet/mlcc/UPY-AC_NP0X7RX7S_6.3V-to-2KV_20.pdf
AC1206JRNPO9BN101 | 1206_335_175_070_075_185.STEP |  | Automotive | AC | Automotive grade | 1206 (3216) | NPO | -55 to +125°C | 50 | 100 pF | ±5% | 3.20 ±0.15 | 1.60 ±0.15 | 0.60 ±0.10 | 0.25~0.75 | 1.5 |  |  |  | 0.10% | 100.0 GΩ | 200% | AEC Q200 | Reflow/Wave | Yes | 1 MHz, 1 Vrms | Paper/PE Tape Reel 7 inch | 4,000 | 0.02260 g | Ni-Sn | https://www.yageo.com/en/Chart/Download/pdf/AC1206JRNPO9BN101 | https://www.yageo.com/upload/media/product/productsearch/datasheet/mlcc/UPY-AC_NP0X7RX7S_6.3V-to-2KV_20.pdf
AC1206JRNPO9BN102 | 1206_335_175_070_075_185.STEP |  | Automotive | AC | Automotive grade | 1206 (3216) | NPO | -55 to +125°C | 50 | 1 nF | ±5% | 3.20 ±0.15 | 1.60 ±0.15 | 0.60 ±0.10 | 0.25~0.75 | 1.5 |  |  |  | 0.10% | 100.0 GΩ | 200% | AEC Q200 | Reflow/Wave | Yes | 1 MHz, 1 Vrms | Paper/PE Tape Reel 7 inch | 4,000 | 0.02260 g | Ni-Sn | https://www.yageo.com/en/Chart/Download/pdf/AC1206JRNPO9BN102 | https://www.yageo.com/upload/media/product/productsearch/datasheet/mlcc/UPY-AC_NP0X7RX7S_6.3V-to-2KV_20.pdf
AC1206JRNPO9BN120 | 1206_335_175_070_075_185.STEP |  | Automotive | AC | Automotive grade | 1206 (3216) | NPO | -55 to +125°C | 50 | 12 pF | ±5% | 3.20 ±0.15 | 1.60 ±0.15 | 0.60 ±0.10 | 0.25~0.75 | 1.5 |  |  |  | 0.16% | 100.0 GΩ | 200% | AEC Q200 | Reflow/Wave | Yes | 1 MHz, 1 Vrms | Paper/PE Tape Reel 7 inch | 4,000 | 0.02260 g | Ni-Sn | https://www.yageo.com/en/Chart/Download/pdf/AC1206JRNPO9BN120 | https://www.yageo.com/upload/media/product/productsearch/datasheet/mlcc/UPY-AC_NP0X7RX7S_6.3V-to-2KV_20.pdf
AC1206JRNPO9BN121 | 1206_335_175_070_075_185.STEP |  | Automotive | AC | Automotive grade | 1206 (3216) | NPO | -55 to +125°C | 50 | 120 pF | ±5% | 3.20 ±0.15 | 1.60 ±0.15 | 0.60 ±0.10 | 0.25~0.75 | 1.5 |  |  |  | 0.10% | 100.0 GΩ | 200% | AEC Q200 | Reflow/Wave | Yes | 1 MHz, 1 Vrms | Paper/PE Tape Reel 7 inch | 4,000 | 0.02260 g | Ni-Sn | https://www.yageo.com/en/Chart/Download/pdf/AC1206JRNPO9BN121 | https://www.yageo.com/upload/media/product/productsearch/datasheet/mlcc/UPY-AC_NP0X7RX7S_6.3V-to-2KV_20.pdf
AC1206JRNPO9BN150 | 1206_335_175_070_075_185.STEP |  | Automotive | AC | Automotive grade | 1206 (3216) | NPO | -55 to +125°C | 50 | 15 pF | ±5% | 3.20 ±0.15 | 1.60 ±0.15 | 0.60 ±0.10 | 0.25~0.75 | 1.5 |  |  |  | 0.14% | 100.0 GΩ | 200% | AEC Q200 | Reflow/Wave | Yes | 1 MHz, 1 Vrms | Paper/PE Tape Reel 7 inch | 4,000 | 0.02260 g | Ni-Sn | https://www.yageo.com/en/Chart/Download/pdf/AC1206JRNPO9BN150 | https://www.yageo.com/upload/media/product/productsearch/datasheet/mlcc/UPY-AC_NP0X7RX7S_6.3V-to-2KV_20.pdf
AC1206JRNPO9BN151 | 1206_335_175_070_075_185.STEP |  | Automotive | AC | Automotive grade | 1206 (3216) | NPO | -55 to +125°C | 50 | 150 pF | ±5% | 3.20 ±0.15 | 1.60 ±0.15 | 0.60 ±0.10 | 0.25~0.75 | 1.5 |  |  |  | 0.10% | 100.0 GΩ | 200% | AEC Q200 | Reflow/Wave | Yes | 1 MHz, 1 Vrms | Paper/PE Tape Reel 7 inch | 4,000 | 0.02260 g | Ni-Sn | https://www.yageo.com/en/Chart/Download/pdf/AC1206JRNPO9BN151 | https://www.yageo.com/upload/media/product/productsearch/datasheet/mlcc/UPY-AC_NP0X7RX7S_6.3V-to-2KV_20.pdf
AC1206JRNPO9BN152 | 1206_335_175_070_075_185.STEP |  | Automotive | AC | Automotive grade | 1206 (3216) | NPO | -55 to +125°C | 50 | 1.5 nF | ±5% | 3.20 ±0.15 | 1.60 ±0.15 | 0.60 ±0.10 | 0.25~0.75 | 1.5 |  |  |  | 0.10% | 100.0 GΩ | 200% | AEC Q200 | Reflow/Wave | Yes | 1 KHz, 1 Vrms | Paper/PE Tape Reel 7 inch | 4,000 | 0.02260 g | Ni-Sn | https://www.yageo.com/en/Chart/Download/pdf/AC1206JRNPO9BN152 | https://www.yageo.com/upload/media/product/productsearch/datasheet/mlcc/UPY-AC_NP0X7RX7S_6.3V-to-2KV_20.pdf
AC1206JRNPO9BN180 | 1206_335_175_070_075_185.STEP |  | Automotive | AC | Automotive grade | 1206 (3216) | NPO | -55 to +125°C | 50 | 18 pF | ±5% | 3.20 ±0.15 | 1.60 ±0.15 | 0.60 ±0.10 | 0.25~0.75 | 1.5 |  |  |  | 0.13% | 100.0 GΩ | 200% | AEC Q200 | Reflow/Wave | Yes | 1 MHz, 1 Vrms | Paper/PE Tape Reel 7 inch | 4,000 | 0.02260 g | Ni-Sn | https://www.yageo.com/en/Chart/Download/pdf/AC1206JRNPO9BN180 | https://www.yageo.com/upload/media/product/productsearch/datasheet/mlcc/UPY-AC_NP0X7RX7S_6.3V-to-2KV_20.pdf
AC1206JRNPO9BN182 | 1206_335_175_070_075_185.STEP |  | Automotive | AC | Automotive grade | 1206 (3216) | NPO | -55 to +125°C | 50 | 1.8 nF | ±5% | 3.20 ±0.15 | 1.60 ±0.15 | 0.60 ±0.10 | 0.25~0.75 | 1.5 |  |  |  | 0.10% | 100.0 GΩ | 200% | AEC Q200 | Reflow/Wave | Yes | 1 KHz, 1 Vrms | Paper/PE Tape Reel 7 inch | 4,000 | 0.02260 g | Ni-Sn | https://www.yageo.com/en/Chart/Download/pdf/AC1206JRNPO9BN182 | https://www.yageo.com/upload/media/product/productsearch/datasheet/mlcc/UPY-AC_NP0X7RX7S_6.3V-to-2KV_20.pdf