## MLCC
Part Number | 3D Model(STEP) | Status | Application | Series | Series Description | Size | TCC | Temp. Range | Voltage (V) | Capacitance | Tolerance | L (mm) | W (mm) | Thickness (max.)(mm) | L2/L3 | L4 | A | B | P | D.F.(Max) | I.R (Min) | Endurance (% RV) | Test Method | SolderingMethod | AEC-Q200 | CapMeasurementCondition | Packing | SPQ (Pcs) | UnitWeight(typ) | Termination | spec sheet link | Datasheet | ESD_Level | ESD_Max_Voltage
CC0402KRX5R6BB103 | 0402_105_055_055_035_035.STEP |  | General Purpose | CC X5R | General purpose X5R | 0402 (1005) | X5R | -55 to +85°C | 10 | 10 nF | ±10% | 1.00 ±0.05 | 0.50 ±0.05 | 0.50 ±0.05 | 0.15~0.35 | 0.3 |  |  |  | 5.00% | 10.0 GΩ | 200% | IEC-60384 | Reflow | No | 1 KHz, 1 Vrms | Paper/PE Tape Reel 7 inch | 10,000 | 0.00140 g | Ni-Sn | https://www.yageo.com/en/Chart/Download/pdf/CC0402KRX5R6BB103 | https://www.yageo.com/upload/media/product/productsearch/datasheet/mlcc/UPY-GPHC_X5R_4V-to-50V_30.pdf
CC0402KRX5R6BB104 | 0402_105_055_055_035_035.STEP |  | General Purpose | CC X5R | General purpose X5R | 0402 (1005) | X5R | -55 to +85°C | 10 | 100 nF | ±10% | 1.00 ±0.05 | 0.50 ±0.05 | 0.50 ±0.05 | 0.15~0.35 | 0.3 |  |  |  | 5.00% | 5.0 GΩ | 200% | IEC-60384 | Reflow | No | 1 KHz, 1 Vrms | Paper/PE Tape Reel 7 inch | 10,000 | 0.00140 g | Ni-Sn | https://www.yageo.com/en/Chart/Download/pdf/CC0402KRX5R6BB104 | https://www.yageo.com/upload/media/product/productsearch/datasheet/mlcc/UPY-GPHC_X5R_4V-to-50V_30.pdf
CC0402KRX5R6BB105 | 0402_105_055_055_035_035.STEP |  | General Purpose | CC X5R | General purpose X5R | 0402 (1005) | X5R | -55 to +85°C | 10 | 1 uF | ±10% | 1.00 ±0.05 | 0.50 ±0.05 | 0.50 ±0.05 | 0.15~0.35 | 0.3 |  |  |  | 10.00% | 100 MΩ | 150% | IEC-60384 | Reflow | No | 1 KHz, 1 Vrms | Paper/PE Tape Reel 7 inch | 10,000 | 0.00140 g | Ni-Sn | https://www.yageo.com/en/Chart/Download/pdf/CC0402KRX5R6BB105 | https://www.yageo.com/upload/media/product/productsearch/datasheet/mlcc/UPY-GPHC_X5R_4V-to-50V_30.pdf
CC0402KRX5R6BB124 | 0402_105_055_055_035_035.STEP |  | General Purpose | CC X5R | General purpose X5R | 0402 (1005) | X5R | -55 to +85°C | 10 | 120 nF | ±10% | 1.00 ±0.05 | 0.50 ±0.05 | 0.50 ±0.05 | 0.15~0.35 | 0.3 |  |  |  | 10.00% | 4.16 GΩ | 200% | IEC-60384 | Reflow | No | 1 KHz, 1 Vrms | Paper/PE Tape Reel 7 inch | 10,000 | 0.00140 g | Ni-Sn | https://www.yageo.com/en/Chart/Download/pdf/CC0402KRX5R6BB124 | https://www.yageo.com/upload/media/product/productsearch/datasheet/mlcc/UPY-GPHC_X5R_4V-to-50V_30.pdf
CC0402KRX5R6BB152 | 0402_105_055_055_035_035.STEP |  | General Purpose | CC X5R | General purpose X5R | 0402 (1005) | X5R | -55 to +85°C | 10 | 1.5 nF | ±10% | 1.00 ±0.05 | 0.50 ±0.05 | 0.50 ±0.05 | 0.15~0.35 | 0.3 |  |  |  | 5.00% | 10.0 GΩ | 200% | IEC-60384 | Reflow | No | 1 KHz, 1 Vrms | Paper/PE Tape Reel 7 inch | 10,000 | 0.00140 g | Ni-Sn | https://www.yageo.com/en/Chart/Download/pdf/CC0402KRX5R6BB152 | https://www.yageo.com/upload/media/product/productsearch/datasheet/mlcc/UPY-GPHC_X5R_4V-to-50V_30.pdf
CC0402KRX5R6BB154 | 0402_105_055_055_035_035.STEP |  | General Purpose | CC X5R | General purpose X5R | 0402 (1005) | X5R | -55 to +85°C | 10 | 150 nF | ±10% | 1.00 ±0.05 | 0.50 ±0.05 | 0.50 ±0.05 | 0.15~0.35 | 0.3 |  |  |  | 10.00% | 3.33 GΩ | 200% | IEC-60384 | Reflow | No | 1 KHz, 1 Vrms | Paper/PE Tape Reel 7 inch | 10,000 | 0.00140 g | Ni-Sn | https://www.yageo.com/en/Chart/Download/pdf/CC0402KRX5R6BB154 | https://www.yageo.com/upload/media/product/productsearch/datasheet/mlcc/UPY-GPHC_X5R_4V-to-50V_30.pdf
CC0402KRX5R6BB184 | 0402_105_055_055_035_035.STEP |  | General Purpose | CC X5R | General purpose X5R | 0402 (1005) | X5R | -55 to +85°C | 10 | 180 nF | ±10% | 1.00 ±0.05 | 0.50 ±0.05 | 0.50 ±0.05 | 0.15~0.35 | 0.3 |  |  |  | 10.00% | 2.77 GΩ | 200% | IEC-60384 | Reflow | No | 1 KHz, 1 Vrms | Paper/PE Tape Reel 7 inch | 10,000 | 0.00140 g | Ni-Sn | https://www.yageo.com/en/Chart/Download/pdf/CC0402KRX5R6BB184 | https://www.yageo.com/upload/media/product/productsearch/datasheet/mlcc/UPY-GPHC_X5R_4V-to-50V_30.pdf
CC0402KRX5R6BB224 | 0402_105_055_055_035_035.STEP |  | General Purpose | CC X5R | General purpose X5R | 0402 (1005) | X5R | -55 to +85°C | 10 | 220 nF | ±10% | 1.00 ±0.05 | 0.50 ±0.05 | 0.50 ±0.05 | 0.15~0.35 | 0.3 |  |  |  | 10.00% | 2.27 GΩ | 200% | IEC-60384 | Reflow | No | 1 KHz, 1 Vrms | Paper/PE Tape Reel 7 inch | 10,000 | 0.00140 g | Ni-Sn | https://www.yageo.com/en/Chart/Download/pdf/CC0402KRX5R6BB224 | https://www.yageo.com/upload/media/product/productsearch/datasheet/mlcc/UPY-GPHC_X5R_4V-to-50V_30.pdf
CC0402KRX5R6BB225 | 0402_105_055_055_035_035.STEP |  | General Purpose | CC X5R | General purpose X5R | 0402 (1005) | X5R | -55 to +85°C | 10 | 2.2 uF | ±10% | 1.00 ±0.05 | 0.50 ±0.05 | 0.50 ±0.05 | 0.15~0.35 | 0.3 |  |  |  | 10.00% | 45.5 MΩ | 150% | IEC-60384 | Reflow | No | 1 KHz, 1 Vrms | Paper/PE Tape Reel 7 inch | 10,000 | 0.00140 g | Ni-Sn | https://www.yageo.com/en/Chart/Download/pdf/CC0402KRX5R6BB225 | https://www.yageo.com/upload/media/product/productsearch/datasheet/mlcc/UPY-GPHC_X5R_4V-to-50V_30.pdf
CC0402KRX5R6BB333 | 0402_105_055_055_035_035.STEP |  | General Purpose | CC X5R | General purpose X5R | 0402 (1005) | X5R | -55 to +85°C | 10 | 33 nF | ±10% | 1.00 ±0.05 | 0.50 ±0.05 | 0.50 ±0.05 | 0.15~0.35 | 0.3 |  |  |  | 5.00% | 10.0 GΩ | 200% | IEC-60384 | Reflow | No | 1 KHz, 1 Vrms | Paper/PE Tape Reel 7 inch | 10,000 | 0.00140 g | Ni-Sn | https://www.yageo.com/en/Chart/Download/pdf/CC0402KRX5R6BB333 | https://www.yageo.com/upload/media/product/productsearch/datasheet/mlcc/UPY-GPHC_X5R_4V-to-50V_30.pdf
CC0402KRX5R6BB334 | 0402_105_055_055_035_035.STEP |  | General Purpose | CC X5R | General purpose X5R | 0402 (1005) | X5R | -55 to +85°C | 10 | 330 nF | ±10% | 1.00 ±0.05 | 0.50 ±0.05 | 0.50 ±0.05 | 0.15~0.35 | 0.3 |  |  |  | 10.00% | 1.5 GΩ | 200% | IEC-60384 | Reflow | No | 1 KHz, 1 Vrms | Paper/PE Tape Reel 7 inch | 10,000 | 0.00140 g | Ni-Sn | https://www.yageo.com/en/Chart/Download/pdf/CC0402KRX5R6BB334 | https://www.yageo.com/upload/media/product/productsearch/datasheet/mlcc/UPY-GPHC_X5R_4V-to-50V_30.pdf
CC0402KRX5R6BB394 | 0402_105_055_055_035_035.STEP |  | General Purpose | CC X5R | General purpose X5R | 0402 (1005) | X5R | -55 to +85°C | 10 | 390 nF | ±10% | 1.00 ±0.05 | 0.50 ±0.05 | 0.50 ±0.05 | 0.15~0.35 | 0.3 |  |  |  | 10.00% | 1.28 GΩ | 200% | IEC-60384 | Reflow | No | 1 KHz, 1 Vrms | Paper/PE Tape Reel 7 inch | 10,000 | 0.00140 g | Ni-Sn | https://www.yageo.com/en/Chart/Download/pdf/CC0402KRX5R6BB394 | https://www.yageo.com/upload/media/product/productsearch/datasheet/mlcc/UPY-GPHC_X5R_4V-to-50V_30.pdf
CC0402KRX5R6BB473 | 0402_105_055_055_035_035.STEP |  | General Purpose | CC X5R | General purpose X5R | 0402 (1005) | X5R | -55 to +85°C | 10 | 47 nF | ±10% | 1.00 ±0.05 | 0.50 ±0.05 | 0.50 ±0.05 | 0.15~0.35 | 0.3 |  |  |  | 5.00% | 10.0 GΩ | 200% | IEC-60384 | Reflow | No | 1 KHz, 1 Vrms | Paper/PE Tape Reel 7 inch | 10,000 | 0.00140 g | Ni-Sn | https://www.yageo.com/en/Chart/Download/pdf/CC0402KRX5R6BB473 | https://www.yageo.com/upload/media/product/productsearch/datasheet/mlcc/UPY-GPHC_X5R_4V-to-50V_30.pdf
CC0402KRX5R6BB474 | 0402_105_055_055_035_035.STEP |  | General Purpose | CC X5R | General purpose X5R | 0402 (1005) | X5R | -55 to +85°C | 10 | 470 nF | ±10% | 1.00 ±0.05 | 0.50 ±0.05 | 0.50 ±0.05 | 0.15~0.35 | 0.3 |  |  |  | 10.00% | 1.06 GΩ | 200% | IEC-60384 | Reflow | No | 1 KHz, 1 Vrms | Paper/PE Tape Reel 7 inch | 10,000 | 0.00140 g | Ni-Sn | https://www.yageo.com/en/Chart/Download/pdf/CC0402KRX5R6BB474 | https://www.yageo.com/upload/media/product/productsearch/datasheet/mlcc/UPY-GPHC_X5R_4V-to-50V_30.pdf
CC0402KRX5R6BB475 | 0402_115_065_065_035_045.STEP |  | General Purpose | CC X5R | General purpose X5R | 0402 (1005) | X5R | -55 to +85°C | 10 | 4.7 uF | ±10% | 1.00 ±0.15 | 0.50 ±0.15 | 0.50 ±0.15 | 0.15~0.35 | 0.3 |  |  |  | 10.00% | 21.2 MΩ | 100% | IEC-60384 | Reflow | No | 1 KHz, 1 Vrms | Paper/PE Tape Reel 7 inch | 10,000 | 0.00140 g | Ni-Sn | https://www.yageo.com/en/Chart/Download/pdf/CC0402KRX5R6BB475 | https://www.yageo.com/upload/media/product/productsearch/datasheet/mlcc/UPY-GPHC_X5R_4V-to-50V_30.pdf
CC0402KRX5R6BB683 | 0402_105_055_055_035_035.STEP |  | General Purpose | CC X5R | General purpose X5R | 0402 (1005) | X5R | -55 to +85°C | 10 | 68 nF | ±10% | 1.00 ±0.05 | 0.50 ±0.05 | 0.50 ±0.05 | 0.15~0.35 | 0.3 |  |  |  | 5.00% | 7.35 GΩ | 200% | IEC-60384 | Reflow | No | 1 KHz, 1 Vrms | Paper/PE Tape Reel 7 inch | 10,000 | 0.00140 g | Ni-Sn | https://www.yageo.com/en/Chart/Download/pdf/CC0402KRX5R6BB683 | https://www.yageo.com/upload/media/product/productsearch/datasheet/mlcc/UPY-GPHC_X5R_4V-to-50V_30.pdf
CC0402KRX5R6BB684 | 0402_105_055_055_035_035.STEP |  | General Purpose | CC X5R | General purpose X5R | 0402 (1005) | X5R | -55 to +85°C | 10 | 680 nF | ±10% | 1.00 ±0.05 | 0.50 ±0.05 | 0.50 ±0.05 | 0.15~0.35 | 0.3 |  |  |  | 10.00% | 147 MΩ | 200% | IEC-60384 | Reflow | No | 1 KHz, 1 Vrms | Paper/PE Tape Reel 7 inch | 10,000 | 0.00140 g | Ni-Sn | https://www.yageo.com/en/Chart/Download/pdf/CC0402KRX5R6BB684 | https://www.yageo.com/upload/media/product/productsearch/datasheet/mlcc/UPY-GPHC_X5R_4V-to-50V_30.pdf
CC0402KRX5R6BB823 | 0402_105_055_055_035_035.STEP |  | General Purpose | CC X5R | General purpose X5R | 0402 (1005) | X5R | -55 to +85°C | 10 | 82 nF | ±10% | 1.00 ±0.05 | 0.50 ±0.05 | 0.50 ±0.05 | 0.15~0.35 | 0.3 |  |  |  | 5.00% | 6.09 GΩ | 200% | IEC-60384 | Reflow | No | 1 KHz, 1 Vrms | Paper/PE Tape Reel 7 inch | 10,000 | 0.00140 g | Ni-Sn | https://www.yageo.com/en/Chart/Download/pdf/CC0402KRX5R6BB823 | https://www.yageo.com/upload/media/product/productsearch/datasheet/mlcc/UPY-GPHC_X5R_4V-to-50V_30.pdf
CC0402KRX5R6BB824 | 0402_105_055_055_035_035.STEP |  | General Purpose | CC X5R | General purpose X5R | 0402 (1005) | X5R | -55 to +85°C | 10 | 820 nF | ±10% | 1.00 ±0.05 | 0.50 ±0.05 | 0.50 ±0.05 | 0.15~0.35 | 0.3 |  |  |  | 10.00% | 121 MΩ | 200% | IEC-60384 | Reflow | No | 1 KHz, 1 Vrms | Paper/PE Tape Reel 7 inch | 10,000 | 0.00140 g | Ni-Sn | https://www.yageo.com/en/Chart/Download/pdf/CC0402KRX5R6BB824 | https://www.yageo.com/upload/media/product/productsearch/datasheet/mlcc/UPY-GPHC_X5R_4V-to-50V_30.pdf
CC0402KRX5R7BB103 | 0402_105_055_055_035_035.STEP |  | General Purpose | CC X5R | General purpose X5R | 0402 (1005) | X5R | -55 to +85°C | 16 | 10 nF | ±10% | 1.00 ±0.05 | 0.50 ±0.05 | 0.50 ±0.05 | 0.15~0.35 | 0.3 |  |  |  | 5.00% | 10.0 GΩ | 200% | IEC-60384 | Reflow | No | 1 KHz, 1 Vrms | Paper/PE Tape Reel 7 inch | 10,000 | 0.00140 g | Ni-Sn | https://www.yageo.com/en/Chart/Download/pdf/CC0402KRX5R7BB103 | https://www.yageo.com/upload/media/product/productsearch/datasheet/mlcc/UPY-GPHC_X5R_4V-to-50V_30.pdf
CC0402KRX5R7BB104 | 0402_105_055_055_035_035.STEP |  | General Purpose | CC X5R | General purpose X5R | 0402 (1005) | X5R | -55 to +85°C | 16 | 100 nF | ±10% | 1.00 ±0.05 | 0.50 ±0.05 | 0.50 ±0.05 | 0.15~0.35 | 0.3 |  |  |  | 10.00% | 5.0 GΩ | 200% | IEC-60384 | Reflow | No | 1 KHz, 1 Vrms | Paper/PE Tape Reel 7 inch | 10,000 | 0.00140 g | Ni-Sn | https://www.yageo.com/en/Chart/Download/pdf/CC0402KRX5R7BB104 | https://www.yageo.com/upload/media/product/productsearch/datasheet/mlcc/UPY-GPHC_X5R_4V-to-50V_30.pdf
CC0402KRX5R7BB105 | 0402_105_055_055_035_035.STEP |  | General Purpose | CC X5R | General purpose X5R | 0402 (1005) | X5R | -55 to +85°C | 16 | 1 uF | ±10% | 1.00 ±0.05 | 0.50 ±0.05 | 0.50 ±0.05 | 0.15~0.35 | 0.3 |  |  |  | 10.00% | 50 MΩ | 150% | IEC-60384 | Reflow | No | 1 KHz, 1 Vrms | Paper/PE Tape Reel 7 inch | 10,000 | 0.00140 g | Ni-Sn | https://www.yageo.com/en/Chart/Download/pdf/CC0402KRX5R7BB105 | https://www.yageo.com/upload/media/product/productsearch/datasheet/mlcc/UPY-GPHC_X5R_4V-to-50V_30.pdf
CC0402KRX5R7BB153 | 0402_105_055_055_035_035.STEP |  | General Purpose | CC X5R | General purpose X5R | 0402 (1005) | X5R | -55 to +85°C | 16 | 15 nF | ±10% | 1.00 ±0.05 | 0.50 ±0.05 | 0.50 ±0.05 | 0.15~0.35 | 0.3 |  |  |  | 5.00% | 10.0 GΩ | 200% | IEC-60384 | Reflow | No | 1 KHz, 1 Vrms | Paper/PE Tape Reel 7 inch | 10,000 | 0.00140 g | Ni-Sn | https://www.yageo.com/en/Chart/Download/pdf/CC0402KRX5R7BB153 | https://www.yageo.com/upload/media/product/productsearch/datasheet/mlcc/UPY-GPHC_X5R_4V-to-50V_30.pdf
CC0402KRX5R7BB154 | 0402_105_055_055_035_035.STEP |  | General Purpose | CC X5R | General purpose X5R | 0402 (1005) | X5R | -55 to +85°C | 16 | 150 nF | ±10% | 1.00 ±0.05 | 0.50 ±0.05 | 0.50 ±0.05 | 0.15~0.35 | 0.3 |  |  |  | 10.00% | 3.33 GΩ | 200% | IEC-60384 | Reflow | No | 1 KHz, 1 Vrms | Paper/PE Tape Reel 7 inch | 10,000 | 0.00140 g | Ni-Sn | https://www.yageo.com/en/Chart/Download/pdf/CC0402KRX5R7BB154 | https://www.yageo.com/upload/media/product/productsearch/datasheet/mlcc/UPY-GPHC_X5R_4V-to-50V_30.pdf
CC0402KRX5R7BB222 | 0402_105_055_055_035_035.STEP |  | General Purpose | CC X5R | General purpose X5R | 0402 (1005) | X5R | -55 to +85°C | 16 | 2.2 nF | ±10% | 1.00 ±0.05 | 0.50 ±0.05 | 0.50 ±0.05 | 0.15~0.35 | 0.3 |  |  |  | 5.00% | 10.0 GΩ | 200% | IEC-60384 | Reflow | No | 1 KHz, 1 Vrms | Paper/PE Tape Reel 7 inch | 10,000 | 0.00140 g | Ni-Sn | https://www.yageo.com/en/Chart/Download/pdf/CC0402KRX5R7BB222 | https://www.yageo.com/upload/media/product/productsearch/datasheet/mlcc/UPY-GPHC_X5R_4V-to-50V_30.pdf
CC0402KRX5R7BB223 | 0402_105_055_055_035_035.STEP |  | General Purpose | CC X5R | General purpose X5R | 0402 (1005) | X5R | -55 to +85°C | 16 | 22 nF | ±10% | 1.00 ±0.05 | 0.50 ±0.05 | 0.50 ±0.05 | 0.15~0.35 | 0.3 |  |  |  | 5.00% | 10.0 GΩ | 200% | IEC-60384 | Reflow | No | 1 KHz, 1 Vrms | Paper/PE Tape Reel 7 inch | 10,000 | 0.00140 g | Ni-Sn | https://www.yageo.com/en/Chart/Download/pdf/CC0402KRX5R7BB223 | https://www.yageo.com/upload/media/product/productsearch/datasheet/mlcc/UPY-GPHC_X5R_4V-to-50V_30.pdf
CC0402KRX5R7BB224 | 0402_105_055_055_035_035.STEP |  | General Purpose | CC X5R | General purpose X5R | 0402 (1005) | X5R | -55 to +85°C | 16 | 220 nF | ±10% | 1.00 ±0.05 | 0.50 ±0.05 | 0.50 ±0.05 | 0.15~0.35 | 0.3 |  |  |  | 10.00% | 227 MΩ | 200% | IEC-60384 | Reflow | No | 1 KHz, 1 Vrms | Paper/PE Tape Reel 7 inch | 10,000 | 0.00140 g | Ni-Sn | https://www.yageo.com/en/Chart/Download/pdf/CC0402KRX5R7BB224 | https://www.yageo.com/upload/media/product/productsearch/datasheet/mlcc/UPY-GPHC_X5R_4V-to-50V_30.pdf
CC0402KRX5R7BB225 | 0402_105_055_055_035_035.STEP |  | General Purpose | CC X5R | General purpose X5R | 0402 (1005) | X5R | -55 to +85°C | 16 | 2.2 uF | ±10% | 1.00 ±0.20 | 0.50 ±0.20 | 0.50 ±0.20 | 0.15~0.35 | 0.3 |  |  |  | 10.00% | 22.7 MΩ | 150% | IEC-60384 | Reflow | No | 1 KHz, 1 Vrms | Paper/PE Tape Reel 7 inch | 10,000 | 0.00140 g | Ni-Sn | https://www.yageo.com/en/Chart/Download/pdf/CC0402KRX5R7BB225 | https://www.yageo.com/upload/media/product/productsearch/datasheet/mlcc/UPY-GPHC_X5R_4V-to-50V_30.pdf
CC0402KRX5R7BB333 | 0402_105_055_055_035_035.STEP |  | General Purpose | CC X5R | General purpose X5R | 0402 (1005) | X5R | -55 to +85°C | 16 | 33 nF | ±10% | 1.00 ±0.05 | 0.50 ±0.05 | 0.50 ±0.05 | 0.15~0.35 | 0.3 |  |  |  | 5.00% | 10.0 GΩ | 200% | IEC-60384 | Reflow | No | 1 KHz, 1 Vrms | Paper/PE Tape Reel 7 inch | 10,000 | 0.00140 g | Ni-Sn | https://www.yageo.com/en/Chart/Download/pdf/CC0402KRX5R7BB333 | https://www.yageo.com/upload/media/product/productsearch/datasheet/mlcc/UPY-GPHC_X5R_4V-to-50V_30.pdf
CC0402KRX5R7BB473 | 0402_105_055_055_035_035.STEP |  | General Purpose | CC X5R | General purpose X5R | 0402 (1005) | X5R | -55 to +85°C | 16 | 47 nF | ±10% | 1.00 ±0.05 | 0.50 ±0.05 | 0.50 ±0.05 | 0.15~0.35 | 0.3 |  |  |  | 5.00% | 10.0 GΩ | 200% | IEC-60384 | Reflow | No | 1 KHz, 1 Vrms | Paper/PE Tape Reel 7 inch | 10,000 | 0.00140 g | Ni-Sn | https://www.yageo.com/en/Chart/Download/pdf/CC0402KRX5R7BB473 | https://www.yageo.com/upload/media/product/productsearch/datasheet/mlcc/UPY-GPHC_X5R_4V-to-50V_30.pdf
CC0402KRX5R7BB474 | 0402_105_055_055_035_035.STEP |  | General Purpose | CC X5R | General purpose X5R | 0402 (1005) | X5R | -55 to +85°C | 16 | 470 nF | ±10% | 1.00 ±0.10 | 0.50 ±0.10 | 0.50 ±0.10 | 0.15~0.35 | 0.3 |  |  |  | 10.00% | 106 MΩ | 200% | IEC-60384 | Reflow | No | 1 KHz, 1 Vrms | Paper/PE Tape Reel 7 inch | 10,000 | 0.00140 g | Ni-Sn | https://www.yageo.com/en/Chart/Download/pdf/CC0402KRX5R7BB474 | https://www.yageo.com/upload/media/product/productsearch/datasheet/mlcc/UPY-GPHC_X5R_4V-to-50V_30.pdf
CC0402KRX5R7BB563 | 0402_105_055_055_035_035.STEP |  | General Purpose | CC X5R | General purpose X5R | 0402 (1005) | X5R | -55 to +85°C | 16 | 56 nF | ±10% | 1.00 ±0.05 | 0.50 ±0.05 | 0.50 ±0.05 | 0.15~0.35 | 0.3 |  |  |  | 5.00% | 8.92 GΩ | 200% | IEC-60384 | Reflow | No | 1 KHz, 1 Vrms | Paper/PE Tape Reel 7 inch | 10,000 | 0.00140 g | Ni-Sn | https://www.yageo.com/en/Chart/Download/pdf/CC0402KRX5R7BB563 | https://www.yageo.com/upload/media/product/productsearch/datasheet/mlcc/UPY-GPHC_X5R_4V-to-50V_30.pdf
CC0402KRX5R7BB683 | 0402_105_055_055_035_035.STEP |  | General Purpose | CC X5R | General purpose X5R | 0402 (1005) | X5R | -55 to +85°C | 16 | 68 nF | ±10% | 1.00 ±0.05 | 0.50 ±0.05 | 0.50 ±0.05 | 0.15~0.35 | 0.3 |  |  |  | 5.00% | 7.35 GΩ | 200% | IEC-60384 | Reflow | No | 1 KHz, 1 Vrms | Paper/PE Tape Reel 7 inch | 10,000 | 0.00140 g | Ni-Sn | https://www.yageo.com/en/Chart/Download/pdf/CC0402KRX5R7BB683 | https://www.yageo.com/upload/media/product/productsearch/datasheet/mlcc/UPY-GPHC_X5R_4V-to-50V_30.pdf
CC0402KRX5R7BB823 | 0402_105_055_055_035_035.STEP |  | General Purpose | CC X5R | General purpose X5R | 0402 (1005) | X5R | -55 to +85°C | 16 | 82 nF | ±10% | 1.00 ±0.05 | 0.50 ±0.05 | 0.50 ±0.05 | 0.15~0.35 | 0.3 |  |  |  | 5.00% | 6.09 GΩ | 200% | IEC-60384 | Reflow | No | 1 KHz, 1 Vrms | Paper/PE Tape Reel 7 inch | 10,000 | 0.00140 g | Ni-Sn | https://www.yageo.com/en/Chart/Download/pdf/CC0402KRX5R7BB823 | https://www.yageo.com/upload/media/product/productsearch/datasheet/mlcc/UPY-GPHC_X5R_4V-to-50V_30.pdf
CC0402KRX5R8BB102 | 0402_105_055_055_035_035.STEP |  | General Purpose | CC X5R | General purpose X5R | 0402 (1005) | X5R | -55 to +85°C | 25 | 1 nF | ±10% | 1.00 ±0.05 | 0.50 ±0.05 | 0.50 ±0.05 | 0.15~0.35 | 0.3 |  |  |  | 3.50% | 10.0 GΩ | 200% | IEC-60384 | Reflow | No | 1 KHz, 1 Vrms | Paper/PE Tape Reel 7 inch | 10,000 | 0.00140 g | Ni-Sn | https://www.yageo.com/en/Chart/Download/pdf/CC0402KRX5R8BB102 | https://www.yageo.com/upload/media/product/productsearch/datasheet/mlcc/UPY-GPHC_X5R_4V-to-50V_30.pdf
CC0402KRX5R8BB103 | 0402_105_055_055_035_035.STEP |  | General Purpose | CC X5R | General purpose X5R | 0402 (1005) | X5R | -55 to +85°C | 25 | 10 nF | ±10% | 1.00 ±0.05 | 0.50 ±0.05 | 0.50 ±0.05 | 0.15~0.35 | 0.3 |  |  |  | 3.50% | 10.0 GΩ | 200% | IEC-60384 | Reflow | No | 1 KHz, 1 Vrms | Paper/PE Tape Reel 7 inch | 10,000 | 0.00140 g | Ni-Sn | https://www.yageo.com/en/Chart/Download/pdf/CC0402KRX5R8BB103 | https://www.yageo.com/upload/media/product/productsearch/datasheet/mlcc/UPY-GPHC_X5R_4V-to-50V_30.pdf
CC0402KRX5R8BB104 | 0402_105_055_055_035_035.STEP |  | General Purpose | CC X5R | General purpose X5R | 0402 (1005) | X5R | -55 to +85°C | 25 | 100 nF | ±10% | 1.00 ±0.05 | 0.50 ±0.05 | 0.50 ±0.05 | 0.15~0.35 | 0.3 |  |  |  | 5.00% | 5.0 GΩ | 200% | IEC-60384 | Reflow | No | 1 KHz, 1 Vrms | Paper/PE Tape Reel 7 inch | 10,000 | 0.00140 g | Ni-Sn | https://www.yageo.com/en/Chart/Download/pdf/CC0402KRX5R8BB104 | https://www.yageo.com/upload/media/product/productsearch/datasheet/mlcc/UPY-GPHC_X5R_4V-to-50V_30.pdf
CC0402KRX5R8BB105 | 0402_105_055_055_035_035.STEP |  | General Purpose | CC X5R | General purpose X5R | 0402 (1005) | X5R | -55 to +85°C | 25 | 1 uF | ±10% | 1.00 ±0.05 | 0.50 ±0.05 | 0.50 ±0.05 | 0.15~0.35 | 0.3 |  |  |  | 10.00% | 50 MΩ | 150% | IEC-60384 | Reflow | No | 1 KHz, 1 Vrms | Paper/PE Tape Reel 7 inch | 10,000 | 0.00140 g | Ni-Sn | https://www.yageo.com/en/Chart/Download/pdf/CC0402KRX5R8BB105 | https://www.yageo.com/upload/media/product/productsearch/datasheet/mlcc/UPY-GPHC_X5R_4V-to-50V_30.pdf
CC0402KRX5R8BB154 | 0402_105_055_055_035_035.STEP |  | General Purpose | CC X5R | General purpose X5R | 0402 (1005) | X5R | -55 to +85°C | 25 | 150 nF | ±10% | 1.00 ±0.05 | 0.50 ±0.05 | 0.50 ±0.05 | 0.15~0.35 | 0.3 |  |  |  | 10.00% | 3.33 GΩ | 200% | IEC-60384 | Reflow | No | 1 KHz, 1 Vrms | Paper/PE Tape Reel 7 inch | 10,000 | 0.00140 g | Ni-Sn | https://www.yageo.com/en/Chart/Download/pdf/CC0402KRX5R8BB154 | https://www.yageo.com/upload/media/product/productsearch/datasheet/mlcc/UPY-GPHC_X5R_4V-to-50V_30.pdf
CC0402KRX5R8BB223 | 0402_105_055_055_035_035.STEP |  | General Purpose | CC X5R | General purpose X5R | 0402 (1005) | X5R | -55 to +85°C | 25 | 22 nF | ±10% | 1.00 ±0.05 | 0.50 ±0.05 | 0.50 ±0.05 | 0.15~0.35 | 0.3 |  |  |  | 3.50% | 10.0 GΩ | 200% | IEC-60384 | Reflow | No | 1 KHz, 1 Vrms | Paper/PE Tape Reel 7 inch | 10,000 | 0.00140 g | Ni-Sn | https://www.yageo.com/en/Chart/Download/pdf/CC0402KRX5R8BB223 | https://www.yageo.com/upload/media/product/productsearch/datasheet/mlcc/UPY-GPHC_X5R_4V-to-50V_30.pdf
CC0402KRX5R8BB224 | 0402_105_055_055_035_035.STEP |  | General Purpose | CC X5R | General purpose X5R | 0402 (1005) | X5R | -55 to +85°C | 25 | 220 nF | ±10% | 1.00 ±0.05 | 0.50 ±0.05 | 0.50 ±0.05 | 0.15~0.35 | 0.3 |  |  |  | 10.00% | 227 MΩ | 200% | IEC-60384 | Reflow | No | 1 KHz, 1 Vrms | Paper/PE Tape Reel 7 inch | 10,000 | 0.00140 g | Ni-Sn | https://www.yageo.com/en/Chart/Download/pdf/CC0402KRX5R8BB224 | https://www.yageo.com/upload/media/product/productsearch/datasheet/mlcc/UPY-GPHC_X5R_4V-to-50V_30.pdf
CC0402KRX5R8BB225 | 0402_120_070_070_035_050.STEP |  | General Purpose | CC X5R | General purpose X5R | 0402 (1005) | X5R | -55 to +85°C | 25 | 2.2 uF | ±10% | 1.00 ±0.20 | 0.50 ±0.20 | 0.50 ±0.20 | 0.15~0.35 | 0.3 |  |  |  | 10.00% | 22.7 MΩ | 150% | IEC-60384 | Reflow | No | 1 KHz, 1 Vrms | Paper/PE Tape Reel 7 inch | 10,000 | 0.00140 g | Ni-Sn | https://www.yageo.com/en/Chart/Download/pdf/CC0402KRX5R8BB225 | https://www.yageo.com/upload/media/product/productsearch/datasheet/mlcc/UPY-GPHC_X5R_4V-to-50V_30.pdf
CC0402KRX5R8BB471 | 0402_105_055_055_035_035.STEP |  | General Purpose | CC X5R | General purpose X5R | 0402 (1005) | X5R | -55 to +85°C | 25 | 470 pF | ±10% | 1.00 ±0.05 | 0.50 ±0.05 | 0.50 ±0.05 | 0.15~0.35 | 0.3 |  |  |  | 3.50% | 10.0 GΩ | 200% | IEC-60384 | Reflow | No | 1 KHz, 1 Vrms | Paper/PE Tape Reel 7 inch | 10,000 | 0.00140 g | Ni-Sn | https://www.yageo.com/en/Chart/Download/pdf/CC0402KRX5R8BB471 | https://www.yageo.com/upload/media/product/productsearch/datasheet/mlcc/UPY-GPHC_X5R_4V-to-50V_30.pdf
CC0402KRX5R8BB473 | 0402_105_055_055_035_035.STEP |  | General Purpose | CC X5R | General purpose X5R | 0402 (1005) | X5R | -55 to +85°C | 25 | 47 nF | ±10% | 1.00 ±0.05 | 0.50 ±0.05 | 0.50 ±0.05 | 0.15~0.35 | 0.3 |  |  |  | 5.00% | 10.0 GΩ | 200% | IEC-60384 | Reflow | No | 1 KHz, 1 Vrms | Paper/PE Tape Reel 7 inch | 10,000 | 0.00140 g | Ni-Sn | https://www.yageo.com/en/Chart/Download/pdf/CC0402KRX5R8BB473 | https://www.yageo.com/upload/media/product/productsearch/datasheet/mlcc/UPY-GPHC_X5R_4V-to-50V_30.pdf
CC0402KRX5R8BB474 | 0402_105_055_055_035_035.STEP |  | General Purpose | CC X5R | General purpose X5R | 0402 (1005) | X5R | -55 to +85°C | 25 | 470 nF | ±10% | 1.00 ±0.10 | 0.50 ±0.10 | 0.50 ±0.10 | 0.15~0.35 | 0.3 |  |  |  | 10.00% | 106 MΩ | 150% | IEC-60384 | Reflow | No | 1 KHz, 1 Vrms | Paper/PE Tape Reel 7 inch | 10,000 | 0.00140 g | Ni-Sn | https://www.yageo.com/en/Chart/Download/pdf/CC0402KRX5R8BB474 | https://www.yageo.com/upload/media/product/productsearch/datasheet/mlcc/UPY-GPHC_X5R_4V-to-50V_30.pdf
CC0402KRX5R8BB681 | 0402_105_055_055_035_035.STEP |  | General Purpose | CC X5R | General purpose X5R | 0402 (1005) | X5R | -55 to +85°C | 25 | 680 pF | ±10% | 1.00 ±0.05 | 0.50 ±0.05 | 0.50 ±0.05 | 0.15~0.35 | 0.3 |  |  |  | 3.50% | 10.0 GΩ | 200% | IEC-60384 | Reflow | No | 1 KHz, 1 Vrms | Paper/PE Tape Reel 7 inch | 10,000 | 0.00140 g | Ni-Sn | https://www.yageo.com/en/Chart/Download/pdf/CC0402KRX5R8BB681 | https://www.yageo.com/upload/media/product/productsearch/datasheet/mlcc/UPY-GPHC_X5R_4V-to-50V_30.pdf
CC0402KRX5R9BB102 | 0402_105_055_055_035_035.STEP |  | General Purpose | CC X5R | General purpose X5R | 0402 (1005) | X5R | -55 to +85°C | 50 | 1 nF | ±10% | 1.00 ±0.05 | 0.50 ±0.05 | 0.50 ±0.05 | 0.15~0.35 | 0.3 |  |  |  | 3.50% | 10.0 GΩ | 200% | IEC-60384 | Reflow | No | 1 KHz, 1 Vrms | Paper/PE Tape Reel 7 inch | 10,000 | 0.00140 g | Ni-Sn | https://www.yageo.com/en/Chart/Download/pdf/CC0402KRX5R9BB102 | https://www.yageo.com/upload/media/product/productsearch/datasheet/mlcc/UPY-GPHC_X5R_4V-to-50V_30.pdf
CC0402KRX5R9BB104 | 0402_105_055_055_035_035.STEP |  | General Purpose | CC X5R | General purpose X5R | 0402 (1005) | X5R | -55 to +85°C | 50 | 100 nF | ±10% | 1.00 ±0.05 | 0.50 ±0.05 | 0.50 ±0.05 | 0.15~0.35 | 0.3 |  |  |  | 5.00% | 5.0 GΩ | 200% | IEC-60384 | Reflow | No | 1 KHz, 1 Vrms | Paper/PE Tape Reel 7 inch | 10,000 | 0.00140 g | Ni-Sn | https://www.yageo.com/en/Chart/Download/pdf/CC0402KRX5R9BB104 | https://www.yageo.com/upload/media/product/productsearch/datasheet/mlcc/UPY-GPHC_X5R_4V-to-50V_30.pdf
CC0402KRX5R9BB105 | 0402_105_055_055_035_035.STEP |  | General Purpose | CC X5R | General purpose X5R | 0402 (1005) | X5R | -55 to +85°C | 50 | 1 uF | ±10% | 1.00 ±0.20 | 0.50 ±0.20 | 0.50 ±0.20 | 0.15~0.35 | 0.3 |  |  |  | 10.00% | 50 MΩ | 150% | IEC-60384 | Reflow | No | 1 KHz, 1 Vrms | Paper/PE Tape Reel 7 inch | 10,000 | 0.00140 g | Ni-Sn | https://www.yageo.com/en/Chart/Download/pdf/CC0402KRX5R9BB105 | https://www.yageo.com/upload/media/product/productsearch/datasheet/mlcc/UPY-GPHC_X5R_4V-to-50V_30.pdf
CC0402KRX5R9BB152 | 0402_105_055_055_035_035.STEP |  | General Purpose | CC X5R | General purpose X5R | 0402 (1005) | X5R | -55 to +85°C | 50 | 1.5 nF | ±10% | 1.00 ±0.05 | 0.50 ±0.05 | 0.50 ±0.05 | 0.15~0.35 | 0.3 |  |  |  | 3.50% | 10.0 GΩ | 200% | IEC-60384 | Reflow | No | 1 KHz, 1 Vrms | Paper/PE Tape Reel 7 inch | 10,000 | 0.00140 g | Ni-Sn | https://www.yageo.com/en/Chart/Download/pdf/CC0402KRX5R9BB152 | https://www.yageo.com/upload/media/product/productsearch/datasheet/mlcc/UPY-GPHC_X5R_4V-to-50V_30.pdf
CC0402KRX5R9BB222 | 0402_105_055_055_035_035.STEP |  | General Purpose | CC X5R | General purpose X5R | 0402 (1005) | X5R | -55 to +85°C | 50 | 2.2 nF | ±10% | 1.00 ±0.05 | 0.50 ±0.05 | 0.50 ±0.05 | 0.15~0.35 | 0.3 |  |  |  | 3.50% | 10.0 GΩ | 200% | IEC-60384 | Reflow | No | 1 KHz, 1 Vrms | Paper/PE Tape Reel 7 inch | 10,000 | 0.00140 g | Ni-Sn | https://www.yageo.com/en/Chart/Download/pdf/CC0402KRX5R9BB222 | https://www.yageo.com/upload/media/product/productsearch/datasheet/mlcc/UPY-GPHC_X5R_4V-to-50V_30.pdf
CC0402KRX5R9BB223 | 0402_105_055_055_035_035.STEP |  | General Purpose | CC X5R | General purpose X5R | 0402 (1005) | X5R | -55 to +85°C | 50 | 22 nF | ±10% | 1.00 ±0.05 | 0.50 ±0.05 | 0.50 ±0.05 | 0.15~0.35 | 0.3 |  |  |  | 3.50% | 10.0 GΩ | 200% | IEC-60384 | Reflow | No | 1 KHz, 1 Vrms | Paper/PE Tape Reel 7 inch | 10,000 | 0.00140 g | Ni-Sn | https://www.yageo.com/en/Chart/Download/pdf/CC0402KRX5R9BB223 | https://www.yageo.com/upload/media/product/productsearch/datasheet/mlcc/UPY-GPHC_X5R_4V-to-50V_30.pdf
CC0402KRX5R9BB224 | 0402_105_055_055_035_035.STEP |  | General Purpose | CC X5R | General purpose X5R | 0402 (1005) | X5R | -55 to +85°C | 50 | 220 nF | ±10% | 1.00 ±0.05 | 0.50 ±0.05 | 0.50 ±0.05 | 0.15~0.35 | 0.3 |  |  |  | 7.00% | 227 MΩ | 150% | IEC-60384 | Reflow | No | 1 KHz, 1 Vrms | Paper/PE Tape Reel 7 inch | 10,000 | 0.00140 g | Ni-Sn | https://www.yageo.com/en/Chart/Download/pdf/CC0402KRX5R9BB224 | https://www.yageo.com/upload/media/product/productsearch/datasheet/mlcc/UPY-GPHC_X5R_4V-to-50V_30.pdf
CC0402KRX5R9BB333 | 0402_105_055_055_035_035.STEP |  | General Purpose | CC X5R | General purpose X5R | 0402 (1005) | X5R | -55 to +85°C | 50 | 33 nF | ±10% | 1.00 ±0.05 | 0.50 ±0.05 | 0.50 ±0.05 | 0.15~0.35 | 0.3 |  |  |  | 5.00% | 10.0 GΩ | 200% | IEC-60384 | Reflow | No | 1 KHz, 1 Vrms | Paper/PE Tape Reel 7 inch | 10,000 | 0.00140 g | Ni-Sn | https://www.yageo.com/en/Chart/Download/pdf/CC0402KRX5R9BB333 | https://www.yageo.com/upload/media/product/productsearch/datasheet/mlcc/UPY-GPHC_X5R_4V-to-50V_30.pdf
CC0402KRX5R9BB471 | 0402_105_055_055_035_035.STEP |  | General Purpose | CC X5R | General purpose X5R | 0402 (1005) | X5R | -55 to +85°C | 50 | 470 pF | ±10% | 1.00 ±0.05 | 0.50 ±0.05 | 0.50 ±0.05 | 0.15~0.35 | 0.3 |  |  |  | 3.50% | 10.0 GΩ | 200% | IEC-60384 | Reflow | No | 1 KHz, 1 Vrms | Paper/PE Tape Reel 7 inch | 10,000 | 0.00140 g | Ni-Sn | https://www.yageo.com/en/Chart/Download/pdf/CC0402KRX5R9BB471 | https://www.yageo.com/upload/media/product/productsearch/datasheet/mlcc/UPY-GPHC_X5R_4V-to-50V_30.pdf
CC0402KRX5R9BB473 | 0402_105_055_055_035_035.STEP |  | General Purpose | CC X5R | General purpose X5R | 0402 (1005) | X5R | -55 to +85°C | 50 | 47 nF | ±10% | 1.00 ±0.05 | 0.50 ±0.05 | 0.50 ±0.05 | 0.15~0.35 | 0.3 |  |  |  | 5.00% | 10.0 GΩ | 200% | IEC-60384 | Reflow | No | 1 KHz, 1 Vrms | Paper/PE Tape Reel 7 inch | 10,000 | 0.00140 g | Ni-Sn | https://www.yageo.com/en/Chart/Download/pdf/CC0402KRX5R9BB473 | https://www.yageo.com/upload/media/product/productsearch/datasheet/mlcc/UPY-GPHC_X5R_4V-to-50V_30.pdf
CC0402KRX5R9BB474 | 0402_105_055_055_035_035.STEP |  | General Purpose | CC X5R | General purpose X5R | 0402 (1005) | X5R | -55 to +85°C | 50 | 470 nF | ±10% | 1.00 ±0.10 | 0.50 ±0.10 | 0.50 ±0.10 | 0.15~0.35 | 0.3 |  |  |  | 10.00% | 106 MΩ | 100% | IEC-60384 | Reflow | No | 1 KHz, 1 Vrms | Paper/PE Tape Reel 7 inch | 10,000 | 0.00140 g | Ni-Sn | https://www.yageo.com/en/Chart/Download/pdf/CC0402KRX5R9BB474 | https://www.yageo.com/upload/media/product/productsearch/datasheet/mlcc/UPY-GPHC_X5R_4V-to-50V_30.pdf
CC0402KRX5R9BB681 | 0402_105_055_055_035_035.STEP |  | General Purpose | CC X5R | General purpose X5R | 0402 (1005) | X5R | -55 to +85°C | 50 | 680 pF | ±10% | 1.00 ±0.05 | 0.50 ±0.05 | 0.50 ±0.05 | 0.15~0.35 | 0.3 |  |  |  | 3.50% | 10.0 GΩ | 200% | IEC-60384 | Reflow | No | 1 KHz, 1 Vrms | Paper/PE Tape Reel 7 inch | 10,000 | 0.00140 g | Ni-Sn | https://www.yageo.com/en/Chart/Download/pdf/CC0402KRX5R9BB681 | https://www.yageo.com/upload/media/product/productsearch/datasheet/mlcc/UPY-GPHC_X5R_4V-to-50V_30.pdf
CC0402KRX5R9BB683 | 0402_105_055_055_035_035.STEP |  | General Purpose | CC X5R | General purpose X5R | 0402 (1005) | X5R | -55 to +85°C | 50 | 68 nF | ±10% | 1.00 ±0.05 | 0.50 ±0.05 | 0.50 ±0.05 | 0.15~0.35 | 0.3 |  |  |  | 5.00% | 7.35 GΩ | 200% | IEC-60384 | Reflow | No | 1 KHz, 1 Vrms | Paper/PE Tape Reel 7 inch | 10,000 | 0.00140 g | Ni-Sn | https://www.yageo.com/en/Chart/Download/pdf/CC0402KRX5R9BB683 | https://www.yageo.com/upload/media/product/productsearch/datasheet/mlcc/UPY-GPHC_X5R_4V-to-50V_30.pdf
CC0402KRX6S4BB105 | 0402_105_055_055_035_035.STEP |  | General Purpose | CC X6S | General purpose X6S | 0402 (1005) | X6S | -55 to +105°C | 4 | 1 uF | ±10% | 1.00 ±0.05 | 0.50 ±0.05 | 0.50 ±0.05 | 0.15~0.35 | 0.3 |  |  |  | 10.00% | 10.0 GΩ | 150% | IEC-60384 | Reflow | No | 1 KHz, 1 Vrms | Paper/PE Tape Reel 7 inch | 10,000 | 0.00140 g | Ni-Sn | https://www.yageo.com/en/Chart/Download/pdf/CC0402KRX6S4BB105 | https://www.yageo.com/upload/media/product/productsearch/datasheet/mlcc/UPY-GPHC_X6S_4V-to-50V_7.pdf
CC0402KRX6S5BB105 | 0402_105_055_055_035_035.STEP |  | General Purpose | CC X6S | General purpose X6S | 0402 (1005) | X6S | -55 to +105°C | 6.3 | 1 uF | ±10% | 1.00 ±0.05 | 0.50 ±0.05 | 0.50 ±0.05 | 0.15~0.35 | 0.3 |  |  |  | 10.00% | 10.0 GΩ | 150% | IEC-60384 | Reflow | No | 1 KHz, 1 Vrms | Paper/PE Tape Reel 7 inch | 10,000 | 0.00140 g | Ni-Sn | https://www.yageo.com/en/Chart/Download/pdf/CC0402KRX6S5BB105 | https://www.yageo.com/upload/media/product/productsearch/datasheet/mlcc/UPY-GPHC_X6S_4V-to-50V_7.pdf
CC0402KRX6S5BB224 | 0402_105_055_055_035_035.STEP |  | General Purpose | CC X6S | General purpose X6S | 0402 (1005) | X6S | -55 to +105°C | 6.3 | 220 nF | ±10% | 1.00 ±0.05 | 0.50 ±0.05 | 0.50 ±0.05 | 0.15~0.35 | 0.3 |  |  |  | 10.00% | 227 MΩ | 150% | IEC-60384 | Reflow | No | 1 KHz, 1 Vrms | Paper/PE Tape Reel 7 inch | 10,000 | 0.00140 g | Ni-Sn | https://www.yageo.com/en/Chart/Download/pdf/CC0402KRX6S5BB224 | https://www.yageo.com/upload/media/product/productsearch/datasheet/mlcc/UPY-GPHC_X6S_4V-to-50V_7.pdf
CC0402KRX6S5BB225 | 0402_120_070_070_035_050.STEP |  | General Purpose | CC X6S | General purpose X6S | 0402 (1005) | X6S | -55 to +105°C | 6.3 | 2.2 uF | ±10% | 1.00 ±0.20 | 0.50 ±0.20 | 0.50 ±0.20 | 0.15~0.35 | 0.3 |  |  |  | 10.00% | 22.7 MΩ | 150% | IEC-60384 | Reflow | No | 1kHz, 0.5 Vrms | Paper/PE Tape Reel 7 inch | 10,000 | 0.00140 g | Ni-Sn | https://www.yageo.com/en/Chart/Download/pdf/CC0402KRX6S5BB225 | https://www.yageo.com/upload/media/product/productsearch/datasheet/mlcc/UPY-GPHC_X6S_4V-to-50V_7.pdf
CC0402KRX6S5BB474 | 0402_105_055_055_035_035.STEP |  | General Purpose | CC X6S | General purpose X6S | 0402 (1005) | X6S | -55 to +105°C | 6.3 | 470 nF | ±10% | 1.00 ±0.05 | 0.50 ±0.05 | 0.50 ±0.05 | 0.15~0.35 | 0.3 |  |  |  | 10.00% | 10.0 GΩ | 150% | IEC-60384 | Reflow | No | 1 KHz, 1 Vrms | Paper/PE Tape Reel 7 inch | 10,000 | 0.00140 g | Ni-Sn | https://www.yageo.com/en/Chart/Download/pdf/CC0402KRX6S5BB474 | https://www.yageo.com/upload/media/product/productsearch/datasheet/mlcc/UPY-GPHC_X6S_4V-to-50V_7.pdf
CC0402KRX6S6BB105 | 0402_105_055_055_035_035.STEP |  | General Purpose | CC X6S | General purpose X6S | 0402 (1005) | X6S | -55 to +105°C | 10 | 1 uF | ±10% | 1.00 ±0.05 | 0.50 ±0.05 | 0.50 ±0.05 | 0.15~0.35 | 0.3 |  |  |  | 10.00% | 10.0 GΩ | 150% | IEC-60384 | Reflow | No | 1 KHz, 1 Vrms | Paper/PE Tape Reel 7 inch | 10,000 | 0.00140 g | Ni-Sn | https://www.yageo.com/en/Chart/Download/pdf/CC0402KRX6S6BB105 | https://www.yageo.com/upload/media/product/productsearch/datasheet/mlcc/UPY-GPHC_X6S_4V-to-50V_7.pdf
CC0402KRX6S6BB225 | 0402_120_070_070_035_050.STEP |  | General Purpose | CC X6S | General purpose X6S | 0402 (1005) | X6S | -55 to +105°C | 10 | 2.2 uF | ±10% | 1.00 ±0.20 | 0.50 ±0.20 | 0.50 ±0.20 | 0.15~0.35 | 0.3 |  |  |  | 10.00% | 22.7 MΩ | 150% | IEC-60384 | Reflow | No | 1 KHz, 1 Vrms | Paper/PE Tape Reel 7 inch | 10,000 | 0.00140 g | Ni-Sn | https://www.yageo.com/en/Chart/Download/pdf/CC0402KRX6S6BB225 | https://www.yageo.com/upload/media/product/productsearch/datasheet/mlcc/UPY-GPHC_X6S_4V-to-50V_7.pdf
CC0402KRX6S6BB474 | 0402_105_055_055_035_035.STEP |  | General Purpose | CC X6S | General purpose X6S | 0402 (1005) | X6S | -55 to +105°C | 10 | 470 nF | ±10% | 1.00 ±0.05 | 0.50 ±0.05 | 0.50 ±0.05 | 0.15~0.35 | 0.3 |  |  |  | 10.00% | 10.0 GΩ | 150% | IEC-60384 | Reflow | No | 1 KHz, 1 Vrms | Paper/PE Tape Reel 7 inch | 10,000 | 0.00140 g | Ni-Sn | https://www.yageo.com/en/Chart/Download/pdf/CC0402KRX6S6BB474 | https://www.yageo.com/upload/media/product/productsearch/datasheet/mlcc/UPY-GPHC_X6S_4V-to-50V_7.pdf
CC0402KRX6S7BB105 | 0402_105_055_055_035_035.STEP |  | General Purpose | CC X6S | General purpose X6S | 0402 (1005) | X6S | -55 to +105°C | 16 | 1 uF | ±10% | 1.00 ±0.05 | 0.50 ±0.05 | 0.50 ±0.05 | 0.15~0.35 | 0.3 |  |  |  | 10.00% | 10.0 GΩ | 150% | IEC-60384 | Reflow | No | 1 KHz, 1 Vrms | Paper/PE Tape Reel 7 inch | 10,000 | 0.00140 g | Ni-Sn | https://www.yageo.com/en/Chart/Download/pdf/CC0402KRX6S7BB105 | https://www.yageo.com/upload/media/product/productsearch/datasheet/mlcc/UPY-GPHC_X6S_4V-to-50V_7.pdf
CC0402KRX6S7BB474 | 0402_105_055_055_035_035.STEP |  | General Purpose | CC X6S | General purpose X6S | 0402 (1005) | X6S | -55 to +105°C | 16 | 470 nF | ±10% | 1.00 ±0.1 | 0.50 ±0.1 | 0.50 ±0.1 | 0.15~0.35 | 0.3 |  |  |  | 10.00% | 106 MΩ | 150% | IEC-60384 | Reflow | No | 1 KHz, 1 Vrms | Paper/PE Tape Reel 7 inch | 10,000 | 0.00140 g | Ni-Sn | https://www.yageo.com/en/Chart/Download/pdf/CC0402KRX6S7BB474 | https://www.yageo.com/upload/media/product/productsearch/datasheet/mlcc/UPY-GPHC_X6S_4V-to-50V_7.pdf
CC0402KRX6S8BB104 | 0402_105_055_055_035_035.STEP |  | General Purpose | CC X6S | General purpose X6S | 0402 (1005) | X6S | -55 to +105°C | 25 | 100 nF | ±10% | 1.00 ±0.05 | 0.50 ±0.05 | 0.50 ±0.05 | 0.15~0.35 | 0.3 |  |  |  | 10.00% | 1.0 GΩ | 150% | IEC-60384 | Reflow | No | 1 KHz, 1 Vrms | Paper/PE Tape Reel 7 inch | 10,000 | 0.00140 g | Ni-Sn | https://www.yageo.com/en/Chart/Download/pdf/CC0402KRX6S8BB104 | https://www.yageo.com/upload/media/product/productsearch/datasheet/mlcc/UPY-GPHC_X6S_4V-to-50V_7.pdf
CC0402KRX6S8BB105 | 0402_105_055_055_035_035.STEP |  | General Purpose | CC X6S | General purpose X6S | 0402 (1005) | X6S | -55 to +105°C | 25 | 1 uF | ±10% | 1.00 ±0.2 | 0.50 ±0.2 | 0.50 ±0.2 | 0.15~0.35 | 0.3 |  |  |  | 10.00% | 50 MΩ | 150% | IEC-60384 | Reflow | No | 1 KHz, 1 Vrms | Paper/PE Tape Reel 7 inch | 10,000 | 0.00140 g | Ni-Sn | https://www.yageo.com/en/Chart/Download/pdf/CC0402KRX6S8BB105 | https://www.yageo.com/upload/media/product/productsearch/datasheet/mlcc/UPY-GPHC_X6S_4V-to-50V_7.pdf
CC0402KRX6S8BB224 | 0402_105_055_055_035_035.STEP |  | General Purpose | CC X6S | General purpose X6S | 0402 (1005) | X6S | -55 to +105°C | 25 | 220 nF | ±10% | 1.00 ±0.05 | 0.50 ±0.05 | 0.50 ±0.05 | 0.15~0.35 | 0.3 |  |  |  | 10.00% | 227 MΩ | 150% | IEC-60384 | Reflow | No | 1 KHz, 1 Vrms | Paper/PE Tape Reel 7 inch | 10,000 | 0.00140 g | Ni-Sn | https://www.yageo.com/en/Chart/Download/pdf/CC0402KRX6S8BB224 | https://www.yageo.com/upload/media/product/productsearch/datasheet/mlcc/UPY-GPHC_X6S_4V-to-50V_7.pdf
CC0402KRX6S8BB474 | 0402_105_055_055_035_035.STEP |  | General Purpose | CC X6S | General purpose X6S | 0402 (1005) | X6S | -55 to +105°C | 25 | 470 nF | ±10% | 1.00 ±0.1 | 0.50 ±0.1 | 0.50 ±0.1 | 0.15~0.35 | 0.3 |  |  |  | 10.00% | 106 MΩ | 150% | IEC-60384 | Reflow | No | 1 KHz, 1 Vrms | Paper/PE Tape Reel 7 inch | 10,000 | 0.00140 g | Ni-Sn | https://www.yageo.com/en/Chart/Download/pdf/CC0402KRX6S8BB474 | https://www.yageo.com/upload/media/product/productsearch/datasheet/mlcc/UPY-GPHC_X6S_4V-to-50V_7.pdf
CC0402KRX7R0BB102 | 0402_105_055_055_035_035.STEP |  | General Purpose | CC X7R | General purpose X7R | 0402 (1005) | X7R | -55 to +125°C | 100 | 1 nF | ±10% | 1.0 ± 0.05 | 0.5 ± 0.05 | 0.5 ± 0.05 | 0.15~0.35 | 0.3 |  |  |  | 2.5% | 10 GΩ | 200% | IEC-60384 | Reflow | No | 1 KHz, 1 Vrms | Paper/PE Tape Reel 7 inch | 10,000 | 0.00140 g | Ni-Sn | https://www.yageo.com/en/Chart/Download/pdf/CC0402KRX7R0BB102 | https://www.yageo.com/upload/media/product/productsearch/datasheet/mlcc/UPY-GPHC_X7R_6.3V-to-250V_24.pdf
CC0402KRX7R0BB103 | 0402_105_055_055_035_035.STEP |  | General Purpose | CC X7R | General purpose X7R | 0402 (1005) | X7R | -55 to +125°C | 100 | 10 nF | ±10% | 1.0 ± 0.05 | 0.5 ± 0.05 | 0.5 ± 0.05 | 0.15~0.35 | 0.3 |  |  |  | 2.5% | 10 GΩ | 200% | IEC-60384 | Reflow | No | 1 KHz, 1 Vrms | Paper/PE Tape Reel 7 inch | 10,000 | 0.00140 g | Ni-Sn | https://www.yageo.com/en/Chart/Download/pdf/CC0402KRX7R0BB103 | https://www.yageo.com/upload/media/product/productsearch/datasheet/mlcc/UPY-GPHC_X7R_6.3V-to-250V_24.pdf
CC0402KRX7R0BB121 | 0402_105_055_055_035_035.STEP |  | General Purpose | CC X7R | General purpose X7R | 0402 (1005) | X7R | -55 to +125°C | 100 | 120 pF | ±10% | 1.0 ± 0.05 | 0.5 ± 0.05 | 0.5 ± 0.05 | 0.15~0.35 | 0.3 |  |  |  | 2.5% | 10 GΩ | 200% | IEC-60384 | Reflow | No | 1 KHz, 1 Vrms | Paper/PE Tape Reel 7 inch | 10,000 | 0.00140 g | Ni-Sn | https://www.yageo.com/en/Chart/Download/pdf/CC0402KRX7R0BB121 | https://www.yageo.com/upload/media/product/productsearch/datasheet/mlcc/UPY-GPHC_X7R_6.3V-to-250V_24.pdf
CC0402KRX7R0BB151 | 0402_105_055_055_035_035.STEP |  | General Purpose | CC X7R | General purpose X7R | 0402 (1005) | X7R | -55 to +125°C | 100 | 150 pF | ±10% | 1.00 ±0.05 | 0.50 ±0.05 | 0.50 ±0.05 | 0.15~0.35 | 0.3 |  |  |  | 2.50% | 10.0 GΩ | 200% | IEC-60384 | Reflow | No | 1 KHz, 1 Vrms | Paper/PE Tape Reel 7 inch | 0 | 0.00140 g | Ni-Sn | https://www.yageo.com/en/Chart/Download/pdf/CC0402KRX7R0BB151 | https://www.yageo.com/upload/media/product/productsearch/datasheet/mlcc/UPY-GPHC_X7R_6.3V-to-250V_24.pdf
CC0402KRX7R0BB181 | 0402_105_055_055_035_035.STEP |  | General Purpose | CC X7R | General purpose X7R | 0402 (1005) | X7R | -55 to +125°C | 100 | 180 pF | ±10% | 1.0 ± 0.05 | 0.5 ± 0.05 | 0.5 ± 0.05 | 0.15~0.35 | 0.3 |  |  |  | 2.5% | 10 GΩ | 200% | IEC-60384 | Reflow | No | 1 KHz, 1 Vrms | Paper/PE Tape Reel 7 inch | 10,000 | 0.00140 g | Ni-Sn | https://www.yageo.com/en/Chart/Download/pdf/CC0402KRX7R0BB181 | https://www.yageo.com/upload/media/product/productsearch/datasheet/mlcc/UPY-GPHC_X7R_6.3V-to-250V_24.pdf
CC0402KRX7R0BB221 | 0402_105_055_055_035_035.STEP |  | General Purpose | CC X7R | General purpose X7R | 0402 (1005) | X7R | -55 to +125°C | 100 | 220 pF | ±10% | 1.0 ± 0.05 | 0.5 ± 0.05 | 0.5 ± 0.05 | 0.15~0.35 | 0.3 |  |  |  | 2.5% | 10 GΩ | 200% | IEC-60384 | Reflow | No | 1 KHz, 1 Vrms | Paper/PE Tape Reel 7 inch | 10,000 | 0.00140 g | Ni-Sn | https://www.yageo.com/en/Chart/Download/pdf/CC0402KRX7R0BB221 | https://www.yageo.com/upload/media/product/productsearch/datasheet/mlcc/UPY-GPHC_X7R_6.3V-to-250V_24.pdf
CC0402KRX7R0BB222 | 0402_105_055_055_035_035.STEP |  | General Purpose | CC X7R | General purpose X7R | 0402 (1005) | X7R | -55 to +125°C | 100 | 2.2 nF | ±10% | 1.0 ± 0.05 | 0.5 ± 0.05 | 0.5 ± 0.05 | 0.15~0.35 | 0.3 |  |  |  | 2.5% | 10 GΩ | 200% | IEC-60384 | Reflow | No | 1 KHz, 1 Vrms | Paper/PE Tape Reel 7 inch | 10,000 | 0.00140 g | Ni-Sn | https://www.yageo.com/en/Chart/Download/pdf/CC0402KRX7R0BB222 | https://www.yageo.com/upload/media/product/productsearch/datasheet/mlcc/UPY-GPHC_X7R_6.3V-to-250V_24.pdf
CC0402KRX7R0BB271 | 0402_105_055_055_035_035.STEP |  | General Purpose | CC X7R | General purpose X7R | 0402 (1005) | X7R | -55 to +125°C | 100 | 270 pF | ±10% | 1.0 ± 0.05 | 0.5 ± 0.05 | 0.5 ± 0.05 | 0.15~0.35 | 0.3 |  |  |  | 2.5% | 10 GΩ | 200% | IEC-60384 | Reflow | No | 1 KHz, 1 Vrms | Paper/PE Tape Reel 7 inch | 10,000 | 0.00140 g | Ni-Sn | https://www.yageo.com/en/Chart/Download/pdf/CC0402KRX7R0BB271 | https://www.yageo.com/upload/media/product/productsearch/datasheet/mlcc/UPY-GPHC_X7R_6.3V-to-250V_24.pdf
CC0402KRX7R0BB331 | 0402_105_055_055_035_035.STEP |  | General Purpose | CC X7R | General purpose X7R | 0402 (1005) | X7R | -55 to +125°C | 100 | 330 pF | ±10% | 1.0 ± 0.05 | 0.5 ± 0.05 | 0.5 ± 0.05 | 0.15~0.35 | 0.3 |  |  |  | 2.5% | 10 GΩ | 200% | IEC-60384 | Reflow | No | 1 KHz, 1 Vrms | Paper/PE Tape Reel 7 inch | 10,000 | 0.00140 g | Ni-Sn | https://www.yageo.com/en/Chart/Download/pdf/CC0402KRX7R0BB331 | https://www.yageo.com/upload/media/product/productsearch/datasheet/mlcc/UPY-GPHC_X7R_6.3V-to-250V_24.pdf
CC0402KRX7R0BB332 | 0402_105_055_055_035_035.STEP |  | General Purpose | CC X7R | General purpose X7R | 0402 (1005) | X7R | -55 to +125°C | 100 | 3.3 nF | ±10% | 1.0 ± 0.05 | 0.5 ± 0.05 | 0.5 ± 0.05 | 0.15~0.35 | 0.3 |  |  |  | 2.5% | 10 GΩ | 200% | IEC-60384 | Reflow | No | 1 KHz, 1 Vrms | Paper/PE Tape Reel 7 inch | 10,000 | 0.00140 g | Ni-Sn | https://www.yageo.com/en/Chart/Download/pdf/CC0402KRX7R0BB332 | https://www.yageo.com/upload/media/product/productsearch/datasheet/mlcc/UPY-GPHC_X7R_6.3V-to-250V_24.pdf
CC0402KRX7R0BB391 | 0402_105_055_055_035_035.STEP |  | General Purpose | CC X7R | General purpose X7R | 0402 (1005) | X7R | -55 to +125°C | 100 | 390 pF | ±10% | 1.0 ± 0.05 | 0.5 ± 0.05 | 0.5 ± 0.05 | 0.15~0.35 | 0.3 |  |  |  | 2.5% | 10 GΩ | 200% | IEC-60384 | Reflow | No | 1 KHz, 1 Vrms | Paper/PE Tape Reel 7 inch | 10,000 | 0.00140 g | Ni-Sn | https://www.yageo.com/en/Chart/Download/pdf/CC0402KRX7R0BB391 | https://www.yageo.com/upload/media/product/productsearch/datasheet/mlcc/UPY-GPHC_X7R_6.3V-to-250V_24.pdf
CC0402KRX7R0BB471 | 0402_105_055_055_035_035.STEP |  | General Purpose | CC X7R | General purpose X7R | 0402 (1005) | X7R | -55 to +125°C | 100 | 470 pF | ±10% | 1.0 ± 0.05 | 0.5 ± 0.05 | 0.5 ± 0.05 | 0.15~0.35 | 0.3 |  |  |  | 2.5% | 10 GΩ | 200% | IEC-60384 | Reflow | No | 1 KHz, 1 Vrms | Paper/PE Tape Reel 7 inch | 10,000 | 0.00140 g | Ni-Sn | https://www.yageo.com/en/Chart/Download/pdf/CC0402KRX7R0BB471 | https://www.yageo.com/upload/media/product/productsearch/datasheet/mlcc/UPY-GPHC_X7R_6.3V-to-250V_24.pdf
CC0402KRX7R0BB472 | 0402_105_055_055_035_035.STEP |  | General Purpose | CC X7R | General purpose X7R | 0402 (1005) | X7R | -55 to +125°C | 100 | 4.7 nF | ±10% | 1.0 ± 0.05 | 0.5 ± 0.05 | 0.5 ± 0.05 | 0.15~0.35 | 0.3 |  |  |  | 2.5% | 10 GΩ | 200% | IEC-60384 | Reflow | No | 1 KHz, 1 Vrms | Paper/PE Tape Reel 7 inch | 10,000 | 0.00140 g | Ni-Sn | https://www.yageo.com/en/Chart/Download/pdf/CC0402KRX7R0BB472 | https://www.yageo.com/upload/media/product/productsearch/datasheet/mlcc/UPY-GPHC_X7R_6.3V-to-250V_24.pdf
CC0402KRX7R0BB561 | 0402_105_055_055_035_035.STEP |  | General Purpose | CC X7R | General purpose X7R | 0402 (1005) | X7R | -55 to +125°C | 100 | 560 pF | ±10% | 1.0 ± 0.05 | 0.5 ± 0.05 | 0.5 ± 0.05 | 0.15~0.35 | 0.3 |  |  |  | 2.5% | 10 GΩ | 200% | IEC-60384 | Reflow | No | 1 KHz, 1 Vrms | Paper/PE Tape Reel 7 inch | 10,000 | 0.00140 g | Ni-Sn | https://www.yageo.com/en/Chart/Download/pdf/CC0402KRX7R0BB561 | https://www.yageo.com/upload/media/product/productsearch/datasheet/mlcc/UPY-GPHC_X7R_6.3V-to-250V_24.pdf
CC0402KRX7R0BB681 | 0402_105_055_055_035_035.STEP |  | General Purpose | CC X7R | General purpose X7R | 0402 (1005) | X7R | -55 to +125°C | 100 | 680 pF | ±10% | 1.0 ± 0.05 | 0.5 ± 0.05 | 0.5 ± 0.05 | 0.15~0.35 | 0.3 |  |  |  | 2.5% | 10 GΩ | 200% | IEC-60384 | Reflow | No | 1 KHz, 1 Vrms | Paper/PE Tape Reel 7 inch | 10,000 | 0.00140 g | Ni-Sn | https://www.yageo.com/en/Chart/Download/pdf/CC0402KRX7R0BB681 | https://www.yageo.com/upload/media/product/productsearch/datasheet/mlcc/UPY-GPHC_X7R_6.3V-to-250V_24.pdf
CC0402KRX7R0BB682 | 0402_105_055_055_035_035.STEP |  | General Purpose | CC X7R | General purpose X7R | 0402 (1005) | X7R | -55 to +125°C | 100 | 6.8 nF | ±10% | 1.00 ±0.05 | 0.50 ±0.05 | 0.50 ±0.05 | 0.15~0.35 | 0.3 |  |  |  | 2.50% | 10.0 GΩ | 200% | IEC-60384 | Reflow | No | 1 KHz, 1 Vrms | Paper/PE Tape Reel 7 inch | 0 | 0.00140 g | Ni-Sn | https://www.yageo.com/en/Chart/Download/pdf/CC0402KRX7R0BB682 | https://www.yageo.com/upload/media/product/productsearch/datasheet/mlcc/UPY-GPHC_X7R_6.3V-to-250V_24.pdf
CC0402KRX7R5BB102 | 0402_105_055_055_035_035.STEP |  | General Purpose | CC X7R | General purpose X7R | 0402 (1005) | X7R | -55 to +125°C | 6.3 | 1 nF | ±10% | 1.0 ± 0.05 | 0.5 ± 0.05 | 0.5 ± 0.05 | 0.15~0.35 | 0.3 |  |  |  | 5% | 10 GΩ | 200% | IEC-60384 | Reflow | No | 1 KHz, 1 Vrms | Paper/PE Tape Reel 7 inch | 10,000 | 0.00140 g | Ni-Sn | https://www.yageo.com/en/Chart/Download/pdf/CC0402KRX7R5BB102 | https://www.yageo.com/upload/media/product/productsearch/datasheet/mlcc/UPY-GPHC_X7R_6.3V-to-250V_24.pdf
CC0402KRX7R5BB103 | 0402_105_055_055_035_035.STEP |  | General Purpose | CC X7R | General purpose X7R | 0402 (1005) | X7R | -55 to +125°C | 6.3 | 10 nF | ±10% | 1.0 ± 0.05 | 0.5 ± 0.05 | 0.5 ± 0.05 | 0.15~0.35 | 0.3 |  |  |  | 5% | 10 GΩ | 200% | IEC-60384 | Reflow | No | 1 KHz, 1 Vrms | Paper/PE Tape Reel 7 inch | 10,000 | 0.00140 g | Ni-Sn | https://www.yageo.com/en/Chart/Download/pdf/CC0402KRX7R5BB103 | https://www.yageo.com/upload/media/product/productsearch/datasheet/mlcc/UPY-GPHC_X7R_6.3V-to-250V_24.pdf
CC0402KRX7R5BB104 | 0402_105_055_055_035_035.STEP |  | General Purpose | CC X7R | General purpose X7R | 0402 (1005) | X7R | -55 to +125°C | 6.3 | 100 nF | ±10% | 1.0 ± 0.05 | 0.5 ± 0.05 | 0.5 ± 0.05 | 0.15~0.35 | 0.3 |  |  |  | 5% | 5.0 GΩ | 200% | IEC-60384 | Reflow | No | 1 KHz, 1 Vrms | Paper/PE Tape Reel 7 inch | 10,000 | 0.00140 g | Ni-Sn | https://www.yageo.com/en/Chart/Download/pdf/CC0402KRX7R5BB104 | https://www.yageo.com/upload/media/product/productsearch/datasheet/mlcc/UPY-GPHC_X7R_6.3V-to-250V_24.pdf
CC0402KRX7R5BB105 | 0402_105_055_055_035_035.STEP |  | General Purpose | CC X7R | General purpose X7R | 0402 (1005) | X7R | -55 to +125°C | 6.3 | 1 uF | ±10% | 1.0 ± 0.05 | 0.5 ± 0.05 | 0.5 ± 0.05 | 0.15~0.35 | 0.3 |  |  |  | 12.5% | 50 MΩ | 150% | IEC-60384 | Reflow | No | 1 KHz, 1 Vrms | Paper/PE Tape Reel 7 inch | 10,000 | 0.00140 g | Ni-Sn | https://www.yageo.com/en/Chart/Download/pdf/CC0402KRX7R5BB105 | https://www.yageo.com/upload/media/product/productsearch/datasheet/mlcc/UPY-GPHC_X7R_6.3V-to-250V_24.pdf
CC0402KRX7R5BB221 | 0402_105_055_055_035_035.STEP |  | General Purpose | CC X7R | General purpose X7R | 0402 (1005) | X7R | -55 to +125°C | 6.3 | 220 pF | ±10% | 1.0 ± 0.05 | 0.5 ± 0.05 | 0.5 ± 0.05 | 0.15~0.35 | 0.3 |  |  |  | 5% | 10 GΩ | 200% | IEC-60384 | Reflow | No | 1 KHz, 1 Vrms | Paper/PE Tape Reel 7 inch | 10,000 | 0.00140 g | Ni-Sn | https://www.yageo.com/en/Chart/Download/pdf/CC0402KRX7R5BB221 | https://www.yageo.com/upload/media/product/productsearch/datasheet/mlcc/UPY-GPHC_X7R_6.3V-to-250V_24.pdf
CC0402KRX7R5BB222 | 0402_105_055_055_035_035.STEP |  | General Purpose | CC X7R | General purpose X7R | 0402 (1005) | X7R | -55 to +125°C | 6.3 | 2.2 nF | ±10% | 1.0 ± 0.05 | 0.5 ± 0.05 | 0.5 ± 0.05 | 0.15~0.35 | 0.3 |  |  |  | 5% | 10 GΩ | 200% | IEC-60384 | Reflow | No | 1 KHz, 1 Vrms | Paper/PE Tape Reel 7 inch | 10,000 | 0.00140 g | Ni-Sn | https://www.yageo.com/en/Chart/Download/pdf/CC0402KRX7R5BB222 | https://www.yageo.com/upload/media/product/productsearch/datasheet/mlcc/UPY-GPHC_X7R_6.3V-to-250V_24.pdf
CC0402KRX7R5BB223 | 0402_105_055_055_035_035.STEP |  | General Purpose | CC X7R | General purpose X7R | 0402 (1005) | X7R | -55 to +125°C | 6.3 | 22 nF | ±10% | 1.0 ± 0.05 | 0.5 ± 0.05 | 0.5 ± 0.05 | 0.15~0.35 | 0.3 |  |  |  | 5% | 10 GΩ | 200% | IEC-60384 | Reflow | No | 1 KHz, 1 Vrms | Paper/PE Tape Reel 7 inch | 10,000 | 0.00140 g | Ni-Sn | https://www.yageo.com/en/Chart/Download/pdf/CC0402KRX7R5BB223 | https://www.yageo.com/upload/media/product/productsearch/datasheet/mlcc/UPY-GPHC_X7R_6.3V-to-250V_24.pdf
CC0402KRX7R5BB224 | 0402_105_055_055_035_035.STEP |  | General Purpose | CC X7R | General purpose X7R | 0402 (1005) | X7R | -55 to +125°C | 6.3 | 220 nF | ±10% | 1.0 ± 0.05 | 0.5 ± 0.05 | 0.5 ± 0.05 | 0.15~0.35 | 0.3 |  |  |  | 10% | 2.2 GΩ | 150% | IEC-60384 | Reflow | No | 1 KHz, 1 Vrms | Paper/PE Tape Reel 7 inch | 10,000 | 0.00140 g | Ni-Sn | https://www.yageo.com/en/Chart/Download/pdf/CC0402KRX7R5BB224 | https://www.yageo.com/upload/media/product/productsearch/datasheet/mlcc/UPY-GPHC_X7R_6.3V-to-250V_24.pdf
CC0402KRX7R5BB225 | 0402_120_070_070_035_050.STEP |  | General Purpose | CC X7R | General purpose X7R | 0402 (1005) | X7R | -55 to +125°C | 6.3 | 2.2 uF | ±10% | 1.0 ± 0.20 | 0.5 ± 0.20 | 0.5 ± 0.20 | 0.15~0.35 | 0.3 |  |  |  | 10% | 22 MΩ | 150% | IEC-60384 | Reflow | No | 1kHz, 0.5 Vrms | Paper/PE Tape Reel 7 inch | 10,000 | 0.00140 g | Ni-Sn | https://www.yageo.com/en/Chart/Download/pdf/CC0402KRX7R5BB225 | https://www.yageo.com/upload/media/product/productsearch/datasheet/mlcc/UPY-GPHC_X7R_6.3V-to-250V_24.pdf
CC0402KRX7R5BB393 | 0402_105_055_055_035_035.STEP |  | General Purpose | CC X7R | General purpose X7R | 0402 (1005) | X7R | -55 to +125°C | 6.3 | 39 nF | ±10% | 1.00 ±0.05 | 0.50 ±0.05 | 0.50 ±0.05 | 0.15~0.35 | 0.3 |  |  |  | 2.50% | 10.0 GΩ | 200% | IEC-60384 | Reflow | No | 1 KHz, 1 Vrms | Paper/PE Tape Reel 7 inch | 10,000 | 0.00140 g | Ni-Sn | https://www.yageo.com/en/Chart/Download/pdf/CC0402KRX7R5BB393 | https://www.yageo.com/upload/media/product/productsearch/datasheet/mlcc/UPY-GPHC_X7R_6.3V-to-250V_24.pdf
CC0402KRX7R5BB474 | 0402_105_055_055_035_035.STEP |  | General Purpose | CC X7R | General purpose X7R | 0402 (1005) | X7R | -55 to +125°C | 6.3 | 470 nF | ±10% | 1.0 ± 0.05 | 0.5 ± 0.05 | 0.5 ± 0.05 | 0.15~0.35 | 0.3 |  |  |  | 10% | 106 MΩ | 150% | IEC-60384 | Reflow | No | 1 KHz, 1 Vrms | Paper/PE Tape Reel 7 inch | 10,000 | 0.00140 g | Ni-Sn | https://www.yageo.com/en/Chart/Download/pdf/CC0402KRX7R5BB474 | https://www.yageo.com/upload/media/product/productsearch/datasheet/mlcc/UPY-GPHC_X7R_6.3V-to-250V_24.pdf