## MLCC
Part Number | 3D Model(STEP) | Status | Application | Series | Series Description | Size | TCC | Temp. Range | Voltage (V) | Capacitance | Tolerance | L (mm) | W (mm) | Thickness (max.)(mm) | L2/L3 | L4 | A | B | P | D.F.(Max) | I.R (Min) | Endurance (% RV) | Test Method | SolderingMethod | AEC-Q200 | CapMeasurementCondition | Packing | SPQ (Pcs) | UnitWeight(typ) | Termination | spec sheet link | Datasheet | ESD_Level | ESD_Max_Voltage
CC0603BRNPO0BN5R0 | 0603_170_090_090_060_050.STEP |  | General Purpose | CC MV | General purpose midle voltage | 0603 (1608) | NPO | -55 to +125°C | 100 | 5 pF | ±0.1pF | 1.60 ±0.10 | 0.80 ±0.10 | 0.80 ±0.10 | 0.20~0.60 | 0.4 |  |  |  | 0.20% | 10.0 GΩ | 200% | IEC-60384 | Reflow/Wave | No | 1 MHz, 1 Vrms | Paper/PE Tape Reel 7 inch | 4,000 | 0.00560 g | Ni-Sn | https://www.yageo.com/en/Chart/Download/pdf/CC0603BRNPO0BN5R0
CC0603BRNPO0BN5R1 | 0603_170_090_090_060_050.STEP |  | General Purpose | CC MV | General purpose midle voltage | 0603 (1608) | NPO | -55 to +125°C | 100 | 5.1 pF | ±0.1pF | 1.60 ±0.10 | 0.80 ±0.10 | 0.80 ±0.10 | 0.20~0.60 | 0.4 |  |  |  | 0.20% | 10.0 GΩ | 200% | IEC-60384 | Reflow/Wave | No | 1 MHz, 1 Vrms | Paper/PE Tape Reel 7 inch | 4,000 | 0.00560 g | Ni-Sn | https://www.yageo.com/en/Chart/Download/pdf/CC0603BRNPO0BN5R1
CC0603BRNPO0BN5R6 | 0603_170_090_090_060_050.STEP |  | General Purpose | CC MV | General purpose midle voltage | 0603 (1608) | NPO | -55 to +125°C | 100 | 5.6 pF | ±0.1pF | 1.60 ±0.10 | 0.80 ±0.10 | 0.80 ±0.10 | 0.20~0.60 | 0.4 |  |  |  | 0.20% | 10.0 GΩ | 200% | IEC-60384 | Reflow/Wave | No | 1 MHz, 1 Vrms | Paper/PE Tape Reel 7 inch | 4,000 | 0.00560 g | Ni-Sn | https://www.yageo.com/en/Chart/Download/pdf/CC0603BRNPO0BN5R6
CC0603BRNPO0BN6R8 | 0603_170_090_090_060_050.STEP |  | General Purpose | CC MV | General purpose midle voltage | 0603 (1608) | NPO | -55 to +125°C | 100 | 6.8 pF | ±0.1pF | 1.60 ±0.10 | 0.80 ±0.10 | 0.80 ±0.10 | 0.20~0.60 | 0.4 |  |  |  | 0.19% | 10.0 GΩ | 200% | IEC-60384 | Reflow/Wave | No | 1 MHz, 1 Vrms | Paper/PE Tape Reel 7 inch | 4,000 | 0.00560 g | Ni-Sn | https://www.yageo.com/en/Chart/Download/pdf/CC0603BRNPO0BN6R8
CC0603BRNPO0BN7R5 | 0603_170_090_090_060_050.STEP |  | General Purpose | CC MV | General purpose midle voltage | 0603 (1608) | NPO | -55 to +125°C | 100 | 7.5 pF | ±0.1pF | 1.60 ±0.10 | 0.80 ±0.10 | 0.80 ±0.10 | 0.20~0.60 | 0.4 |  |  |  | 0.18% | 10.0 GΩ | 200% | IEC-60384 | Reflow/Wave | No | 1 MHz, 1 Vrms | Paper/PE Tape Reel 7 inch | 4,000 | 0.00560 g | Ni-Sn | https://www.yageo.com/en/Chart/Download/pdf/CC0603BRNPO0BN7R5
CC0603BRNPO0BN9R1 | 0603_170_090_090_060_050.STEP |  | General Purpose | CC MV | General purpose midle voltage | 0603 (1608) | NPO | -55 to +125°C | 100 | 9.1 pF | ±0.1pF | 1.60 ±0.10 | 0.80 ±0.10 | 0.80 ±0.10 | 0.20~0.60 | 0.4 |  |  |  | 0.17% | 10.0 GΩ | 200% | IEC-60384 | Reflow/Wave | No | 1 MHz, 1 Vrms | Paper/PE Tape Reel 7 inch | 4,000 | 0.00560 g | Ni-Sn | https://www.yageo.com/en/Chart/Download/pdf/CC0603BRNPO0BN9R1
CC0603BRNPO0BNR47 | 0603_170_090_090_060_050.STEP |  | General Purpose | CC MV | General purpose midle voltage | 0603 (1608) | NPO | -55 to +125°C | 100 | 0.47 pF | ±0.1pF | 1.60 ±0.10 | 0.80 ±0.10 | 0.80 ±0.10 | 0.20~0.60 | 0.4 |  |  |  | 0.24% | 10.0 GΩ | 200% | IEC-60384 | Reflow/Wave | No | 1 MHz, 1 Vrms | Paper/PE Tape Reel 7 inch | 4,000 | 0.00560 g | Ni-Sn | https://www.yageo.com/en/Chart/Download/pdf/CC0603BRNPO0BNR47
CC0603BRNPO0BNR50 | 0603_170_090_090_060_050.STEP |  | General Purpose | CC MV | General purpose midle voltage | 0603 (1608) | NPO | -55 to +125°C | 100 | 0.5 pF | ±0.1pF | 1.60 ±0.10 | 0.80 ±0.10 | 0.80 ±0.10 | 0.20~0.60 | 0.4 |  |  |  | 0.24% | 10.0 GΩ | 200% | IEC-60384 | Reflow/Wave | No | 1 MHz, 1 Vrms | Paper/PE Tape Reel 7 inch | 4,000 | 0.00560 g | Ni-Sn | https://www.yageo.com/en/Chart/Download/pdf/CC0603BRNPO0BNR50
CC0603BRNPO0BNR75 | 0603_170_090_090_060_050.STEP |  | General Purpose | CC MV | General purpose midle voltage | 0603 (1608) | NPO | -55 to +125°C | 100 | 0.75 pF | ±0.1pF | 1.60 ±0.10 | 0.80 ±0.10 | 0.80 ±0.10 | 0.20~0.60 | 0.4 |  |  |  | 0.24% | 10.0 GΩ | 200% | IEC-60384 | Reflow/Wave | No | 1 MHz, 1 Vrms | Paper/PE Tape Reel 7 inch | 4,000 | 0.00560 g | Ni-Sn | https://www.yageo.com/en/Chart/Download/pdf/CC0603BRNPO0BNR75
CC0603BRNPO9BN1R0 | 0603_170_090_090_060_050.STEP |  | General Purpose | CC NPO | General purpose NPO | 0603 (1608) | NPO | -55 to +125°C | 50 | 1.0 pF | ±0.1pF | 1.60 ±0.10 | 0.80 ±0.10 | 0.80 ±0.10 | 0.20~0.60 | 0.4 |  |  |  | 0.24% | 10.0 GΩ | 200% | IEC-60384 | Reflow/Wave | No | 1 MHz, 1 Vrms | Paper/PE Tape Reel 7 inch | 4,000 | 0.00560 g | Ni-Sn | https://www.yageo.com/en/Chart/Download/pdf/CC0603BRNPO9BN1R0 | https://www.yageo.com/upload/media/product/productsearch/datasheet/mlcc/UPY-GP_NP0_16V-to-250V_19.pdf
CC0603BRNPO9BN1R1 | 0603_170_090_090_060_050.STEP |  | General Purpose | CC NPO | General purpose NPO | 0603 (1608) | NPO | -55 to +125°C | 50 | 1.1 pF | ±0.1pF | 1.60 ±0.10 | 0.80 ±0.10 | 0.80 ±0.10 | 0.20~0.60 | 0.4 |  |  |  | 0.24% | 10.0 GΩ | 200% | IEC-60384 | Reflow/Wave | No | 1 MHz, 1 Vrms | Paper/PE Tape Reel 7 inch | 4,000 | 0.00560 g | Ni-Sn | https://www.yageo.com/en/Chart/Download/pdf/CC0603BRNPO9BN1R1 | https://www.yageo.com/upload/media/product/productsearch/datasheet/mlcc/UPY-GP_NP0_16V-to-250V_19.pdf
CC0603BRNPO9BN1R2 | 0603_170_090_090_060_050.STEP |  | General Purpose | CC NPO | General purpose NPO | 0603 (1608) | NPO | -55 to +125°C | 50 | 1.2 pF | ±0.1pF | 1.60 ±0.10 | 0.80 ±0.10 | 0.80 ±0.10 | 0.20~0.60 | 0.4 |  |  |  | 0.24% | 10.0 GΩ | 200% | IEC-60384 | Reflow/Wave | No | 1 MHz, 1 Vrms | Paper/PE Tape Reel 7 inch | 4,000 | 0.00560 g | Ni-Sn | https://www.yageo.com/en/Chart/Download/pdf/CC0603BRNPO9BN1R2 | https://www.yageo.com/upload/media/product/productsearch/datasheet/mlcc/UPY-GP_NP0_16V-to-250V_19.pdf
CC0603BRNPO9BN1R3 | 0603_170_090_090_060_050.STEP |  | General Purpose | CC NPO | General purpose NPO | 0603 (1608) | NPO | -55 to +125°C | 50 | 1.3 pF | ±0.1pF | 1.60 ±0.10 | 0.80 ±0.10 | 0.80 ±0.10 | 0.20~0.60 | 0.4 |  |  |  | 0.23% | 10.0 GΩ | 200% | IEC-60384 | Reflow/Wave | No | 1 MHz, 1 Vrms | Paper/PE Tape Reel 7 inch | 4,000 | 0.00560 g | Ni-Sn | https://www.yageo.com/en/Chart/Download/pdf/CC0603BRNPO9BN1R3 | https://www.yageo.com/upload/media/product/productsearch/datasheet/mlcc/UPY-GP_NP0_16V-to-250V_19.pdf
CC0603BRNPO9BN1R5 | 0603_170_090_090_060_050.STEP |  | General Purpose | CC NPO | General purpose NPO | 0603 (1608) | NPO | -55 to +125°C | 50 | 1.5 pF | ±0.1pF | 1.60 ±0.10 | 0.80 ±0.10 | 0.80 ±0.10 | 0.20~0.60 | 0.4 |  |  |  | 0.23% | 10.0 GΩ | 200% | IEC-60384 | Reflow/Wave | No | 1 MHz, 1 Vrms | Paper/PE Tape Reel 7 inch | 4,000 | 0.00560 g | Ni-Sn | https://www.yageo.com/en/Chart/Download/pdf/CC0603BRNPO9BN1R5 | https://www.yageo.com/upload/media/product/productsearch/datasheet/mlcc/UPY-GP_NP0_16V-to-250V_19.pdf
CC0603BRNPO9BN1R6 | 0603_170_090_090_060_050.STEP |  | General Purpose | CC NPO | General purpose NPO | 0603 (1608) | NPO | -55 to +125°C | 50 | 1.6 pF | ±0.1pF | 1.60 ±0.10 | 0.80 ±0.10 | 0.80 ±0.10 | 0.20~0.60 | 0.4 |  |  |  | 0.23% | 10.0 GΩ | 200% | IEC-60384 | Reflow/Wave | No | 1 MHz, 1 Vrms | Paper/PE Tape Reel 7 inch | 4,000 | 0.00560 g | Ni-Sn | https://www.yageo.com/en/Chart/Download/pdf/CC0603BRNPO9BN1R6 | https://www.yageo.com/upload/media/product/productsearch/datasheet/mlcc/UPY-GP_NP0_16V-to-250V_19.pdf
CC0603BRNPO9BN1R8 | 0603_170_090_090_060_050.STEP |  | General Purpose | CC NPO | General purpose NPO | 0603 (1608) | NPO | -55 to +125°C | 50 | 1.8 pF | ±0.1pF | 1.60 ±0.10 | 0.80 ±0.10 | 0.80 ±0.10 | 0.20~0.60 | 0.4 |  |  |  | 0.23% | 10.0 GΩ | 200% | IEC-60384 | Reflow/Wave | No | 1 MHz, 1 Vrms | Paper/PE Tape Reel 7 inch | 4,000 | 0.00560 g | Ni-Sn | https://www.yageo.com/en/Chart/Download/pdf/CC0603BRNPO9BN1R8 | https://www.yageo.com/upload/media/product/productsearch/datasheet/mlcc/UPY-GP_NP0_16V-to-250V_19.pdf
CC0603BRNPO9BN2R0 | 0603_170_090_090_060_050.STEP |  | General Purpose | CC NPO | General purpose NPO | 0603 (1608) | NPO | -55 to +125°C | 50 | 2.0 pF | ±0.1pF | 1.60 ±0.10 | 0.80 ±0.10 | 0.80 ±0.10 | 0.20~0.60 | 0.4 |  |  |  | 0.23% | 10.0 GΩ | 200% | IEC-60384 | Reflow/Wave | No | 1 MHz, 1 Vrms | Paper/PE Tape Reel 7 inch | 4,000 | 0.00560 g | Ni-Sn | https://www.yageo.com/en/Chart/Download/pdf/CC0603BRNPO9BN2R0 | https://www.yageo.com/upload/media/product/productsearch/datasheet/mlcc/UPY-GP_NP0_16V-to-250V_19.pdf
CC0603BRNPO9BN2R2 | 0603_170_090_090_060_050.STEP |  | General Purpose | CC NPO | General purpose NPO | 0603 (1608) | NPO | -55 to +125°C | 50 | 2.2 pF | ±0.1pF | 1.60 ±0.10 | 0.80 ±0.10 | 0.80 ±0.10 | 0.20~0.60 | 0.4 |  |  |  | 0.23% | 10.0 GΩ | 200% | IEC-60384 | Reflow/Wave | No | 1 MHz, 1 Vrms | Paper/PE Tape Reel 7 inch | 4,000 | 0.00560 g | Ni-Sn | https://www.yageo.com/en/Chart/Download/pdf/CC0603BRNPO9BN2R2 | https://www.yageo.com/upload/media/product/productsearch/datasheet/mlcc/UPY-GP_NP0_16V-to-250V_19.pdf
CC0603BRNPO9BN2R4 | 0603_170_090_090_060_050.STEP |  | General Purpose | CC NPO | General purpose NPO | 0603 (1608) | NPO | -55 to +125°C | 50 | 2.4 pF | ±0.1pF | 1.60 ±0.10 | 0.80 ±0.10 | 0.80 ±0.10 | 0.20~0.60 | 0.4 |  |  |  | 0.22% | 10.0 GΩ | 200% | IEC-60384 | Reflow/Wave | No | 1 MHz, 1 Vrms | Paper/PE Tape Reel 7 inch | 4,000 | 0.00560 g | Ni-Sn | https://www.yageo.com/en/Chart/Download/pdf/CC0603BRNPO9BN2R4 | https://www.yageo.com/upload/media/product/productsearch/datasheet/mlcc/UPY-GP_NP0_16V-to-250V_19.pdf
CC0603BRNPO9BN2R5 | 0603_170_090_090_060_050.STEP |  | General Purpose | CC NPO | General purpose NPO | 0603 (1608) | NPO | -55 to +125°C | 50 | 2.5 pF | ±0.1pF | 1.60 ±0.10 | 0.80 ±0.10 | 0.80 ±0.10 | 0.20~0.60 | 0.4 |  |  |  | 0.22% | 10.0 GΩ | 200% | IEC-60384 | Reflow/Wave | No | 1 MHz, 1 Vrms | Paper/PE Tape Reel 7 inch | 4,000 | 0.00560 g | Ni-Sn | https://www.yageo.com/en/Chart/Download/pdf/CC0603BRNPO9BN2R5 | https://www.yageo.com/upload/media/product/productsearch/datasheet/mlcc/UPY-GP_NP0_16V-to-250V_19.pdf
CC0603BRNPO9BN2R7 | 0603_170_090_090_060_050.STEP |  | General Purpose | CC NPO | General purpose NPO | 0603 (1608) | NPO | -55 to +125°C | 50 | 2.7 pF | ±0.1pF | 1.60 ±0.10 | 0.80 ±0.10 | 0.80 ±0.10 | 0.20~0.60 | 0.4 |  |  |  | 0.22% | 10.0 GΩ | 200% | IEC-60384 | Reflow/Wave | No | 1 MHz, 1 Vrms | Paper/PE Tape Reel 7 inch | 4,000 | 0.00560 g | Ni-Sn | https://www.yageo.com/en/Chart/Download/pdf/CC0603BRNPO9BN2R7 | https://www.yageo.com/upload/media/product/productsearch/datasheet/mlcc/UPY-GP_NP0_16V-to-250V_19.pdf
CC0603BRNPO9BN3R0 | 0603_170_090_090_060_050.STEP |  | General Purpose | CC NPO | General purpose NPO | 0603 (1608) | NPO | -55 to +125°C | 50 | 3.0 pF | ±0.1pF | 1.60 ±0.10 | 0.80 ±0.10 | 0.80 ±0.10 | 0.20~0.60 | 0.4 |  |  |  | 0.22% | 10.0 GΩ | 200% | IEC-60384 | Reflow/Wave | No | 1 MHz, 1 Vrms | Paper/PE Tape Reel 7 inch | 4,000 | 0.00560 g | Ni-Sn | https://www.yageo.com/en/Chart/Download/pdf/CC0603BRNPO9BN3R0 | https://www.yageo.com/upload/media/product/productsearch/datasheet/mlcc/UPY-GP_NP0_16V-to-250V_19.pdf
CC0603BRNPO9BN3R3 | 0603_170_090_090_060_050.STEP |  | General Purpose | CC NPO | General purpose NPO | 0603 (1608) | NPO | -55 to +125°C | 50 | 3.3 pF | ±0.1pF | 1.60 ±0.10 | 0.80 ±0.10 | 0.80 ±0.10 | 0.20~0.60 | 0.4 |  |  |  | 0.21% | 10.0 GΩ | 200% | IEC-60384 | Reflow/Wave | No | 1 MHz, 1 Vrms | Paper/PE Tape Reel 7 inch | 4,000 | 0.00560 g | Ni-Sn | https://www.yageo.com/en/Chart/Download/pdf/CC0603BRNPO9BN3R3 | https://www.yageo.com/upload/media/product/productsearch/datasheet/mlcc/UPY-GP_NP0_16V-to-250V_19.pdf
CC0603BRNPO9BN3R6 | 0603_170_090_090_060_050.STEP |  | General Purpose | CC NPO | General purpose NPO | 0603 (1608) | NPO | -55 to +125°C | 50 | 3.6 pF | ±0.1pF | 1.60 ±0.10 | 0.80 ±0.10 | 0.80 ±0.10 | 0.20~0.60 | 0.4 |  |  |  | 0.21% | 10.0 GΩ | 200% | IEC-60384 | Reflow/Wave | No | 1 MHz, 1 Vrms | Paper/PE Tape Reel 7 inch | 4,000 | 0.00560 g | Ni-Sn | https://www.yageo.com/en/Chart/Download/pdf/CC0603BRNPO9BN3R6 | https://www.yageo.com/upload/media/product/productsearch/datasheet/mlcc/UPY-GP_NP0_16V-to-250V_19.pdf
CC0603BRNPO9BN3R9 | 0603_170_090_090_060_050.STEP |  | General Purpose | CC NPO | General purpose NPO | 0603 (1608) | NPO | -55 to +125°C | 50 | 3.9 pF | ±0.1pF | 1.60 ±0.10 | 0.80 ±0.10 | 0.80 ±0.10 | 0.20~0.60 | 0.4 |  |  |  | 0.21% | 10.0 GΩ | 200% | IEC-60384 | Reflow/Wave | No | 1 MHz, 1 Vrms | Paper/PE Tape Reel 7 inch | 4,000 | 0.00560 g | Ni-Sn | https://www.yageo.com/en/Chart/Download/pdf/CC0603BRNPO9BN3R9 | https://www.yageo.com/upload/media/product/productsearch/datasheet/mlcc/UPY-GP_NP0_16V-to-250V_19.pdf
CC0603BRNPO9BN4R0 | 0603_170_090_090_060_050.STEP |  | General Purpose | CC NPO | General purpose NPO | 0603 (1608) | NPO | -55 to +125°C | 50 | 4.0 pF | ±0.1pF | 1.60 ±0.10 | 0.80 ±0.10 | 0.80 ±0.10 | 0.20~0.60 | 0.4 |  |  |  | 0.21% | 10.0 GΩ | 200% | IEC-60384 | Reflow/Wave | No | 1 MHz, 1 Vrms | Paper/PE Tape Reel 7 inch | 4,000 | 0.00560 g | Ni-Sn | https://www.yageo.com/en/Chart/Download/pdf/CC0603BRNPO9BN4R0 | https://www.yageo.com/upload/media/product/productsearch/datasheet/mlcc/UPY-GP_NP0_16V-to-250V_19.pdf
CC0603BRNPO9BN4R3 | 0603_170_090_090_060_050.STEP |  | General Purpose | CC NPO | General purpose NPO | 0603 (1608) | NPO | -55 to +125°C | 50 | 4.3 pF | ±0.1pF | 1.60 ±0.10 | 0.80 ±0.10 | 0.80 ±0.10 | 0.20~0.60 | 0.4 |  |  |  | 0.21% | 10.0 GΩ | 200% | IEC-60384 | Reflow/Wave | No | 1 MHz, 1 Vrms | Paper/PE Tape Reel 7 inch | 4,000 | 0.00560 g | Ni-Sn | https://www.yageo.com/en/Chart/Download/pdf/CC0603BRNPO9BN4R3 | https://www.yageo.com/upload/media/product/productsearch/datasheet/mlcc/UPY-GP_NP0_16V-to-250V_19.pdf
CC0603BRNPO9BN4R7 | 0603_170_090_090_060_050.STEP |  | General Purpose | CC NPO | General purpose NPO | 0603 (1608) | NPO | -55 to +125°C | 50 | 4.7 pF | ±0.1pF | 1.60 ±0.10 | 0.80 ±0.10 | 0.80 ±0.10 | 0.20~0.60 | 0.4 |  |  |  | 0.20% | 10.0 GΩ | 200% | IEC-60384 | Reflow/Wave | No | 1 MHz, 1 Vrms | Paper/PE Tape Reel 7 inch | 4,000 | 0.00560 g | Ni-Sn | https://www.yageo.com/en/Chart/Download/pdf/CC0603BRNPO9BN4R7 | https://www.yageo.com/upload/media/product/productsearch/datasheet/mlcc/UPY-GP_NP0_16V-to-250V_19.pdf
CC0603BRNPO9BN5R0 | 0603_170_090_090_060_050.STEP |  | General Purpose | CC NPO | General purpose NPO | 0603 (1608) | NPO | -55 to +125°C | 50 | 5 pF | ±0.1pF | 1.60 ±0.10 | 0.80 ±0.10 | 0.80 ±0.10 | 0.20~0.60 | 0.4 |  |  |  | 0.20% | 10.0 GΩ | 200% | IEC-60384 | Reflow/Wave | No | 1 MHz, 1 Vrms | Paper/PE Tape Reel 7 inch | 4,000 | 0.00560 g | Ni-Sn | https://www.yageo.com/en/Chart/Download/pdf/CC0603BRNPO9BN5R0 | https://www.yageo.com/upload/media/product/productsearch/datasheet/mlcc/UPY-GP_NP0_16V-to-250V_19.pdf
CC0603BRNPO9BN5R1 | 0603_170_090_090_060_050.STEP |  | General Purpose | CC NPO | General purpose NPO | 0603 (1608) | NPO | -55 to +125°C | 50 | 5.1 pF | ±0.1pF | 1.60 ±0.10 | 0.80 ±0.10 | 0.80 ±0.10 | 0.20~0.60 | 0.4 |  |  |  | 0.20% | 10.0 GΩ | 200% | IEC-60384 | Reflow/Wave | No | 1 MHz, 1 Vrms | Paper/PE Tape Reel 7 inch | 4,000 | 0.00560 g | Ni-Sn | https://www.yageo.com/en/Chart/Download/pdf/CC0603BRNPO9BN5R1 | https://www.yageo.com/upload/media/product/productsearch/datasheet/mlcc/UPY-GP_NP0_16V-to-250V_19.pdf
CC0603BRNPO9BN5R6 | 0603_170_090_090_060_050.STEP |  | General Purpose | CC NPO | General purpose NPO | 0603 (1608) | NPO | -55 to +125°C | 50 | 5.6 pF | ±0.1pF | 1.60 ±0.10 | 0.80 ±0.10 | 0.80 ±0.10 | 0.20~0.60 | 0.4 |  |  |  | 0.20% | 10.0 GΩ | 200% | IEC-60384 | Reflow/Wave | No | 1 MHz, 1 Vrms | Paper/PE Tape Reel 7 inch | 4,000 | 0.00560 g | Ni-Sn | https://www.yageo.com/en/Chart/Download/pdf/CC0603BRNPO9BN5R6 | https://www.yageo.com/upload/media/product/productsearch/datasheet/mlcc/UPY-GP_NP0_16V-to-250V_19.pdf
CC0603BRNPO9BN6R0 | 0603_170_090_090_060_050.STEP |  | General Purpose | CC NPO | General purpose NPO | 0603 (1608) | NPO | -55 to +125°C | 50 | 6.0 pF | ±0.1pF | 1.60 ±0.10 | 0.80 ±0.10 | 0.80 ±0.10 | 0.20~0.60 | 0.4 |  |  |  | 0.19% | 10.0 GΩ | 200% | IEC-60384 | Reflow/Wave | No | 1 MHz, 1 Vrms | Paper/PE Tape Reel 7 inch | 4,000 | 0.00560 g | Ni-Sn | https://www.yageo.com/en/Chart/Download/pdf/CC0603BRNPO9BN6R0 | https://www.yageo.com/upload/media/product/productsearch/datasheet/mlcc/UPY-GP_NP0_16V-to-250V_19.pdf
CC0603BRNPO9BN6R2 | 0603_170_090_090_060_050.STEP |  | General Purpose | CC NPO | General purpose NPO | 0603 (1608) | NPO | -55 to +125°C | 50 | 6.2 pF | ±0.1pF | 1.60 ±0.10 | 0.80 ±0.10 | 0.80 ±0.10 | 0.20~0.60 | 0.4 |  |  |  | 0.19% | 10.0 GΩ | 200% | IEC-60384 | Reflow/Wave | No | 1 MHz, 1 Vrms | Paper/PE Tape Reel 7 inch | 4,000 | 0.00560 g | Ni-Sn | https://www.yageo.com/en/Chart/Download/pdf/CC0603BRNPO9BN6R2 | https://www.yageo.com/upload/media/product/productsearch/datasheet/mlcc/UPY-GP_NP0_16V-to-250V_19.pdf
CC0603BRNPO9BN6R8 | 0603_170_090_090_060_050.STEP |  | General Purpose | CC NPO | General purpose NPO | 0603 (1608) | NPO | -55 to +125°C | 50 | 6.8 pF | ±0.1pF | 1.60 ±0.10 | 0.80 ±0.10 | 0.80 ±0.10 | 0.20~0.60 | 0.4 |  |  |  | 0.19% | 10.0 GΩ | 200% | IEC-60384 | Reflow/Wave | No | 1 MHz, 1 Vrms | Paper/PE Tape Reel 7 inch | 4,000 | 0.00560 g | Ni-Sn | https://www.yageo.com/en/Chart/Download/pdf/CC0603BRNPO9BN6R8 | https://www.yageo.com/upload/media/product/productsearch/datasheet/mlcc/UPY-GP_NP0_16V-to-250V_19.pdf
CC0603BRNPO9BN7R0 | 0603_170_090_090_060_050.STEP |  | General Purpose | CC NPO | General purpose NPO | 0603 (1608) | NPO | -55 to +125°C | 50 | 7.0 pF | ±0.1pF | 1.60 ±0.10 | 0.80 ±0.10 | 0.80 ±0.10 | 0.20~0.60 | 0.4 |  |  |  | 0.19% | 10.0 GΩ | 200% | IEC-60384 | Reflow/Wave | No | 1 MHz, 1 Vrms | Paper/PE Tape Reel 7 inch | 4,000 | 0.00560 g | Ni-Sn | https://www.yageo.com/en/Chart/Download/pdf/CC0603BRNPO9BN7R0 | https://www.yageo.com/upload/media/product/productsearch/datasheet/mlcc/UPY-GP_NP0_16V-to-250V_19.pdf
CC0603BRNPO9BN7R5 | 0603_170_090_090_060_050.STEP |  | General Purpose | CC NPO | General purpose NPO | 0603 (1608) | NPO | -55 to +125°C | 50 | 7.5 pF | ±0.1pF | 1.60 ±0.10 | 0.80 ±0.10 | 0.80 ±0.10 | 0.20~0.60 | 0.4 |  |  |  | 0.18% | 10.0 GΩ | 200% | IEC-60384 | Reflow/Wave | No | 1 MHz, 1 Vrms | Paper/PE Tape Reel 7 inch | 4,000 | 0.00560 g | Ni-Sn | https://www.yageo.com/en/Chart/Download/pdf/CC0603BRNPO9BN7R5 | https://www.yageo.com/upload/media/product/productsearch/datasheet/mlcc/UPY-GP_NP0_16V-to-250V_19.pdf
CC0603BRNPO9BN8R0 | 0603_170_090_090_060_050.STEP |  | General Purpose | CC NPO | General purpose NPO | 0603 (1608) | NPO | -55 to +125°C | 50 | 8.0 pF | ±0.1pF | 1.60 ±0.10 | 0.80 ±0.10 | 0.80 ±0.10 | 0.20~0.60 | 0.4 |  |  |  | 0.18% | 10.0 GΩ | 200% | IEC-60384 | Reflow/Wave | No | 1 MHz, 1 Vrms | Paper/PE Tape Reel 7 inch | 4,000 | 0.00560 g | Ni-Sn | https://www.yageo.com/en/Chart/Download/pdf/CC0603BRNPO9BN8R0 | https://www.yageo.com/upload/media/product/productsearch/datasheet/mlcc/UPY-GP_NP0_16V-to-250V_19.pdf
CC0603BRNPO9BN8R2 | 0603_170_090_090_060_050.STEP |  | General Purpose | CC NPO | General purpose NPO | 0603 (1608) | NPO | -55 to +125°C | 50 | 8.2 pF | ±0.1pF | 1.60 ±0.10 | 0.80 ±0.10 | 0.80 ±0.10 | 0.20~0.60 | 0.4 |  |  |  | 0.18% | 10.0 GΩ | 200% | IEC-60384 | Reflow/Wave | No | 1 MHz, 1 Vrms | Paper/PE Tape Reel 7 inch | 4,000 | 0.00560 g | Ni-Sn | https://www.yageo.com/en/Chart/Download/pdf/CC0603BRNPO9BN8R2 | https://www.yageo.com/upload/media/product/productsearch/datasheet/mlcc/UPY-GP_NP0_16V-to-250V_19.pdf
CC0603BRNPO9BN9R0 | 0603_170_090_090_060_050.STEP |  | General Purpose | CC NPO | General purpose NPO | 0603 (1608) | NPO | -55 to +125°C | 50 | 9.0 pF | ±0.1pF | 1.60 ±0.10 | 0.80 ±0.10 | 0.80 ±0.10 | 0.20~0.60 | 0.4 |  |  |  | 0.17% | 10.0 GΩ | 200% | IEC-60384 | Reflow/Wave | No | 1 MHz, 1 Vrms | Paper/PE Tape Reel 7 inch | 4,000 | 0.00560 g | Ni-Sn | https://www.yageo.com/en/Chart/Download/pdf/CC0603BRNPO9BN9R0 | https://www.yageo.com/upload/media/product/productsearch/datasheet/mlcc/UPY-GP_NP0_16V-to-250V_19.pdf
CC0603BRNPO9BN9R1 | 0603_170_090_090_060_050.STEP |  | General Purpose | CC NPO | General purpose NPO | 0603 (1608) | NPO | -55 to +125°C | 50 | 9.1 pF | ±0.1pF | 1.60 ±0.10 | 0.80 ±0.10 | 0.80 ±0.10 | 0.20~0.60 | 0.4 |  |  |  | 0.17% | 10.0 GΩ | 200% | IEC-60384 | Reflow/Wave | No | 1 MHz, 1 Vrms | Paper/PE Tape Reel 7 inch | 4,000 | 0.00560 g | Ni-Sn | https://www.yageo.com/en/Chart/Download/pdf/CC0603BRNPO9BN9R1 | https://www.yageo.com/upload/media/product/productsearch/datasheet/mlcc/UPY-GP_NP0_16V-to-250V_19.pdf
CC0603BRNPO9BNR47 | 0603_170_090_090_060_050.STEP |  | General Purpose | CC NPO | General purpose NPO | 0603 (1608) | NPO | -55 to +125°C | 50 | 0.47 pF | ±0.1pF | 1.60 ±0.10 | 0.80 ±0.10 | 0.80 ±0.10 | 0.20~0.60 | 0.4 |  |  |  | 0.24% | 10.0 GΩ | 200% | IEC-60384 | Reflow/Wave | No | 1 MHz, 1 Vrms | Paper/PE Tape Reel 7 inch | 4,000 | 0.00560 g | Ni-Sn | https://www.yageo.com/en/Chart/Download/pdf/CC0603BRNPO9BNR47 | https://www.yageo.com/upload/media/product/productsearch/datasheet/mlcc/UPY-GP_NP0_16V-to-250V_19.pdf
CC0603BRNPO9BNR50 | 0603_170_090_090_060_050.STEP |  | General Purpose | CC NPO | General purpose NPO | 0603 (1608) | NPO | -55 to +125°C | 50 | 0.5 pF | ±0.1pF | 1.60 ±0.10 | 0.80 ±0.10 | 0.80 ±0.10 | 0.20~0.60 | 0.4 |  |  |  | 0.24% | 10.0 GΩ | 200% | IEC-60384 | Reflow/Wave | No | 1 MHz, 1 Vrms | Paper/PE Tape Reel 7 inch | 4,000 | 0.00560 g | Ni-Sn | https://www.yageo.com/en/Chart/Download/pdf/CC0603BRNPO9BNR50 | https://www.yageo.com/upload/media/product/productsearch/datasheet/mlcc/UPY-GP_NP0_16V-to-250V_19.pdf
CC0603BRNPO9BNR56 | 0603_170_090_090_060_050.STEP |  | General Purpose | CC NPO | General purpose NPO | 0603 (1608) | NPO | -55 to +125°C | 50 | 0.56 pF | ±0.1pF | 1.60 ±0.10 | 0.80 ±0.10 | 0.80 ±0.10 | 0.20~0.60 | 0.4 |  |  |  | 0.24% | 10.0 GΩ | 200% | IEC-60384 | Reflow/Wave | No | 1 MHz, 1 Vrms | Paper/PE Tape Reel 7 inch | 4,000 | 0.00560 g | Ni-Sn | https://www.yageo.com/en/Chart/Download/pdf/CC0603BRNPO9BNR56 | https://www.yageo.com/upload/media/product/productsearch/datasheet/mlcc/UPY-GP_NP0_16V-to-250V_19.pdf
CC0603BRNPO9BNR60 | 0603_170_090_090_060_050.STEP |  | General Purpose | CC NPO | General purpose NPO | 0603 (1608) | NPO | -55 to +125°C | 50 | 0.6 pF | ±0.1pF | 1.60 ±0.10 | 0.80 ±0.10 | 0.80 ±0.10 | 0.20~0.60 | 0.4 |  |  |  | 0.24% | 10.0 GΩ | 200% | IEC-60384 | Reflow/Wave | No | 1 MHz, 1 Vrms | Paper/PE Tape Reel 7 inch | 4,000 | 0.00560 g | Ni-Sn | https://www.yageo.com/en/Chart/Download/pdf/CC0603BRNPO9BNR60 | https://www.yageo.com/upload/media/product/productsearch/datasheet/mlcc/UPY-GP_NP0_16V-to-250V_19.pdf
CC0603BRNPO9BNR68 | 0603_170_090_090_060_050.STEP |  | General Purpose | CC NPO | General purpose NPO | 0603 (1608) | NPO | -55 to +125°C | 50 | 0.68 pF | ±0.1pF | 1.60 ±0.10 | 0.80 ±0.10 | 0.80 ±0.10 | 0.20~0.60 | 0.4 |  |  |  | 0.24% | 10.0 GΩ | 200% | IEC-60384 | Reflow/Wave | No | 1 MHz, 1 Vrms | Paper/PE Tape Reel 7 inch | 4,000 | 0.00560 g | Ni-Sn | https://www.yageo.com/en/Chart/Download/pdf/CC0603BRNPO9BNR68 | https://www.yageo.com/upload/media/product/productsearch/datasheet/mlcc/UPY-GP_NP0_16V-to-250V_19.pdf
CC0603BRNPO9BNR70 | 0603_170_090_090_060_050.STEP |  | General Purpose | CC NPO | General purpose NPO | 0603 (1608) | NPO | -55 to +125°C | 50 | 0.7 pF | ±0.1pF | 1.60 ±0.10 | 0.80 ±0.10 | 0.80 ±0.10 | 0.20~0.60 | 0.4 |  |  |  | 0.24% | 10.0 GΩ | 200% | IEC-60384 | Reflow/Wave | No | 1 MHz, 1 Vrms | Paper/PE Tape Reel 7 inch | 4,000 | 0.00560 g | Ni-Sn | https://www.yageo.com/en/Chart/Download/pdf/CC0603BRNPO9BNR70 | https://www.yageo.com/upload/media/product/productsearch/datasheet/mlcc/UPY-GP_NP0_16V-to-250V_19.pdf
CC0603BRNPO9BNR75 | 0603_170_090_090_060_050.STEP |  | General Purpose | CC NPO | General purpose NPO | 0603 (1608) | NPO | -55 to +125°C | 50 | 0.75 pF | ±0.1pF | 1.60 ±0.10 | 0.80 ±0.10 | 0.80 ±0.10 | 0.20~0.60 | 0.4 |  |  |  | 0.24% | 10.0 GΩ | 200% | IEC-60384 | Reflow/Wave | No | 1 MHz, 1 Vrms | Paper/PE Tape Reel 7 inch | 4,000 | 0.00560 g | Ni-Sn | https://www.yageo.com/en/Chart/Download/pdf/CC0603BRNPO9BNR75 | https://www.yageo.com/upload/media/product/productsearch/datasheet/mlcc/UPY-GP_NP0_16V-to-250V_19.pdf
CC0603BRNPO9BNR80 | 0603_170_090_090_060_050.STEP |  | General Purpose | CC NPO | General purpose NPO | 0603 (1608) | NPO | -55 to +125°C | 50 | 0.8 pF | ±0.1pF | 1.60 ±0.10 | 0.80 ±0.10 | 0.80 ±0.10 | 0.20~0.60 | 0.4 |  |  |  | 0.24% | 10.0 GΩ | 200% | IEC-60384 | Reflow/Wave | No | 1 MHz, 1 Vrms | Paper/PE Tape Reel 7 inch | 4,000 | 0.00560 g | Ni-Sn | https://www.yageo.com/en/Chart/Download/pdf/CC0603BRNPO9BNR80 | https://www.yageo.com/upload/media/product/productsearch/datasheet/mlcc/UPY-GP_NP0_16V-to-250V_19.pdf
CC0603BRNPO9BNR82 | 0603_170_090_090_060_050.STEP |  | General Purpose | CC NPO | General purpose NPO | 0603 (1608) | NPO | -55 to +125°C | 50 | 0.82 pF | ±0.1pF | 1.60 ±0.10 | 0.80 ±0.10 | 0.80 ±0.10 | 0.20~0.60 | 0.4 |  |  |  | 0.24% | 10.0 GΩ | 200% | IEC-60384 | Reflow/Wave | No | 1 MHz, 1 Vrms | Paper/PE Tape Reel 7 inch | 4,000 | 0.00560 g | Ni-Sn | https://www.yageo.com/en/Chart/Download/pdf/CC0603BRNPO9BNR82 | https://www.yageo.com/upload/media/product/productsearch/datasheet/mlcc/UPY-GP_NP0_16V-to-250V_19.pdf
CC0603BRNPO9BNR90 | 0603_170_090_090_060_050.STEP |  | General Purpose | CC NPO | General purpose NPO | 0603 (1608) | NPO | -55 to +125°C | 50 | 0.9 pF | ±0.1pF | 1.60 ±0.10 | 0.80 ±0.10 | 0.80 ±0.10 | 0.20~0.60 | 0.4 |  |  |  | 0.24% | 10.0 GΩ | 200% | IEC-60384 | Reflow/Wave | No | 1 MHz, 1 Vrms | Paper/PE Tape Reel 7 inch | 4,000 | 0.00560 g | Ni-Sn | https://www.yageo.com/en/Chart/Download/pdf/CC0603BRNPO9BNR90 | https://www.yageo.com/upload/media/product/productsearch/datasheet/mlcc/UPY-GP_NP0_16V-to-250V_19.pdf
CC0603BRNPOABN3R3 | 0603_170_090_090_060_050.STEP |  | General Purpose | CC MV | General purpose midle voltage | 0603 (1608) | NPO | -55 to +125°C | 200 | 3.3 pF | ±0.1pF | 1.60 ±0.10 | 0.80 ±0.10 | 0.80 ±0.10 | 0.20~0.60 | 0.4 |  |  |  | 0.21% | 10.0 GΩ | 150% | IEC-60384 | Reflow/Wave | No | 1 MHz, 1 Vrms | Paper/PE Tape Reel 7 inch | 4,000 | 0.00560 g | Ni-Sn | https://www.yageo.com/en/Chart/Download/pdf/CC0603BRNPOABN3R3
CC0603BRNPOABN3R9 | 0603_170_090_090_060_050.STEP |  | General Purpose | CC MV | General purpose midle voltage | 0603 (1608) | NPO | -55 to +125°C | 200 | 3.9 pF | ±0.1pF | 1.60 ±0.10 | 0.80 ±0.10 | 0.80 ±0.10 | 0.20~0.60 | 0.4 |  |  |  | 0.21% | 10.0 GΩ | 150% | IEC-60384 | Reflow/Wave | No | 1 MHz, 1 Vrms | Paper/PE Tape Reel 7 inch | 4,000 | 0.00560 g | Ni-Sn | https://www.yageo.com/en/Chart/Download/pdf/CC0603BRNPOABN3R9
CC0603BRNPOABN4R1 | 0603_170_090_090_060_050.STEP |  | General Purpose | CC MV | General purpose midle voltage | 0603 (1608) | NPO | -55 to +125°C | 200 | 4.1 pF | ±0.1pF | 1.60 ±0.10 | 0.80 ±0.10 | 0.80 ±0.10 | 0.20~0.60 | 0.4 |  |  |  | 0.21% | 10.0 GΩ | 150% | IEC-60384 | Reflow/Wave | No | 1 MHz, 1 Vrms | Paper/PE Tape Reel 7 inch | 4,000 | 0.00560 g | Ni-Sn | https://www.yageo.com/en/Chart/Download/pdf/CC0603BRNPOABN4R1
CC0603BRNPOABN5R1 | 0603_170_090_090_060_050.STEP |  | General Purpose | CC MV | General purpose midle voltage | 0603 (1608) | NPO | -55 to +125°C | 200 | 5.1 pF | ±0.1pF | 1.60 ±0.10 | 0.80 ±0.10 | 0.80 ±0.10 | 0.20~0.60 | 0.4 |  |  |  | 0.20% | 10.0 GΩ | 150% | IEC-60384 | Reflow/Wave | No | 1 MHz, 1 Vrms | Paper/PE Tape Reel 7 inch | 4,000 | 0.00560 g | Ni-Sn | https://www.yageo.com/en/Chart/Download/pdf/CC0603BRNPOABN5R1
CC0603BRNPOABN5R6 | 0603_170_090_090_060_050.STEP |  | General Purpose | CC MV | General purpose midle voltage | 0603 (1608) | NPO | -55 to +125°C | 200 | 5.6 pF | ±0.1pF | 1.60 ±0.10 | 0.80 ±0.10 | 0.80 ±0.10 | 0.20~0.60 | 0.4 |  |  |  | 0.20% | 10.0 GΩ | 150% | IEC-60384 | Reflow/Wave | No | 1 MHz, 1 Vrms | Paper/PE Tape Reel 7 inch | 4,000 | 0.00560 g | Ni-Sn | https://www.yageo.com/en/Chart/Download/pdf/CC0603BRNPOABN5R6
CC0603BRNPOABN9R1 | 0603_170_090_090_060_050.STEP |  | General Purpose | CC MV | General purpose midle voltage | 0603 (1608) | NPO | -55 to +125°C | 200 | 9.1 pF | ±0.1pF | 1.60 ±0.10 | 0.80 ±0.10 | 0.80 ±0.10 | 0.20~0.60 | 0.4 |  |  |  | 0.17% | 10.0 GΩ | 150% | IEC-60384 | Reflow/Wave | No | 1 MHz, 1 Vrms | Paper/PE Tape Reel 7 inch | 4,000 | 0.00560 g | Ni-Sn | https://www.yageo.com/en/Chart/Download/pdf/CC0603BRNPOABN9R1
CC0603BRNPOYBN1R0 | 0603_170_090_090_060_050.STEP |  | General Purpose | CC MV | General purpose midle voltage | 0603 (1608) | NPO | -55 to +125°C | 250 | 1.0 pF | ±0.1pF | 1.60 ±0.10 | 0.80 ±0.10 | 0.80 ±0.10 | 0.20~0.60 | 0.4 |  |  |  | 0.24% | 10.0 GΩ | 150% | IEC-60384 | Reflow/Wave | No | 1 MHz, 1 Vrms | Paper/PE Tape Reel 7 inch | 4,000 | 0.00560 g | Ni-Sn | https://www.yageo.com/en/Chart/Download/pdf/CC0603BRNPOYBN1R0
CC0603BRNPOYBN1R2 | 0603_170_090_090_060_050.STEP |  | General Purpose | CC MV | General purpose midle voltage | 0603 (1608) | NPO | -55 to +125°C | 250 | 1.2 pF | ±0.1pF | 1.60 ±0.10 | 0.80 ±0.10 | 0.80 ±0.10 | 0.20~0.60 | 0.4 |  |  |  | 0.24% | 10.0 GΩ | 150% | IEC-60384 | Reflow/Wave | No | 1 MHz, 1 Vrms | Paper/PE Tape Reel 7 inch | 4,000 | 0.00560 g | Ni-Sn | https://www.yageo.com/en/Chart/Download/pdf/CC0603BRNPOYBN1R2
CC0603BRNPOYBN1R8 | 0603_170_090_090_060_050.STEP |  | General Purpose | CC MV | General purpose midle voltage | 0603 (1608) | NPO | -55 to +125°C | 250 | 1.8 pF | ±0.1pF | 1.60 ±0.10 | 0.80 ±0.10 | 0.80 ±0.10 | 0.20~0.60 | 0.4 |  |  |  | 0.23% | 10.0 GΩ | 150% | IEC-60384 | Reflow/Wave | No | 1 MHz, 1 Vrms | Paper/PE Tape Reel 7 inch | 4,000 | 0.00560 g | Ni-Sn | https://www.yageo.com/en/Chart/Download/pdf/CC0603BRNPOYBN1R8
CC0603BRNPOYBN2R2 | 0603_170_090_090_060_050.STEP |  | General Purpose | CC MV | General purpose midle voltage | 0603 (1608) | NPO | -55 to +125°C | 250 | 2.2 pF | ±0.1pF | 1.60 ±0.10 | 0.80 ±0.10 | 0.80 ±0.10 | 0.20~0.60 | 0.4 |  |  |  | 0.23% | 10.0 GΩ | 150% | IEC-60384 | Reflow/Wave | No | 1 MHz, 1 Vrms | Paper/PE Tape Reel 7 inch | 4,000 | 0.00560 g | Ni-Sn | https://www.yageo.com/en/Chart/Download/pdf/CC0603BRNPOYBN2R2
CC0603BRNPOYBN2R7 | 0603_170_090_090_060_050.STEP |  | General Purpose | CC MV | General purpose midle voltage | 0603 (1608) | NPO | -55 to +125°C | 250 | 2.7 pF | ±0.1pF | 1.60 ±0.10 | 0.80 ±0.10 | 0.80 ±0.10 | 0.20~0.60 | 0.4 |  |  |  | 0.22% | 10.0 GΩ | 150% | IEC-60384 | Reflow/Wave | No | 1 MHz, 1 Vrms | Paper/PE Tape Reel 7 inch | 4,000 | 0.00560 g | Ni-Sn | https://www.yageo.com/en/Chart/Download/pdf/CC0603BRNPOYBN2R7
CC0603BRNPOYBN4R7 | 0603_170_090_090_060_050.STEP |  | General Purpose | CC MV | General purpose midle voltage | 0603 (1608) | NPO | -55 to +125°C | 250 | 4.7 pF | ±0.1pF | 1.60 ±0.10 | 0.80 ±0.10 | 0.80 ±0.10 | 0.20~0.60 | 0.4 |  |  |  | 0.20% | 10.0 GΩ | 150% | IEC-60384 | Reflow/Wave | No | 1 MHz, 1 Vrms | Paper/PE Tape Reel 7 inch | 4,000 | 0.00560 g | Ni-Sn | https://www.yageo.com/en/Chart/Download/pdf/CC0603BRNPOYBN4R7
CC0603BRNPOYBNR68 | 0603_170_090_090_060_050.STEP |  | General Purpose | CC MV | General purpose midle voltage | 0603 (1608) | NPO | -55 to +125°C | 250 | 0.68 pF | ±0.1pF | 1.60 ±0.10 | 0.80 ±0.10 | 0.80 ±0.10 | 0.20~0.60 | 0.4 |  |  |  | 0.24% | 10.0 GΩ | 150% | IEC-60384 | Reflow/Wave | No | 1 MHz, 1 Vrms | Paper/PE Tape Reel 7 inch | 4,000 | 0.00560 g | Ni-Sn | https://www.yageo.com/en/Chart/Download/pdf/CC0603BRNPOYBNR68
CC0603BRNPOYBNR82 | 0603_170_090_090_060_050.STEP |  | General Purpose | CC MV | General purpose midle voltage | 0603 (1608) | NPO | -55 to +125°C | 250 | 0.82 pF | ±0.1pF | 1.60 ±0.10 | 0.80 ±0.10 | 0.80 ±0.10 | 0.20~0.60 | 0.4 |  |  |  | 0.24% | 10.0 GΩ | 150% | IEC-60384 | Reflow/Wave | No | 1 MHz, 1 Vrms | Paper/PE Tape Reel 7 inch | 4,000 | 0.00560 g | Ni-Sn | https://www.yageo.com/en/Chart/Download/pdf/CC0603BRNPOYBNR82
CC0603CPNPO0BN1R8 | 0603_170_090_090_060_050.STEP |  | General Purpose | CC MV | General purpose midle voltage | 0603 (1608) | NPO | -55 to +125°C | 100 | 1.8 pF | ±0.25pF | 1.60 ±0.10 | 0.80 ±0.10 | 0.80 ±0.10 | 0.20~0.60 | 0.4 |  |  |  | 0.23% | 10.0 GΩ | 200% | IEC-60384 | Reflow/Wave | No | 1 MHz, 1 Vrms | Paper/PE Tape Reel 13 inch | 15,000 | 0.00560 g | Ni-Sn | https://www.yageo.com/en/Chart/Download/pdf/CC0603CPNPO0BN1R8
CC0603CPNPO0BN2R2 | 0603_170_090_090_060_050.STEP |  | General Purpose | CC MV | General purpose midle voltage | 0603 (1608) | NPO | -55 to +125°C | 100 | 2.2 pF | ±0.25pF | 1.60 ±0.10 | 0.80 ±0.10 | 0.80 ±0.10 | 0.20~0.60 | 0.4 |  |  |  | 0.23% | 10.0 GΩ | 200% | IEC-60384 | Reflow/Wave | No | 1 MHz, 1 Vrms | Paper/PE Tape Reel 13 inch | 15,000 | 0.00560 g | Ni-Sn | https://www.yageo.com/en/Chart/Download/pdf/CC0603CPNPO0BN2R2
CC0603CPNPO0BN2R7 | 0603_170_090_090_060_050.STEP |  | General Purpose | CC MV | General purpose midle voltage | 0603 (1608) | NPO | -55 to +125°C | 100 | 2.7 pF | ±0.25pF | 1.60 ±0.10 | 0.80 ±0.10 | 0.80 ±0.10 | 0.20~0.60 | 0.4 |  |  |  | 0.22% | 10.0 GΩ | 200% | IEC-60384 | Reflow/Wave | No | 1 MHz, 1 Vrms | Paper/PE Tape Reel 13 inch | 15,000 | 0.00560 g | Ni-Sn | https://www.yageo.com/en/Chart/Download/pdf/CC0603CPNPO0BN2R7
CC0603CPNPO0BN3R0 | 0603_170_090_090_060_050.STEP |  | General Purpose | CC MV | General purpose midle voltage | 0603 (1608) | NPO | -55 to +125°C | 100 | 3.0 pF | ±0.25pF | 1.60 ±0.10 | 0.80 ±0.10 | 0.80 ±0.10 | 0.20~0.60 | 0.4 |  |  |  | 0.22% | 10.0 GΩ | 200% | IEC-60384 | Reflow/Wave | No | 1 MHz, 1 Vrms | Paper/PE Tape Reel 13 inch | 15,000 | 0.00560 g | Ni-Sn | https://www.yageo.com/en/Chart/Download/pdf/CC0603CPNPO0BN3R0
CC0603CPNPO0BN4R0 | 0603_170_090_090_060_050.STEP |  | General Purpose | CC MV | General purpose midle voltage | 0603 (1608) | NPO | -55 to +125°C | 100 | 4.0 pF | ±0.25pF | 1.60 ±0.10 | 0.80 ±0.10 | 0.80 ±0.10 | 0.20~0.60 | 0.4 |  |  |  | 0.21% | 10.0 GΩ | 200% | IEC-60384 | Reflow/Wave | No | 1 MHz, 1 Vrms | Paper/PE Tape Reel 13 inch | 15,000 | 0.00560 g | Ni-Sn | https://www.yageo.com/en/Chart/Download/pdf/CC0603CPNPO0BN4R0
CC0603CPNPO0BN5R6 | 0603_170_090_090_060_050.STEP |  | General Purpose | CC MV | General purpose midle voltage | 0603 (1608) | NPO | -55 to +125°C | 100 | 5.6 pF | ±0.25pF | 1.60 ±0.10 | 0.80 ±0.10 | 0.80 ±0.10 | 0.20~0.60 | 0.4 |  |  |  | 0.20% | 10.0 GΩ | 200% | IEC-60384 | Reflow/Wave | No | 1 MHz, 1 Vrms | Paper/PE Tape Reel 13 inch | 15,000 | 0.00560 g | Ni-Sn | https://www.yageo.com/en/Chart/Download/pdf/CC0603CPNPO0BN5R6
CC0603CPNPO0BN9R1 | 0603_170_090_090_060_050.STEP |  | General Purpose | CC MV | General purpose midle voltage | 0603 (1608) | NPO | -55 to +125°C | 100 | 9.1 pF | ±0.25pF | 1.60 ±0.10 | 0.80 ±0.10 | 0.80 ±0.10 | 0.20~0.60 | 0.4 |  |  |  | 0.17% | 10.0 GΩ | 200% | IEC-60384 | Reflow/Wave | No | 1 MHz, 1 Vrms | Paper/PE Tape Reel 13 inch | 15,000 | 0.00560 g | Ni-Sn | https://www.yageo.com/en/Chart/Download/pdf/CC0603CPNPO0BN9R1
CC0603CPNPO0BNR47 | 0603_170_090_090_060_050.STEP |  | General Purpose | CC MV | General purpose midle voltage | 0603 (1608) | NPO | -55 to +125°C | 100 | 0.47 pF | ±0.25pF | 1.60 ±0.10 | 0.80 ±0.10 | 0.80 ±0.10 | 0.20~0.60 | 0.4 |  |  |  | 0.24% | 10.0 GΩ | 200% | IEC-60384 | Reflow/Wave | No | 1 MHz, 1 Vrms | Paper/PE Tape Reel 13 inch | 15,000 | 0.00560 g | Ni-Sn | https://www.yageo.com/en/Chart/Download/pdf/CC0603CPNPO0BNR47
CC0603CPNPO0BNR50 | 0603_170_090_090_060_050.STEP |  | General Purpose | CC MV | General purpose midle voltage | 0603 (1608) | NPO | -55 to +125°C | 100 | 0.5 pF | ±0.25pF | 1.60 ±0.10 | 0.80 ±0.10 | 0.80 ±0.10 | 0.20~0.60 | 0.4 |  |  |  | 0.24% | 10.0 GΩ | 200% | IEC-60384 | Reflow/Wave | No | 1 MHz, 1 Vrms | Paper/PE Tape Reel 13 inch | 15,000 | 0.00560 g | Ni-Sn | https://www.yageo.com/en/Chart/Download/pdf/CC0603CPNPO0BNR50
CC0603CPNPO9BN1R0 | 0603_170_090_090_060_050.STEP |  | General Purpose | CC NPO | General purpose NPO | 0603 (1608) | NPO | -55 to +125°C | 50 | 1.0 pF | ±0.25pF | 1.60 ±0.10 | 0.80 ±0.10 | 0.80 ±0.10 | 0.20~0.60 | 0.4 |  |  |  | 0.24% | 10.0 GΩ | 200% | IEC-60384 | Reflow/Wave | No | 1 MHz, 1 Vrms | Paper/PE Tape Reel 13 inch | 15,000 | 0.00560 g | Ni-Sn | https://www.yageo.com/en/Chart/Download/pdf/CC0603CPNPO9BN1R0 | https://www.yageo.com/upload/media/product/productsearch/datasheet/mlcc/UPY-GP_NP0_16V-to-250V_19.pdf
CC0603CPNPO9BN1R2 | 0603_170_090_090_060_050.STEP |  | General Purpose | CC NPO | General purpose NPO | 0603 (1608) | NPO | -55 to +125°C | 50 | 1.2 pF | ±0.25pF | 1.60 ±0.10 | 0.80 ±0.10 | 0.80 ±0.10 | 0.20~0.60 | 0.4 |  |  |  | 0.24% | 10.0 GΩ | 200% | IEC-60384 | Reflow/Wave | No | 1 MHz, 1 Vrms | Paper/PE Tape Reel 13 inch | 15,000 | 0.00560 g | Ni-Sn | https://www.yageo.com/en/Chart/Download/pdf/CC0603CPNPO9BN1R2 | https://www.yageo.com/upload/media/product/productsearch/datasheet/mlcc/UPY-GP_NP0_16V-to-250V_19.pdf
CC0603CPNPO9BN1R5 | 0603_170_090_090_060_050.STEP |  | General Purpose | CC NPO | General purpose NPO | 0603 (1608) | NPO | -55 to +125°C | 50 | 1.5 pF | ±0.25pF | 1.60 ±0.10 | 0.80 ±0.10 | 0.80 ±0.10 | 0.20~0.60 | 0.4 |  |  |  | 0.23% | 10.0 GΩ | 200% | IEC-60384 | Reflow/Wave | No | 1 MHz, 1 Vrms | Paper/PE Tape Reel 13 inch | 15,000 | 0.00560 g | Ni-Sn | https://www.yageo.com/en/Chart/Download/pdf/CC0603CPNPO9BN1R5 | https://www.yageo.com/upload/media/product/productsearch/datasheet/mlcc/UPY-GP_NP0_16V-to-250V_19.pdf
CC0603CPNPO9BN1R8 | 0603_170_090_090_060_050.STEP |  | General Purpose | CC NPO | General purpose NPO | 0603 (1608) | NPO | -55 to +125°C | 50 | 1.8 pF | ±0.25pF | 1.60 ±0.10 | 0.80 ±0.10 | 0.80 ±0.10 | 0.20~0.60 | 0.4 |  |  |  | 0.23% | 10.0 GΩ | 200% | IEC-60384 | Reflow/Wave | No | 1 MHz, 1 Vrms | Paper/PE Tape Reel 13 inch | 15,000 | 0.00560 g | Ni-Sn | https://www.yageo.com/en/Chart/Download/pdf/CC0603CPNPO9BN1R8 | https://www.yageo.com/upload/media/product/productsearch/datasheet/mlcc/UPY-GP_NP0_16V-to-250V_19.pdf
CC0603CPNPO9BN2R0 | 0603_170_090_090_060_050.STEP |  | General Purpose | CC NPO | General purpose NPO | 0603 (1608) | NPO | -55 to +125°C | 50 | 2.0 pF | ±0.25pF | 1.60 ±0.10 | 0.80 ±0.10 | 0.80 ±0.10 | 0.20~0.60 | 0.4 |  |  |  | 0.23% | 10.0 GΩ | 200% | IEC-60384 | Reflow/Wave | No | 1 MHz, 1 Vrms | Paper/PE Tape Reel 13 inch | 15,000 | 0.00560 g | Ni-Sn | https://www.yageo.com/en/Chart/Download/pdf/CC0603CPNPO9BN2R0 | https://www.yageo.com/upload/media/product/productsearch/datasheet/mlcc/UPY-GP_NP0_16V-to-250V_19.pdf
CC0603CPNPO9BN2R2 | 0603_170_090_090_060_050.STEP |  | General Purpose | CC NPO | General purpose NPO | 0603 (1608) | NPO | -55 to +125°C | 50 | 2.2 pF | ±0.25pF | 1.60 ±0.10 | 0.80 ±0.10 | 0.80 ±0.10 | 0.20~0.60 | 0.4 |  |  |  | 0.23% | 10.0 GΩ | 200% | IEC-60384 | Reflow/Wave | No | 1 MHz, 1 Vrms | Paper/PE Tape Reel 13 inch | 15,000 | 0.00560 g | Ni-Sn | https://www.yageo.com/en/Chart/Download/pdf/CC0603CPNPO9BN2R2 | https://www.yageo.com/upload/media/product/productsearch/datasheet/mlcc/UPY-GP_NP0_16V-to-250V_19.pdf
CC0603CPNPO9BN2R7 | 0603_170_090_090_060_050.STEP |  | General Purpose | CC NPO | General purpose NPO | 0603 (1608) | NPO | -55 to +125°C | 50 | 2.7 pF | ±0.25pF | 1.60 ±0.10 | 0.80 ±0.10 | 0.80 ±0.10 | 0.20~0.60 | 0.4 |  |  |  | 0.22% | 10.0 GΩ | 200% | IEC-60384 | Reflow/Wave | No | 1 MHz, 1 Vrms | Paper/PE Tape Reel 13 inch | 15,000 | 0.00560 g | Ni-Sn | https://www.yageo.com/en/Chart/Download/pdf/CC0603CPNPO9BN2R7 | https://www.yageo.com/upload/media/product/productsearch/datasheet/mlcc/UPY-GP_NP0_16V-to-250V_19.pdf
CC0603CPNPO9BN3R0 | 0603_170_090_090_060_050.STEP |  | General Purpose | CC NPO | General purpose NPO | 0603 (1608) | NPO | -55 to +125°C | 50 | 3.0 pF | ±0.25pF | 1.60 ±0.10 | 0.80 ±0.10 | 0.80 ±0.10 | 0.20~0.60 | 0.4 |  |  |  | 0.22% | 10.0 GΩ | 200% | IEC-60384 | Reflow/Wave | No | 1 MHz, 1 Vrms | Paper/PE Tape Reel 13 inch | 15,000 | 0.00560 g | Ni-Sn | https://www.yageo.com/en/Chart/Download/pdf/CC0603CPNPO9BN3R0 | https://www.yageo.com/upload/media/product/productsearch/datasheet/mlcc/UPY-GP_NP0_16V-to-250V_19.pdf
CC0603CPNPO9BN3R3 | 0603_170_090_090_060_050.STEP |  | General Purpose | CC NPO | General purpose NPO | 0603 (1608) | NPO | -55 to +125°C | 50 | 3.3 pF | ±0.25pF | 1.60 ±0.10 | 0.80 ±0.10 | 0.80 ±0.10 | 0.20~0.60 | 0.4 |  |  |  | 0.21% | 10.0 GΩ | 200% | IEC-60384 | Reflow/Wave | No | 1 MHz, 1 Vrms | Paper/PE Tape Reel 13 inch | 15,000 | 0.00560 g | Ni-Sn | https://www.yageo.com/en/Chart/Download/pdf/CC0603CPNPO9BN3R3 | https://www.yageo.com/upload/media/product/productsearch/datasheet/mlcc/UPY-GP_NP0_16V-to-250V_19.pdf
CC0603CPNPO9BN3R6 | 0603_170_090_090_060_050.STEP |  | General Purpose | CC NPO | General purpose NPO | 0603 (1608) | NPO | -55 to +125°C | 50 | 3.6 pF | ±0.25pF | 1.60 ±0.10 | 0.80 ±0.10 | 0.80 ±0.10 | 0.20~0.60 | 0.4 |  |  |  | 0.21% | 10.0 GΩ | 200% | IEC-60384 | Reflow/Wave | No | 1 MHz, 1 Vrms | Paper/PE Tape Reel 13 inch | 15,000 | 0.00560 g | Ni-Sn | https://www.yageo.com/en/Chart/Download/pdf/CC0603CPNPO9BN3R6 | https://www.yageo.com/upload/media/product/productsearch/datasheet/mlcc/UPY-GP_NP0_16V-to-250V_19.pdf
CC0603CPNPO9BN3R9 | 0603_170_090_090_060_050.STEP |  | General Purpose | CC NPO | General purpose NPO | 0603 (1608) | NPO | -55 to +125°C | 50 | 3.9 pF | ±0.25pF | 1.60 ±0.10 | 0.80 ±0.10 | 0.80 ±0.10 | 0.20~0.60 | 0.4 |  |  |  | 0.21% | 10.0 GΩ | 200% | IEC-60384 | Reflow/Wave | No | 1 MHz, 1 Vrms | Paper/PE Tape Reel 13 inch | 15,000 | 0.00560 g | Ni-Sn | https://www.yageo.com/en/Chart/Download/pdf/CC0603CPNPO9BN3R9 | https://www.yageo.com/upload/media/product/productsearch/datasheet/mlcc/UPY-GP_NP0_16V-to-250V_19.pdf
CC0603CPNPO9BN4R7 | 0603_170_090_090_060_050.STEP |  | General Purpose | CC NPO | General purpose NPO | 0603 (1608) | NPO | -55 to +125°C | 50 | 4.7 pF | ±0.25pF | 1.60 ±0.10 | 0.80 ±0.10 | 0.80 ±0.10 | 0.20~0.60 | 0.4 |  |  |  | 0.20% | 10.0 GΩ | 200% | IEC-60384 | Reflow/Wave | No | 1 MHz, 1 Vrms | Paper/PE Tape Reel 13 inch | 15,000 | 0.00560 g | Ni-Sn | https://www.yageo.com/en/Chart/Download/pdf/CC0603CPNPO9BN4R7 | https://www.yageo.com/upload/media/product/productsearch/datasheet/mlcc/UPY-GP_NP0_16V-to-250V_19.pdf
CC0603CPNPO9BN5R6 | 0603_170_090_090_060_050.STEP |  | General Purpose | CC NPO | General purpose NPO | 0603 (1608) | NPO | -55 to +125°C | 50 | 5.6 pF | ±0.25pF | 1.60 ±0.10 | 0.80 ±0.10 | 0.80 ±0.10 | 0.20~0.60 | 0.4 |  |  |  | 0.20% | 10.0 GΩ | 200% | IEC-60384 | Reflow/Wave | No | 1 MHz, 1 Vrms | Paper/PE Tape Reel 13 inch | 15,000 | 0.00560 g | Ni-Sn | https://www.yageo.com/en/Chart/Download/pdf/CC0603CPNPO9BN5R6 | https://www.yageo.com/upload/media/product/productsearch/datasheet/mlcc/UPY-GP_NP0_16V-to-250V_19.pdf
CC0603CPNPO9BN6R0 | 0603_170_090_090_060_050.STEP |  | General Purpose | CC NPO | General purpose NPO | 0603 (1608) | NPO | -55 to +125°C | 50 | 6.0 pF | ±0.25pF | 1.60 ±0.10 | 0.80 ±0.10 | 0.80 ±0.10 | 0.20~0.60 | 0.4 |  |  |  | 0.19% | 10.0 GΩ | 200% | IEC-60384 | Reflow/Wave | No | 1 MHz, 1 Vrms | Paper/PE Tape Reel 13 inch | 15,000 | 0.00560 g | Ni-Sn | https://www.yageo.com/en/Chart/Download/pdf/CC0603CPNPO9BN6R0 | https://www.yageo.com/upload/media/product/productsearch/datasheet/mlcc/UPY-GP_NP0_16V-to-250V_19.pdf
CC0603CPNPO9BN6R8 | 0603_170_090_090_060_050.STEP |  | General Purpose | CC NPO | General purpose NPO | 0603 (1608) | NPO | -55 to +125°C | 50 | 6.8 pF | ±0.25pF | 1.60 ±0.10 | 0.80 ±0.10 | 0.80 ±0.10 | 0.20~0.60 | 0.4 |  |  |  | 0.19% | 10.0 GΩ | 200% | IEC-60384 | Reflow/Wave | No | 1 MHz, 1 Vrms | Paper/PE Tape Reel 13 inch | 15,000 | 0.00560 g | Ni-Sn | https://www.yageo.com/en/Chart/Download/pdf/CC0603CPNPO9BN6R8 | https://www.yageo.com/upload/media/product/productsearch/datasheet/mlcc/UPY-GP_NP0_16V-to-250V_19.pdf
CC0603CPNPO9BN8R2 | 0603_170_090_090_060_050.STEP |  | General Purpose | CC NPO | General purpose NPO | 0603 (1608) | NPO | -55 to +125°C | 50 | 8.2 pF | ±0.25pF | 1.60 ±0.10 | 0.80 ±0.10 | 0.80 ±0.10 | 0.20~0.60 | 0.4 |  |  |  | 0.18% | 10.0 GΩ | 200% | IEC-60384 | Reflow/Wave | No | 1 MHz, 1 Vrms | Paper/PE Tape Reel 13 inch | 15,000 | 0.00560 g | Ni-Sn | https://www.yageo.com/en/Chart/Download/pdf/CC0603CPNPO9BN8R2 | https://www.yageo.com/upload/media/product/productsearch/datasheet/mlcc/UPY-GP_NP0_16V-to-250V_19.pdf
CC0603CPNPO9BNR47 | 0603_170_090_090_060_050.STEP |  | General Purpose | CC NPO | General purpose NPO | 0603 (1608) | NPO | -55 to +125°C | 50 | 0.47 pF | ±0.25pF | 1.60 ±0.10 | 0.80 ±0.10 | 0.80 ±0.10 | 0.20~0.60 | 0.4 |  |  |  | 0.24% | 10.0 GΩ | 200% | IEC-60384 | Reflow/Wave | No | 1 MHz, 1 Vrms | Paper/PE Tape Reel 13 inch | 15,000 | 0.00560 g | Ni-Sn | https://www.yageo.com/en/Chart/Download/pdf/CC0603CPNPO9BNR47 | https://www.yageo.com/upload/media/product/productsearch/datasheet/mlcc/UPY-GP_NP0_16V-to-250V_19.pdf
CC0603CPNPO9BNR56 | 0603_170_090_090_060_050.STEP |  | General Purpose | CC NPO | General purpose NPO | 0603 (1608) | NPO | -55 to +125°C | 50 | 0.56 pF | ±0.25pF | 1.60 ±0.10 | 0.80 ±0.10 | 0.80 ±0.10 | 0.20~0.60 | 0.4 |  |  |  | 0.24% | 10.0 GΩ | 200% | IEC-60384 | Reflow/Wave | No | 1 MHz, 1 Vrms | Paper/PE Tape Reel 13 inch | 15,000 | 0.00560 g | Ni-Sn | https://www.yageo.com/en/Chart/Download/pdf/CC0603CPNPO9BNR56 | https://www.yageo.com/upload/media/product/productsearch/datasheet/mlcc/UPY-GP_NP0_16V-to-250V_19.pdf
CC0603CPNPO9BNR68 | 0603_170_090_090_060_050.STEP |  | General Purpose | CC NPO | General purpose NPO | 0603 (1608) | NPO | -55 to +125°C | 50 | 0.68 pF | ±0.25pF | 1.60 ±0.10 | 0.80 ±0.10 | 0.80 ±0.10 | 0.20~0.60 | 0.4 |  |  |  | 0.24% | 10.0 GΩ | 200% | IEC-60384 | Reflow/Wave | No | 1 MHz, 1 Vrms | Paper/PE Tape Reel 13 inch | 15,000 | 0.00560 g | Ni-Sn | https://www.yageo.com/en/Chart/Download/pdf/CC0603CPNPO9BNR68 | https://www.yageo.com/upload/media/product/productsearch/datasheet/mlcc/UPY-GP_NP0_16V-to-250V_19.pdf
CC0603CPNPO9BNR82 | 0603_170_090_090_060_050.STEP |  | General Purpose | CC NPO | General purpose NPO | 0603 (1608) | NPO | -55 to +125°C | 50 | 0.82 pF | ±0.25pF | 1.60 ±0.10 | 0.80 ±0.10 | 0.80 ±0.10 | 0.20~0.60 | 0.4 |  |  |  | 0.24% | 10.0 GΩ | 200% | IEC-60384 | Reflow/Wave | No | 1 MHz, 1 Vrms | Paper/PE Tape Reel 13 inch | 15,000 | 0.00560 g | Ni-Sn | https://www.yageo.com/en/Chart/Download/pdf/CC0603CPNPO9BNR82 | https://www.yageo.com/upload/media/product/productsearch/datasheet/mlcc/UPY-GP_NP0_16V-to-250V_19.pdf
CC0603CRNPO0BN1R0 | 0603_170_090_090_060_050.STEP |  | General Purpose | CC MV | General purpose midle voltage | 0603 (1608) | NPO | -55 to +125°C | 100 | 1.0 pF | ±0.25pF | 1.60 ±0.10 | 0.80 ±0.10 | 0.80 ±0.10 | 0.20~0.60 | 0.4 |  |  |  | 0.24% | 10.0 GΩ | 200% | IEC-60384 | Reflow/Wave | No | 1 MHz, 1 Vrms | Paper/PE Tape Reel 7 inch | 4,000 | 0.00560 g | Ni-Sn | https://www.yageo.com/en/Chart/Download/pdf/CC0603CRNPO0BN1R0
CC0603CRNPO0BN1R2 | 0603_170_090_090_060_050.STEP |  | General Purpose | CC MV | General purpose midle voltage | 0603 (1608) | NPO | -55 to +125°C | 100 | 1.2 pF | ±0.25pF | 1.60 ±0.10 | 0.80 ±0.10 | 0.80 ±0.10 | 0.20~0.60 | 0.4 |  |  |  | 0.24% | 10.0 GΩ | 200% | IEC-60384 | Reflow/Wave | No | 1 MHz, 1 Vrms | Paper/PE Tape Reel 7 inch | 4,000 | 0.00560 g | Ni-Sn | https://www.yageo.com/en/Chart/Download/pdf/CC0603CRNPO0BN1R2
CC0603CRNPO0BN1R5 | 0603_170_090_090_060_050.STEP |  | General Purpose | CC MV | General purpose midle voltage | 0603 (1608) | NPO | -55 to +125°C | 100 | 1.5 pF | ±0.25pF | 1.60 ±0.10 | 0.80 ±0.10 | 0.80 ±0.10 | 0.20~0.60 | 0.4 |  |  |  | 0.23% | 10.0 GΩ | 200% | IEC-60384 | Reflow/Wave | No | 1 MHz, 1 Vrms | Paper/PE Tape Reel 7 inch | 4,000 | 0.00560 g | Ni-Sn | https://www.yageo.com/en/Chart/Download/pdf/CC0603CRNPO0BN1R5
CC0603CRNPO0BN1R6 | 0603_170_090_090_060_050.STEP |  | General Purpose | CC MV | General purpose midle voltage | 0603 (1608) | NPO | -55 to +125°C | 100 | 1.6 pF | ±0.25pF | 1.60 ±0.10 | 0.80 ±0.10 | 0.80 ±0.10 | 0.20~0.60 | 0.4 |  |  |  | 0.23% | 10.0 GΩ | 200% | IEC-60384 | Reflow/Wave | No | 1 MHz, 1 Vrms | Paper/PE Tape Reel 7 inch | 4,000 | 0.00560 g | Ni-Sn | https://www.yageo.com/en/Chart/Download/pdf/CC0603CRNPO0BN1R6
CC0603CRNPO0BN1R8 | 0603_170_090_090_060_050.STEP |  | General Purpose | CC MV | General purpose midle voltage | 0603 (1608) | NPO | -55 to +125°C | 100 | 1.8 pF | ±0.25pF | 1.60 ±0.10 | 0.80 ±0.10 | 0.80 ±0.10 | 0.20~0.60 | 0.4 |  |  |  | 0.23% | 10.0 GΩ | 200% | IEC-60384 | Reflow/Wave | No | 1 MHz, 1 Vrms | Paper/PE Tape Reel 7 inch | 4,000 | 0.00560 g | Ni-Sn | https://www.yageo.com/en/Chart/Download/pdf/CC0603CRNPO0BN1R8
CC0603CRNPO0BN2R0 | 0603_170_090_090_060_050.STEP |  | General Purpose | CC MV | General purpose midle voltage | 0603 (1608) | NPO | -55 to +125°C | 100 | 2.0 pF | ±0.25pF | 1.60 ±0.10 | 0.80 ±0.10 | 0.80 ±0.10 | 0.20~0.60 | 0.4 |  |  |  | 0.23% | 10.0 GΩ | 200% | IEC-60384 | Reflow/Wave | No | 1 MHz, 1 Vrms | Paper/PE Tape Reel 7 inch | 4,000 | 0.00560 g | Ni-Sn | https://www.yageo.com/en/Chart/Download/pdf/CC0603CRNPO0BN2R0
CC0603CRNPO0BN2R2 | 0603_170_090_090_060_050.STEP |  | General Purpose | CC MV | General purpose midle voltage | 0603 (1608) | NPO | -55 to +125°C | 100 | 2.2 pF | ±0.25pF | 1.60 ±0.10 | 0.80 ±0.10 | 0.80 ±0.10 | 0.20~0.60 | 0.4 |  |  |  | 0.23% | 10.0 GΩ | 200% | IEC-60384 | Reflow/Wave | No | 1 MHz, 1 Vrms | Paper/PE Tape Reel 7 inch | 4,000 | 0.00560 g | Ni-Sn | https://www.yageo.com/en/Chart/Download/pdf/CC0603CRNPO0BN2R2