## MLCC
Part Number | 3D Model(STEP) | Status | Application | Series | Series Description | Size | TCC | Temp. Range | Voltage (V) | Capacitance | Tolerance | L (mm) | W (mm) | Thickness (max.)(mm) | L2/L3 | L4 | A | B | P | D.F.(Max) | I.R (Min) | Endurance (% RV) | Test Method | SolderingMethod | AEC-Q200 | CapMeasurementCondition | Packing | SPQ (Pcs) | UnitWeight(typ) | Termination | spec sheet link | Datasheet | ESD_Level | ESD_Max_Voltage
CC0603DRNPO9BN8R2 | 0603_170_090_090_060_050.STEP |  | General Purpose | CC NPO | General purpose NPO | 0603 (1608) | NPO | -55 to +125°C | 50 | 8.2 pF | ±0.5pF | 1.60 ±0.10 | 0.80 ±0.10 | 0.80 ±0.10 | 0.20~0.60 | 0.4 |  |  |  | 0.18% | 10.0 GΩ | 200% | IEC-60384 | Reflow/Wave | No | 1 MHz, 1 Vrms | Paper/PE Tape Reel 7 inch | 4,000 | 0.00560 g | Ni-Sn | https://www.yageo.com/en/Chart/Download/pdf/CC0603DRNPO9BN8R2 | https://www.yageo.com/upload/media/product/productsearch/datasheet/mlcc/UPY-GP_NP0_16V-to-250V_19.pdf
CC0603DRNPO9BN9R0 | 0603_170_090_090_060_050.STEP |  | General Purpose | CC NPO | General purpose NPO | 0603 (1608) | NPO | -55 to +125°C | 50 | 9.0 pF | ±0.5pF | 1.60 ±0.10 | 0.80 ±0.10 | 0.80 ±0.10 | 0.20~0.60 | 0.4 |  |  |  | 0.17% | 10.0 GΩ | 200% | IEC-60384 | Reflow/Wave | No | 1 MHz, 1 Vrms | Paper/PE Tape Reel 7 inch | 4,000 | 0.00560 g | Ni-Sn | https://www.yageo.com/en/Chart/Download/pdf/CC0603DRNPO9BN9R0 | https://www.yageo.com/upload/media/product/productsearch/datasheet/mlcc/UPY-GP_NP0_16V-to-250V_19.pdf
CC0603DRNPO9BN9R1 | 0603_170_090_090_060_050.STEP |  | General Purpose | CC NPO | General purpose NPO | 0603 (1608) | NPO | -55 to +125°C | 50 | 9.1 pF | ±0.5pF | 1.60 ±0.10 | 0.80 ±0.10 | 0.80 ±0.10 | 0.20~0.60 | 0.4 |  |  |  | 0.17% | 10.0 GΩ | 200% | IEC-60384 | Reflow/Wave | No | 1 MHz, 1 Vrms | Paper/PE Tape Reel 7 inch | 4,000 | 0.00560 g | Ni-Sn | https://www.yageo.com/en/Chart/Download/pdf/CC0603DRNPO9BN9R1 | https://www.yageo.com/upload/media/product/productsearch/datasheet/mlcc/UPY-GP_NP0_16V-to-250V_19.pdf
CC0603DRNPOABN7R5 | 0603_170_090_090_060_050.STEP |  | General Purpose | CC MV | General purpose midle voltage | 0603 (1608) | NPO | -55 to +125°C | 200 | 7.5 pF | ±0.5pF | 1.60 ±0.10 | 0.80 ±0.10 | 0.80 ±0.10 | 0.20~0.60 | 0.4 |  |  |  | 0.18% | 10.0 GΩ | 150% | IEC-60384 | Reflow/Wave | No | 1 MHz, 1 Vrms | Paper/PE Tape Reel 7 inch | 4,000 | 0.00560 g | Ni-Sn | https://www.yageo.com/en/Chart/Download/pdf/CC0603DRNPOABN7R5
CC0603FPNPO0BN101 | 0603_170_090_090_060_050.STEP |  | General Purpose | CC MV | General purpose midle voltage | 0603 (1608) | NPO | -55 to +125°C | 100 | 100 pF | ±1% | 1.60 ±0.10 | 0.80 ±0.10 | 0.80 ±0.10 | 0.20~0.60 | 0.4 |  |  |  | 0.10% | 10.0 GΩ | 200% | IEC-60384 | Reflow/Wave | No | 1 MHz, 1 Vrms | Paper/PE Tape Reel 13 inch | 15,000 | 0.00560 g | Ni-Sn | https://www.yageo.com/en/Chart/Download/pdf/CC0603FPNPO0BN101
CC0603FPNPO0BN180 | 0603_170_090_090_060_050.STEP |  | General Purpose | CC MV | General purpose midle voltage | 0603 (1608) | NPO | -55 to +125°C | 100 | 18 pF | ±1% | 1.60 ±0.10 | 0.80 ±0.10 | 0.80 ±0.10 | 0.20~0.60 | 0.4 |  |  |  | 0.13% | 10.0 GΩ | 200% | IEC-60384 | Reflow/Wave | No | 1 MHz, 1 Vrms | Paper/PE Tape Reel 13 inch | 15,000 | 0.00560 g | Ni-Sn | https://www.yageo.com/en/Chart/Download/pdf/CC0603FPNPO0BN180
CC0603FPNPO0BN181 | 0603_170_090_090_060_050.STEP |  | General Purpose | CC MV | General purpose midle voltage | 0603 (1608) | NPO | -55 to +125°C | 100 | 180 pF | ±1% | 1.60 ±0.10 | 0.80 ±0.10 | 0.80 ±0.10 | 0.20~0.60 | 0.4 |  |  |  | 0.10% | 10.0 GΩ | 200% | IEC-60384 | Reflow/Wave | No | 1 MHz, 1 Vrms | Paper/PE Tape Reel 13 inch | 15,000 | 0.00560 g | Ni-Sn | https://www.yageo.com/en/Chart/Download/pdf/CC0603FPNPO0BN181
CC0603FPNPO0BN681 | 0603_170_090_090_060_050.STEP |  | General Purpose | CC MV | General purpose midle voltage | 0603 (1608) | NPO | -55 to +125°C | 100 | 680 pF | ±1% | 1.60 ±0.10 | 0.80 ±0.10 | 0.80 ±0.10 | 0.20~0.60 | 0.4 |  |  |  | 0.10% | 10.0 GΩ | 200% | IEC-60384 | Reflow/Wave | No | 1 MHz, 1 Vrms | Paper/PE Tape Reel 13 inch | 15,000 | 0.00560 g | Ni-Sn | https://www.yageo.com/en/Chart/Download/pdf/CC0603FPNPO0BN681
CC0603FPNPO8BN102 | 0603_170_090_090_060_050.STEP |  | General Purpose | CC NPO | General purpose NPO | 0603 (1608) | NPO | -55 to +125°C | 25 | 1 nF | ±1% | 1.60 ±0.10 | 0.80 ±0.10 | 0.80 ±0.10 | 0.20~0.60 | 0.4 |  |  |  | 0.10% | 10.0 GΩ | 200% | IEC-60384 | Reflow/Wave | No | 1 MHz, 1 Vrms | Paper/PE Tape Reel 13 inch | 15,000 | 0.00560 g | Ni-Sn | https://www.yageo.com/en/Chart/Download/pdf/CC0603FPNPO8BN102 | https://www.yageo.com/upload/media/product/productsearch/datasheet/mlcc/UPY-GP_NP0_16V-to-250V_19.pdf
CC0603FPNPO9BN100 | 0603_170_090_090_060_050.STEP |  | General Purpose | CC NPO | General purpose NPO | 0603 (1608) | NPO | -55 to +125°C | 50 | 10 pF | ±1% | 1.60 ±0.10 | 0.80 ±0.10 | 0.80 ±0.10 | 0.20~0.60 | 0.4 |  |  |  | 0.17% | 10.0 GΩ | 200% | IEC-60384 | Reflow/Wave | No | 1 MHz, 1 Vrms | Paper/PE Tape Reel 13 inch | 15,000 | 0.00560 g | Ni-Sn | https://www.yageo.com/en/Chart/Download/pdf/CC0603FPNPO9BN100 | https://www.yageo.com/upload/media/product/productsearch/datasheet/mlcc/UPY-GP_NP0_16V-to-250V_19.pdf
CC0603FPNPO9BN101 | 0603_170_090_090_060_050.STEP |  | General Purpose | CC NPO | General purpose NPO | 0603 (1608) | NPO | -55 to +125°C | 50 | 100 pF | ±1% | 1.60 ±0.10 | 0.80 ±0.10 | 0.80 ±0.10 | 0.20~0.60 | 0.4 |  |  |  | 0.10% | 10.0 GΩ | 200% | IEC-60384 | Reflow/Wave | No | 1 MHz, 1 Vrms | Paper/PE Tape Reel 13 inch | 15,000 | 0.00560 g | Ni-Sn | https://www.yageo.com/en/Chart/Download/pdf/CC0603FPNPO9BN101 | https://www.yageo.com/upload/media/product/productsearch/datasheet/mlcc/UPY-GP_NP0_16V-to-250V_19.pdf
CC0603FPNPO9BN102 | 0603_170_090_090_060_050.STEP |  | General Purpose | CC NPO | General purpose NPO | 0603 (1608) | NPO | -55 to +125°C | 50 | 1 nF | ±1% | 1.60 ±0.10 | 0.80 ±0.10 | 0.80 ±0.10 | 0.20~0.60 | 0.4 |  |  |  | 0.10% | 10.0 GΩ | 200% | IEC-60384 | Reflow/Wave | No | 1 MHz, 1 Vrms | Paper/PE Tape Reel 13 inch | 15,000 | 0.00560 g | Ni-Sn | https://www.yageo.com/en/Chart/Download/pdf/CC0603FPNPO9BN102 | https://www.yageo.com/upload/media/product/productsearch/datasheet/mlcc/UPY-GP_NP0_16V-to-250V_19.pdf
CC0603FPNPO9BN120 | 0603_170_090_090_060_050.STEP |  | General Purpose | CC NPO | General purpose NPO | 0603 (1608) | NPO | -55 to +125°C | 50 | 12 pF | ±1% | 1.60 ±0.10 | 0.80 ±0.10 | 0.80 ±0.10 | 0.20~0.60 | 0.4 |  |  |  | 0.16% | 10.0 GΩ | 200% | IEC-60384 | Reflow/Wave | No | 1 MHz, 1 Vrms | Paper/PE Tape Reel 13 inch | 15,000 | 0.00560 g | Ni-Sn | https://www.yageo.com/en/Chart/Download/pdf/CC0603FPNPO9BN120 | https://www.yageo.com/upload/media/product/productsearch/datasheet/mlcc/UPY-GP_NP0_16V-to-250V_19.pdf
CC0603FPNPO9BN121 | 0603_170_090_090_060_050.STEP |  | General Purpose | CC NPO | General purpose NPO | 0603 (1608) | NPO | -55 to +125°C | 50 | 120 pF | ±1% | 1.60 ±0.10 | 0.80 ±0.10 | 0.80 ±0.10 | 0.20~0.60 | 0.4 |  |  |  | 0.10% | 10.0 GΩ | 200% | IEC-60384 | Reflow/Wave | No | 1 MHz, 1 Vrms | Paper/PE Tape Reel 13 inch | 15,000 | 0.00560 g | Ni-Sn | https://www.yageo.com/en/Chart/Download/pdf/CC0603FPNPO9BN121 | https://www.yageo.com/upload/media/product/productsearch/datasheet/mlcc/UPY-GP_NP0_16V-to-250V_19.pdf
CC0603FPNPO9BN150 | 0603_170_090_090_060_050.STEP |  | General Purpose | CC NPO | General purpose NPO | 0603 (1608) | NPO | -55 to +125°C | 50 | 15 pF | ±1% | 1.60 ±0.10 | 0.80 ±0.10 | 0.80 ±0.10 | 0.20~0.60 | 0.4 |  |  |  | 0.14% | 10.0 GΩ | 200% | IEC-60384 | Reflow/Wave | No | 1 MHz, 1 Vrms | Paper/PE Tape Reel 13 inch | 15,000 | 0.00560 g | Ni-Sn | https://www.yageo.com/en/Chart/Download/pdf/CC0603FPNPO9BN150 | https://www.yageo.com/upload/media/product/productsearch/datasheet/mlcc/UPY-GP_NP0_16V-to-250V_19.pdf
CC0603FPNPO9BN180 | 0603_170_090_090_060_050.STEP |  | General Purpose | CC NPO | General purpose NPO | 0603 (1608) | NPO | -55 to +125°C | 50 | 18 pF | ±1% | 1.60 ±0.10 | 0.80 ±0.10 | 0.80 ±0.10 | 0.20~0.60 | 0.4 |  |  |  | 0.13% | 10.0 GΩ | 200% | IEC-60384 | Reflow/Wave | No | 1 MHz, 1 Vrms | Paper/PE Tape Reel 13 inch | 15,000 | 0.00560 g | Ni-Sn | https://www.yageo.com/en/Chart/Download/pdf/CC0603FPNPO9BN180 | https://www.yageo.com/upload/media/product/productsearch/datasheet/mlcc/UPY-GP_NP0_16V-to-250V_19.pdf
CC0603FPNPO9BN181 | 0603_170_090_090_060_050.STEP |  | General Purpose | CC NPO | General purpose NPO | 0603 (1608) | NPO | -55 to +125°C | 50 | 180 pF | ±1% | 1.60 ±0.10 | 0.80 ±0.10 | 0.80 ±0.10 | 0.20~0.60 | 0.4 |  |  |  | 0.10% | 10.0 GΩ | 200% | IEC-60384 | Reflow/Wave | No | 1 MHz, 1 Vrms | Paper/PE Tape Reel 13 inch | 15,000 | 0.00560 g | Ni-Sn | https://www.yageo.com/en/Chart/Download/pdf/CC0603FPNPO9BN181 | https://www.yageo.com/upload/media/product/productsearch/datasheet/mlcc/UPY-GP_NP0_16V-to-250V_19.pdf
CC0603FPNPO9BN201 | 0603_170_090_090_060_050.STEP |  | General Purpose | CC NPO | General purpose NPO | 0603 (1608) | NPO | -55 to +125°C | 50 | 200 pF | ±1% | 1.60 ±0.10 | 0.80 ±0.10 | 0.80 ±0.10 | 0.20~0.60 | 0.4 |  |  |  | 0.10% | 10.0 GΩ | 200% | IEC-60384 | Reflow/Wave | No | 1 MHz, 1 Vrms | Paper/PE Tape Reel 13 inch | 15,000 | 0.00560 g | Ni-Sn | https://www.yageo.com/en/Chart/Download/pdf/CC0603FPNPO9BN201 | https://www.yageo.com/upload/media/product/productsearch/datasheet/mlcc/UPY-GP_NP0_16V-to-250V_19.pdf
CC0603FPNPO9BN220 | 0603_170_090_090_060_050.STEP |  | General Purpose | CC NPO | General purpose NPO | 0603 (1608) | NPO | -55 to +125°C | 50 | 22 pF | ±1% | 1.60 ±0.10 | 0.80 ±0.10 | 0.80 ±0.10 | 0.20~0.60 | 0.4 |  |  |  | 0.12% | 10.0 GΩ | 200% | IEC-60384 | Reflow/Wave | No | 1 MHz, 1 Vrms | Paper/PE Tape Reel 13 inch | 15,000 | 0.00560 g | Ni-Sn | https://www.yageo.com/en/Chart/Download/pdf/CC0603FPNPO9BN220 | https://www.yageo.com/upload/media/product/productsearch/datasheet/mlcc/UPY-GP_NP0_16V-to-250V_19.pdf
CC0603FPNPO9BN221 | 0603_170_090_090_060_050.STEP |  | General Purpose | CC NPO | General purpose NPO | 0603 (1608) | NPO | -55 to +125°C | 50 | 220 pF | ±1% | 1.60 ±0.10 | 0.80 ±0.10 | 0.80 ±0.10 | 0.20~0.60 | 0.4 |  |  |  | 0.10% | 10.0 GΩ | 200% | IEC-60384 | Reflow/Wave | No | 1 MHz, 1 Vrms | Paper/PE Tape Reel 13 inch | 15,000 | 0.00560 g | Ni-Sn | https://www.yageo.com/en/Chart/Download/pdf/CC0603FPNPO9BN221 | https://www.yageo.com/upload/media/product/productsearch/datasheet/mlcc/UPY-GP_NP0_16V-to-250V_19.pdf
CC0603FPNPO9BN270 | 0603_170_090_090_060_050.STEP |  | General Purpose | CC NPO | General purpose NPO | 0603 (1608) | NPO | -55 to +125°C | 50 | 27 pF | ±1% | 1.60 ±0.10 | 0.80 ±0.10 | 0.80 ±0.10 | 0.20~0.60 | 0.4 |  |  |  | 0.11% | 10.0 GΩ | 200% | IEC-60384 | Reflow/Wave | No | 1 MHz, 1 Vrms | Paper/PE Tape Reel 13 inch | 15,000 | 0.00560 g | Ni-Sn | https://www.yageo.com/en/Chart/Download/pdf/CC0603FPNPO9BN270 | https://www.yageo.com/upload/media/product/productsearch/datasheet/mlcc/UPY-GP_NP0_16V-to-250V_19.pdf
CC0603FPNPO9BN271 | 0603_170_090_090_060_050.STEP |  | General Purpose | CC NPO | General purpose NPO | 0603 (1608) | NPO | -55 to +125°C | 50 | 270 pF | ±1% | 1.60 ±0.10 | 0.80 ±0.10 | 0.80 ±0.10 | 0.20~0.60 | 0.4 |  |  |  | 0.10% | 10.0 GΩ | 200% | IEC-60384 | Reflow/Wave | No | 1 MHz, 1 Vrms | Paper/PE Tape Reel 13 inch | 15,000 | 0.00560 g | Ni-Sn | https://www.yageo.com/en/Chart/Download/pdf/CC0603FPNPO9BN271 | https://www.yageo.com/upload/media/product/productsearch/datasheet/mlcc/UPY-GP_NP0_16V-to-250V_19.pdf
CC0603FPNPO9BN330 | 0603_170_090_090_060_050.STEP |  | General Purpose | CC NPO | General purpose NPO | 0603 (1608) | NPO | -55 to +125°C | 50 | 33 pF | ±1% | 1.60 ±0.10 | 0.80 ±0.10 | 0.80 ±0.10 | 0.20~0.60 | 0.4 |  |  |  | 0.10% | 10.0 GΩ | 200% | IEC-60384 | Reflow/Wave | No | 1 MHz, 1 Vrms | Paper/PE Tape Reel 13 inch | 15,000 | 0.00560 g | Ni-Sn | https://www.yageo.com/en/Chart/Download/pdf/CC0603FPNPO9BN330 | https://www.yageo.com/upload/media/product/productsearch/datasheet/mlcc/UPY-GP_NP0_16V-to-250V_19.pdf
CC0603FPNPO9BN331 | 0603_170_090_090_060_050.STEP |  | General Purpose | CC NPO | General purpose NPO | 0603 (1608) | NPO | -55 to +125°C | 50 | 330 pF | ±1% | 1.60 ±0.10 | 0.80 ±0.10 | 0.80 ±0.10 | 0.20~0.60 | 0.4 |  |  |  | 0.10% | 10.0 GΩ | 200% | IEC-60384 | Reflow/Wave | No | 1 MHz, 1 Vrms | Paper/PE Tape Reel 13 inch | 15,000 | 0.00560 g | Ni-Sn | https://www.yageo.com/en/Chart/Download/pdf/CC0603FPNPO9BN331 | https://www.yageo.com/upload/media/product/productsearch/datasheet/mlcc/UPY-GP_NP0_16V-to-250V_19.pdf
CC0603FPNPO9BN390 | 0603_170_090_090_060_050.STEP |  | General Purpose | CC NPO | General purpose NPO | 0603 (1608) | NPO | -55 to +125°C | 50 | 39 pF | ±1% | 1.60 ±0.10 | 0.80 ±0.10 | 0.80 ±0.10 | 0.20~0.60 | 0.4 |  |  |  | 0.10% | 10.0 GΩ | 200% | IEC-60384 | Reflow/Wave | No | 1 MHz, 1 Vrms | Paper/PE Tape Reel 13 inch | 15,000 | 0.00560 g | Ni-Sn | https://www.yageo.com/en/Chart/Download/pdf/CC0603FPNPO9BN390 | https://www.yageo.com/upload/media/product/productsearch/datasheet/mlcc/UPY-GP_NP0_16V-to-250V_19.pdf
CC0603FPNPO9BN470 | 0603_170_090_090_060_050.STEP |  | General Purpose | CC NPO | General purpose NPO | 0603 (1608) | NPO | -55 to +125°C | 50 | 47 pF | ±1% | 1.60 ±0.10 | 0.80 ±0.10 | 0.80 ±0.10 | 0.20~0.60 | 0.4 |  |  |  | 0.10% | 10.0 GΩ | 200% | IEC-60384 | Reflow/Wave | No | 1 MHz, 1 Vrms | Paper/PE Tape Reel 13 inch | 15,000 | 0.00560 g | Ni-Sn | https://www.yageo.com/en/Chart/Download/pdf/CC0603FPNPO9BN470 | https://www.yageo.com/upload/media/product/productsearch/datasheet/mlcc/UPY-GP_NP0_16V-to-250V_19.pdf
CC0603FPNPO9BN471 | 0603_170_090_090_060_050.STEP |  | General Purpose | CC NPO | General purpose NPO | 0603 (1608) | NPO | -55 to +125°C | 50 | 470 pF | ±1% | 1.60 ±0.10 | 0.80 ±0.10 | 0.80 ±0.10 | 0.20~0.60 | 0.4 |  |  |  | 0.10% | 10.0 GΩ | 200% | IEC-60384 | Reflow/Wave | No | 1 MHz, 1 Vrms | Paper/PE Tape Reel 13 inch | 15,000 | 0.00560 g | Ni-Sn | https://www.yageo.com/en/Chart/Download/pdf/CC0603FPNPO9BN471 | https://www.yageo.com/upload/media/product/productsearch/datasheet/mlcc/UPY-GP_NP0_16V-to-250V_19.pdf
CC0603FPNPO9BN560 | 0603_170_090_090_060_050.STEP |  | General Purpose | CC NPO | General purpose NPO | 0603 (1608) | NPO | -55 to +125°C | 50 | 56 pF | ±1% | 1.60 ±0.10 | 0.80 ±0.10 | 0.80 ±0.10 | 0.20~0.60 | 0.4 |  |  |  | 0.10% | 10.0 GΩ | 200% | IEC-60384 | Reflow/Wave | No | 1 MHz, 1 Vrms | Paper/PE Tape Reel 13 inch | 15,000 | 0.00560 g | Ni-Sn | https://www.yageo.com/en/Chart/Download/pdf/CC0603FPNPO9BN560 | https://www.yageo.com/upload/media/product/productsearch/datasheet/mlcc/UPY-GP_NP0_16V-to-250V_19.pdf
CC0603FPNPO9BN561 | 0603_170_090_090_060_050.STEP |  | General Purpose | CC NPO | General purpose NPO | 0603 (1608) | NPO | -55 to +125°C | 50 | 560 pF | ±1% | 1.60 ±0.10 | 0.80 ±0.10 | 0.80 ±0.10 | 0.20~0.60 | 0.4 |  |  |  | 0.10% | 10.0 GΩ | 200% | IEC-60384 | Reflow/Wave | No | 1 MHz, 1 Vrms | Paper/PE Tape Reel 13 inch | 15,000 | 0.00560 g | Ni-Sn | https://www.yageo.com/en/Chart/Download/pdf/CC0603FPNPO9BN561 | https://www.yageo.com/upload/media/product/productsearch/datasheet/mlcc/UPY-GP_NP0_16V-to-250V_19.pdf
CC0603FPNPO9BN621 | 0603_170_090_090_060_050.STEP |  | General Purpose | CC NPO | General purpose NPO | 0603 (1608) | NPO | -55 to +125°C | 50 | 620 pF | ±1% | 1.60 ±0.10 | 0.80 ±0.10 | 0.80 ±0.10 | 0.20~0.60 | 0.4 |  |  |  | 0.10% | 10.0 GΩ | 200% | IEC-60384 | Reflow/Wave | No | 1 MHz, 1 Vrms | Paper/PE Tape Reel 13 inch | 15,000 | 0.00560 g | Ni-Sn | https://www.yageo.com/en/Chart/Download/pdf/CC0603FPNPO9BN621 | https://www.yageo.com/upload/media/product/productsearch/datasheet/mlcc/UPY-GP_NP0_16V-to-250V_19.pdf
CC0603FPNPO9BN680 | 0603_170_090_090_060_050.STEP |  | General Purpose | CC NPO | General purpose NPO | 0603 (1608) | NPO | -55 to +125°C | 50 | 68 pF | ±1% | 1.60 ±0.10 | 0.80 ±0.10 | 0.80 ±0.10 | 0.20~0.60 | 0.4 |  |  |  | 0.10% | 10.0 GΩ | 200% | IEC-60384 | Reflow/Wave | No | 1 MHz, 1 Vrms | Paper/PE Tape Reel 13 inch | 15,000 | 0.00560 g | Ni-Sn | https://www.yageo.com/en/Chart/Download/pdf/CC0603FPNPO9BN680 | https://www.yageo.com/upload/media/product/productsearch/datasheet/mlcc/UPY-GP_NP0_16V-to-250V_19.pdf
CC0603FPNPO9BN681 | 0603_170_090_090_060_050.STEP |  | General Purpose | CC NPO | General purpose NPO | 0603 (1608) | NPO | -55 to +125°C | 50 | 680 pF | ±1% | 1.60 ±0.10 | 0.80 ±0.10 | 0.80 ±0.10 | 0.20~0.60 | 0.4 |  |  |  | 0.10% | 10.0 GΩ | 200% | IEC-60384 | Reflow/Wave | No | 1 MHz, 1 Vrms | Paper/PE Tape Reel 13 inch | 15,000 | 0.00560 g | Ni-Sn | https://www.yageo.com/en/Chart/Download/pdf/CC0603FPNPO9BN681 | https://www.yageo.com/upload/media/product/productsearch/datasheet/mlcc/UPY-GP_NP0_16V-to-250V_19.pdf
CC0603FPNPO9BN820 | 0603_170_090_090_060_050.STEP |  | General Purpose | CC NPO | General purpose NPO | 0603 (1608) | NPO | -55 to +125°C | 50 | 82 pF | ±1% | 1.60 ±0.10 | 0.80 ±0.10 | 0.80 ±0.10 | 0.20~0.60 | 0.4 |  |  |  | 0.10% | 10.0 GΩ | 200% | IEC-60384 | Reflow/Wave | No | 1 MHz, 1 Vrms | Paper/PE Tape Reel 13 inch | 15,000 | 0.00560 g | Ni-Sn | https://www.yageo.com/en/Chart/Download/pdf/CC0603FPNPO9BN820 | https://www.yageo.com/upload/media/product/productsearch/datasheet/mlcc/UPY-GP_NP0_16V-to-250V_19.pdf
CC0603FPNPO9BN821 | 0603_170_090_090_060_050.STEP |  | General Purpose | CC NPO | General purpose NPO | 0603 (1608) | NPO | -55 to +125°C | 50 | 820 pF | ±1% | 1.60 ±0.10 | 0.80 ±0.10 | 0.80 ±0.10 | 0.20~0.60 | 0.4 |  |  |  | 0.10% | 10.0 GΩ | 200% | IEC-60384 | Reflow/Wave | No | 1 MHz, 1 Vrms | Paper/PE Tape Reel 13 inch | 15,000 | 0.00560 g | Ni-Sn | https://www.yageo.com/en/Chart/Download/pdf/CC0603FPNPO9BN821 | https://www.yageo.com/upload/media/product/productsearch/datasheet/mlcc/UPY-GP_NP0_16V-to-250V_19.pdf
CC0603FRNPO0BN100 | 0603_170_090_090_060_050.STEP |  | General Purpose | CC MV | General purpose midle voltage | 0603 (1608) | NPO | -55 to +125°C | 100 | 10 pF | ±1% | 1.60 ±0.10 | 0.80 ±0.10 | 0.80 ±0.10 | 0.20~0.60 | 0.4 |  |  |  | 0.17% | 10.0 GΩ | 200% | IEC-60384 | Reflow/Wave | No | 1 MHz, 1 Vrms | Paper/PE Tape Reel 7 inch | 4,000 | 0.00560 g | Ni-Sn | https://www.yageo.com/en/Chart/Download/pdf/CC0603FRNPO0BN100
CC0603FRNPO0BN101 | 0603_170_090_090_060_050.STEP |  | General Purpose | CC MV | General purpose midle voltage | 0603 (1608) | NPO | -55 to +125°C | 100 | 100 pF | ±1% | 1.60 ±0.10 | 0.80 ±0.10 | 0.80 ±0.10 | 0.20~0.60 | 0.4 |  |  |  | 0.10% | 10.0 GΩ | 200% | IEC-60384 | Reflow/Wave | No | 1 MHz, 1 Vrms | Paper/PE Tape Reel 7 inch | 4,000 | 0.00560 g | Ni-Sn | https://www.yageo.com/en/Chart/Download/pdf/CC0603FRNPO0BN101
CC0603FRNPO0BN102 | 0603_170_090_090_060_050.STEP |  | General Purpose | CC MV | General purpose midle voltage | 0603 (1608) | NPO | -55 to +125°C | 100 | 1 nF | ±1% | 1.60 ±0.10 | 0.80 ±0.10 | 0.80 ±0.10 | 0.20~0.60 | 0.4 |  |  |  | 0.10% | 10.0 GΩ | 200% | IEC-60384 | Reflow/Wave | No | 1 MHz, 1 Vrms | Paper/PE Tape Reel 7 inch | 4,000 | 0.00560 g | Ni-Sn | https://www.yageo.com/en/Chart/Download/pdf/CC0603FRNPO0BN102
CC0603FRNPO0BN103 | 0603_170_090_090_060_050.STEP |  | General Purpose | CC MV | General purpose midle voltage | 0603 (1608) | NPO | -55 to +125°C | 100 | 10 nF | ±1% | 1.60 ±0.10 | 0.80 ±0.10 | 0.80 ±0.10 | 0.20~0.60 | 0.4 |  |  |  | 0.10% | 10.0 GΩ | 150% | IEC-60384 | Reflow/Wave | No | 1 KHz, 1 Vrms | Paper/PE Tape Reel 7 inch | 0 | 0.00560 g | Ni-Sn | https://www.yageo.com/en/Chart/Download/pdf/CC0603FRNPO0BN103 | https://www.yageo.com/upload/media/product/productsearch/datasheet/mlcc/UPY-NP0X7R_MV_100-to-630V_25.pdf
CC0603FRNPO0BN110 | 0603_170_090_090_060_050.STEP |  | General Purpose | CC MV | General purpose midle voltage | 0603 (1608) | NPO | -55 to +125°C | 100 | 11 pF | ±1% | 1.60 ±0.10 | 0.80 ±0.10 | 0.80 ±0.10 | 0.20~0.60 | 0.4 |  |  |  | 0.16% | 10.0 GΩ | 200% | IEC-60384 | Reflow/Wave | No | 1 MHz, 1 Vrms | Paper/PE Tape Reel 7 inch | 4,000 | 0.00560 g | Ni-Sn | https://www.yageo.com/en/Chart/Download/pdf/CC0603FRNPO0BN110
CC0603FRNPO0BN111 | 0603_170_090_090_060_050.STEP |  | General Purpose | CC MV | General purpose midle voltage | 0603 (1608) | NPO | -55 to +125°C | 100 | 110 pF | ±1% | 1.60 ±0.10 | 0.80 ±0.10 | 0.80 ±0.10 | 0.20~0.60 | 0.4 |  |  |  | 0.10% | 10.0 GΩ | 200% | IEC-60384 | Reflow/Wave | No | 1 MHz, 1 Vrms | Paper/PE Tape Reel 7 inch | 4,000 | 0.00560 g | Ni-Sn | https://www.yageo.com/en/Chart/Download/pdf/CC0603FRNPO0BN111
CC0603FRNPO0BN120 | 0603_170_090_090_060_050.STEP |  | General Purpose | CC MV | General purpose midle voltage | 0603 (1608) | NPO | -55 to +125°C | 100 | 12 pF | ±1% | 1.60 ±0.10 | 0.80 ±0.10 | 0.80 ±0.10 | 0.20~0.60 | 0.4 |  |  |  | 0.16% | 10.0 GΩ | 200% | IEC-60384 | Reflow/Wave | No | 1 MHz, 1 Vrms | Paper/PE Tape Reel 7 inch | 4,000 | 0.00560 g | Ni-Sn | https://www.yageo.com/en/Chart/Download/pdf/CC0603FRNPO0BN120
CC0603FRNPO0BN121 | 0603_170_090_090_060_050.STEP |  | General Purpose | CC MV | General purpose midle voltage | 0603 (1608) | NPO | -55 to +125°C | 100 | 120 pF | ±1% | 1.60 ±0.10 | 0.80 ±0.10 | 0.80 ±0.10 | 0.20~0.60 | 0.4 |  |  |  | 0.10% | 10.0 GΩ | 200% | IEC-60384 | Reflow/Wave | No | 1 MHz, 1 Vrms | Paper/PE Tape Reel 7 inch | 4,000 | 0.00560 g | Ni-Sn | https://www.yageo.com/en/Chart/Download/pdf/CC0603FRNPO0BN121
CC0603FRNPO0BN130 | 0603_170_090_090_060_050.STEP |  | General Purpose | CC MV | General purpose midle voltage | 0603 (1608) | NPO | -55 to +125°C | 100 | 13 pF | ±1% | 1.60 ±0.10 | 0.80 ±0.10 | 0.80 ±0.10 | 0.20~0.60 | 0.4 |  |  |  | 0.15% | 10.0 GΩ | 200% | IEC-60384 | Reflow/Wave | No | 1 MHz, 1 Vrms | Paper/PE Tape Reel 7 inch | 4,000 | 0.00560 g | Ni-Sn | https://www.yageo.com/en/Chart/Download/pdf/CC0603FRNPO0BN130
CC0603FRNPO0BN150 | 0603_170_090_090_060_050.STEP |  | General Purpose | CC MV | General purpose midle voltage | 0603 (1608) | NPO | -55 to +125°C | 100 | 15 pF | ±1% | 1.60 ±0.10 | 0.80 ±0.10 | 0.80 ±0.10 | 0.20~0.60 | 0.4 |  |  |  | 0.14% | 10.0 GΩ | 200% | IEC-60384 | Reflow/Wave | No | 1 MHz, 1 Vrms | Paper/PE Tape Reel 7 inch | 4,000 | 0.00560 g | Ni-Sn | https://www.yageo.com/en/Chart/Download/pdf/CC0603FRNPO0BN150
CC0603FRNPO0BN151 | 0603_170_090_090_060_050.STEP |  | General Purpose | CC MV | General purpose midle voltage | 0603 (1608) | NPO | -55 to +125°C | 100 | 150 pF | ±1% | 1.60 ±0.10 | 0.80 ±0.10 | 0.80 ±0.10 | 0.20~0.60 | 0.4 |  |  |  | 0.10% | 10.0 GΩ | 200% | IEC-60384 | Reflow/Wave | No | 1 MHz, 1 Vrms | Paper/PE Tape Reel 7 inch | 4,000 | 0.00560 g | Ni-Sn | https://www.yageo.com/en/Chart/Download/pdf/CC0603FRNPO0BN151
CC0603FRNPO0BN160 | 0603_170_090_090_060_050.STEP |  | General Purpose | CC MV | General purpose midle voltage | 0603 (1608) | NPO | -55 to +125°C | 100 | 16 pF | ±1% | 1.60 ±0.10 | 0.80 ±0.10 | 0.80 ±0.10 | 0.20~0.60 | 0.4 |  |  |  | 0.14% | 10.0 GΩ | 200% | IEC-60384 | Reflow/Wave | No | 1 MHz, 1 Vrms | Paper/PE Tape Reel 7 inch | 4,000 | 0.00560 g | Ni-Sn | https://www.yageo.com/en/Chart/Download/pdf/CC0603FRNPO0BN160
CC0603FRNPO0BN180 | 0603_170_090_090_060_050.STEP |  | General Purpose | CC MV | General purpose midle voltage | 0603 (1608) | NPO | -55 to +125°C | 100 | 18 pF | ±1% | 1.60 ±0.10 | 0.80 ±0.10 | 0.80 ±0.10 | 0.20~0.60 | 0.4 |  |  |  | 0.13% | 10.0 GΩ | 200% | IEC-60384 | Reflow/Wave | No | 1 MHz, 1 Vrms | Paper/PE Tape Reel 7 inch | 4,000 | 0.00560 g | Ni-Sn | https://www.yageo.com/en/Chart/Download/pdf/CC0603FRNPO0BN180
CC0603FRNPO0BN181 | 0603_170_090_090_060_050.STEP |  | General Purpose | CC MV | General purpose midle voltage | 0603 (1608) | NPO | -55 to +125°C | 100 | 180 pF | ±1% | 1.60 ±0.10 | 0.80 ±0.10 | 0.80 ±0.10 | 0.20~0.60 | 0.4 |  |  |  | 0.10% | 10.0 GΩ | 200% | IEC-60384 | Reflow/Wave | No | 1 MHz, 1 Vrms | Paper/PE Tape Reel 7 inch | 4,000 | 0.00560 g | Ni-Sn | https://www.yageo.com/en/Chart/Download/pdf/CC0603FRNPO0BN181
CC0603FRNPO0BN200 | 0603_170_090_090_060_050.STEP |  | General Purpose | CC MV | General purpose midle voltage | 0603 (1608) | NPO | -55 to +125°C | 100 | 20 pF | ±1% | 1.60 ±0.10 | 0.80 ±0.10 | 0.80 ±0.10 | 0.20~0.60 | 0.4 |  |  |  | 0.13% | 10.0 GΩ | 200% | IEC-60384 | Reflow/Wave | No | 1 MHz, 1 Vrms | Paper/PE Tape Reel 7 inch | 4,000 | 0.00560 g | Ni-Sn | https://www.yageo.com/en/Chart/Download/pdf/CC0603FRNPO0BN200
CC0603FRNPO0BN220 | 0603_170_090_090_060_050.STEP |  | General Purpose | CC MV | General purpose midle voltage | 0603 (1608) | NPO | -55 to +125°C | 100 | 22 pF | ±1% | 1.60 ±0.10 | 0.80 ±0.10 | 0.80 ±0.10 | 0.20~0.60 | 0.4 |  |  |  | 0.12% | 10.0 GΩ | 200% | IEC-60384 | Reflow/Wave | No | 1 MHz, 1 Vrms | Paper/PE Tape Reel 7 inch | 4,000 | 0.00560 g | Ni-Sn | https://www.yageo.com/en/Chart/Download/pdf/CC0603FRNPO0BN220
CC0603FRNPO0BN221 | 0603_170_090_090_060_050.STEP |  | General Purpose | CC MV | General purpose midle voltage | 0603 (1608) | NPO | -55 to +125°C | 100 | 220 pF | ±1% | 1.60 ±0.10 | 0.80 ±0.10 | 0.80 ±0.10 | 0.20~0.60 | 0.4 |  |  |  | 0.10% | 10.0 GΩ | 200% | IEC-60384 | Reflow/Wave | No | 1 MHz, 1 Vrms | Paper/PE Tape Reel 7 inch | 4,000 | 0.00560 g | Ni-Sn | https://www.yageo.com/en/Chart/Download/pdf/CC0603FRNPO0BN221
CC0603FRNPO0BN270 | 0603_170_090_090_060_050.STEP |  | General Purpose | CC MV | General purpose midle voltage | 0603 (1608) | NPO | -55 to +125°C | 100 | 27 pF | ±1% | 1.60 ±0.10 | 0.80 ±0.10 | 0.80 ±0.10 | 0.20~0.60 | 0.4 |  |  |  | 0.11% | 10.0 GΩ | 200% | IEC-60384 | Reflow/Wave | No | 1 MHz, 1 Vrms | Paper/PE Tape Reel 7 inch | 4,000 | 0.00560 g | Ni-Sn | https://www.yageo.com/en/Chart/Download/pdf/CC0603FRNPO0BN270
CC0603FRNPO0BN271 | 0603_170_090_090_060_050.STEP |  | General Purpose | CC MV | General purpose midle voltage | 0603 (1608) | NPO | -55 to +125°C | 100 | 270 pF | ±1% | 1.60 ±0.10 | 0.80 ±0.10 | 0.80 ±0.10 | 0.20~0.60 | 0.4 |  |  |  | 0.10% | 10.0 GΩ | 200% | IEC-60384 | Reflow/Wave | No | 1 MHz, 1 Vrms | Paper/PE Tape Reel 7 inch | 4,000 | 0.00560 g | Ni-Sn | https://www.yageo.com/en/Chart/Download/pdf/CC0603FRNPO0BN271
CC0603FRNPO0BN300 | 0603_170_090_090_060_050.STEP |  | General Purpose | CC MV | General purpose midle voltage | 0603 (1608) | NPO | -55 to +125°C | 100 | 30 pF | ±1% | 1.60 ±0.10 | 0.80 ±0.10 | 0.80 ±0.10 | 0.20~0.60 | 0.4 |  |  |  | 0.10% | 10.0 GΩ | 200% | IEC-60384 | Reflow/Wave | No | 1 MHz, 1 Vrms | Paper/PE Tape Reel 7 inch | 4,000 | 0.00560 g | Ni-Sn | https://www.yageo.com/en/Chart/Download/pdf/CC0603FRNPO0BN300
CC0603FRNPO0BN301 | 0603_170_090_090_060_050.STEP |  | General Purpose | CC MV | General purpose midle voltage | 0603 (1608) | NPO | -55 to +125°C | 100 | 300 pF | ±1% | 1.60 ±0.10 | 0.80 ±0.10 | 0.80 ±0.10 | 0.20~0.60 | 0.4 |  |  |  | 0.10% | 10.0 GΩ | 200% | IEC-60384 | Reflow/Wave | No | 1 MHz, 1 Vrms | Paper/PE Tape Reel 7 inch | 4,000 | 0.00560 g | Ni-Sn | https://www.yageo.com/en/Chart/Download/pdf/CC0603FRNPO0BN301
CC0603FRNPO0BN330 | 0603_170_090_090_060_050.STEP |  | General Purpose | CC MV | General purpose midle voltage | 0603 (1608) | NPO | -55 to +125°C | 100 | 33 pF | ±1% | 1.60 ±0.10 | 0.80 ±0.10 | 0.80 ±0.10 | 0.20~0.60 | 0.4 |  |  |  | 0.10% | 10.0 GΩ | 200% | IEC-60384 | Reflow/Wave | No | 1 MHz, 1 Vrms | Paper/PE Tape Reel 7 inch | 4,000 | 0.00560 g | Ni-Sn | https://www.yageo.com/en/Chart/Download/pdf/CC0603FRNPO0BN330
CC0603FRNPO0BN331 | 0603_170_090_090_060_050.STEP |  | General Purpose | CC MV | General purpose midle voltage | 0603 (1608) | NPO | -55 to +125°C | 100 | 330 pF | ±1% | 1.60 ±0.10 | 0.80 ±0.10 | 0.80 ±0.10 | 0.20~0.60 | 0.4 |  |  |  | 0.10% | 10.0 GΩ | 200% | IEC-60384 | Reflow/Wave | No | 1 MHz, 1 Vrms | Paper/PE Tape Reel 7 inch | 4,000 | 0.00560 g | Ni-Sn | https://www.yageo.com/en/Chart/Download/pdf/CC0603FRNPO0BN331
CC0603FRNPO0BN360 | 0603_170_090_090_060_050.STEP |  | General Purpose | CC MV | General purpose midle voltage | 0603 (1608) | NPO | -55 to +125°C | 100 | 36 pF | ±1% | 1.60 ±0.10 | 0.80 ±0.10 | 0.80 ±0.10 | 0.20~0.60 | 0.4 |  |  |  | 0.10% | 10.0 GΩ | 200% | IEC-60384 | Reflow/Wave | No | 1 MHz, 1 Vrms | Paper/PE Tape Reel 7 inch | 4,000 | 0.00560 g | Ni-Sn | https://www.yageo.com/en/Chart/Download/pdf/CC0603FRNPO0BN360
CC0603FRNPO0BN390 | 0603_170_090_090_060_050.STEP |  | General Purpose | CC MV | General purpose midle voltage | 0603 (1608) | NPO | -55 to +125°C | 100 | 39 pF | ±1% | 1.60 ±0.10 | 0.80 ±0.10 | 0.80 ±0.10 | 0.20~0.60 | 0.4 |  |  |  | 0.10% | 10.0 GΩ | 200% | IEC-60384 | Reflow/Wave | No | 1 MHz, 1 Vrms | Paper/PE Tape Reel 7 inch | 4,000 | 0.00560 g | Ni-Sn | https://www.yageo.com/en/Chart/Download/pdf/CC0603FRNPO0BN390
CC0603FRNPO0BN391 | 0603_170_090_090_060_050.STEP |  | General Purpose | CC MV | General purpose midle voltage | 0603 (1608) | NPO | -55 to +125°C | 100 | 390 pF | ±1% | 1.60 ±0.10 | 0.80 ±0.10 | 0.80 ±0.10 | 0.20~0.60 | 0.4 |  |  |  | 0.10% | 10.0 GΩ | 200% | IEC-60384 | Reflow/Wave | No | 1 MHz, 1 Vrms | Paper/PE Tape Reel 7 inch | 4,000 | 0.00560 g | Ni-Sn | https://www.yageo.com/en/Chart/Download/pdf/CC0603FRNPO0BN391
CC0603FRNPO0BN470 | 0603_170_090_090_060_050.STEP |  | General Purpose | CC MV | General purpose midle voltage | 0603 (1608) | NPO | -55 to +125°C | 100 | 47 pF | ±1% | 1.60 ±0.10 | 0.80 ±0.10 | 0.80 ±0.10 | 0.20~0.60 | 0.4 |  |  |  | 0.10% | 10.0 GΩ | 200% | IEC-60384 | Reflow/Wave | No | 1 MHz, 1 Vrms | Paper/PE Tape Reel 7 inch | 4,000 | 0.00560 g | Ni-Sn | https://www.yageo.com/en/Chart/Download/pdf/CC0603FRNPO0BN470
CC0603FRNPO0BN471 | 0603_170_090_090_060_050.STEP |  | General Purpose | CC MV | General purpose midle voltage | 0603 (1608) | NPO | -55 to +125°C | 100 | 470 pF | ±1% | 1.60 ±0.10 | 0.80 ±0.10 | 0.80 ±0.10 | 0.20~0.60 | 0.4 |  |  |  | 0.10% | 10.0 GΩ | 200% | IEC-60384 | Reflow/Wave | No | 1 MHz, 1 Vrms | Paper/PE Tape Reel 7 inch | 4,000 | 0.00560 g | Ni-Sn | https://www.yageo.com/en/Chart/Download/pdf/CC0603FRNPO0BN471
CC0603FRNPO0BN510 | 0603_170_090_090_060_050.STEP |  | General Purpose | CC MV | General purpose midle voltage | 0603 (1608) | NPO | -55 to +125°C | 100 | 51 pF | ±1% | 1.60 ±0.10 | 0.80 ±0.10 | 0.80 ±0.10 | 0.20~0.60 | 0.4 |  |  |  | 0.10% | 10.0 GΩ | 200% | IEC-60384 | Reflow/Wave | No | 1 MHz, 1 Vrms | Paper/PE Tape Reel 7 inch | 4,000 | 0.00560 g | Ni-Sn | https://www.yageo.com/en/Chart/Download/pdf/CC0603FRNPO0BN510
CC0603FRNPO0BN560 | 0603_170_090_090_060_050.STEP |  | General Purpose | CC MV | General purpose midle voltage | 0603 (1608) | NPO | -55 to +125°C | 100 | 56 pF | ±1% | 1.60 ±0.10 | 0.80 ±0.10 | 0.80 ±0.10 | 0.20~0.60 | 0.4 |  |  |  | 0.10% | 10.0 GΩ | 200% | IEC-60384 | Reflow/Wave | No | 1 MHz, 1 Vrms | Paper/PE Tape Reel 7 inch | 4,000 | 0.00560 g | Ni-Sn | https://www.yageo.com/en/Chart/Download/pdf/CC0603FRNPO0BN560
CC0603FRNPO0BN561 | 0603_170_090_090_060_050.STEP |  | General Purpose | CC MV | General purpose midle voltage | 0603 (1608) | NPO | -55 to +125°C | 100 | 560 pF | ±1% | 1.60 ±0.10 | 0.80 ±0.10 | 0.80 ±0.10 | 0.20~0.60 | 0.4 |  |  |  | 0.10% | 10.0 GΩ | 200% | IEC-60384 | Reflow/Wave | No | 1 MHz, 1 Vrms | Paper/PE Tape Reel 7 inch | 4,000 | 0.00560 g | Ni-Sn | https://www.yageo.com/en/Chart/Download/pdf/CC0603FRNPO0BN561
CC0603FRNPO0BN620 | 0603_170_090_090_060_050.STEP |  | General Purpose | CC MV | General purpose midle voltage | 0603 (1608) | NPO | -55 to +125°C | 100 | 62 pF | ±1% | 1.60 ±0.10 | 0.80 ±0.10 | 0.80 ±0.10 | 0.20~0.60 | 0.4 |  |  |  | 0.10% | 10.0 GΩ | 200% | IEC-60384 | Reflow/Wave | No | 1 MHz, 1 Vrms | Paper/PE Tape Reel 7 inch | 4,000 | 0.00560 g | Ni-Sn | https://www.yageo.com/en/Chart/Download/pdf/CC0603FRNPO0BN620
CC0603FRNPO0BN621 | 0603_170_090_090_060_050.STEP |  | General Purpose | CC MV | General purpose midle voltage | 0603 (1608) | NPO | -55 to +125°C | 100 | 620 pF | ±1% | 1.60 ±0.10 | 0.80 ±0.10 | 0.80 ±0.10 | 0.20~0.60 | 0.4 |  |  |  | 0.10% | 10.0 GΩ | 200% | IEC-60384 | Reflow/Wave | No | 1 MHz, 1 Vrms | Paper/PE Tape Reel 7 inch | 4,000 | 0.00560 g | Ni-Sn | https://www.yageo.com/en/Chart/Download/pdf/CC0603FRNPO0BN621
CC0603FRNPO0BN680 | 0603_170_090_090_060_050.STEP |  | General Purpose | CC MV | General purpose midle voltage | 0603 (1608) | NPO | -55 to +125°C | 100 | 68 pF | ±1% | 1.60 ±0.10 | 0.80 ±0.10 | 0.80 ±0.10 | 0.20~0.60 | 0.4 |  |  |  | 0.10% | 10.0 GΩ | 200% | IEC-60384 | Reflow/Wave | No | 1 MHz, 1 Vrms | Paper/PE Tape Reel 7 inch | 4,000 | 0.00560 g | Ni-Sn | https://www.yageo.com/en/Chart/Download/pdf/CC0603FRNPO0BN680
CC0603FRNPO0BN681 | 0603_170_090_090_060_050.STEP |  | General Purpose | CC MV | General purpose midle voltage | 0603 (1608) | NPO | -55 to +125°C | 100 | 680 pF | ±1% | 1.60 ±0.10 | 0.80 ±0.10 | 0.80 ±0.10 | 0.20~0.60 | 0.4 |  |  |  | 0.10% | 10.0 GΩ | 200% | IEC-60384 | Reflow/Wave | No | 1 MHz, 1 Vrms | Paper/PE Tape Reel 7 inch | 4,000 | 0.00560 g | Ni-Sn | https://www.yageo.com/en/Chart/Download/pdf/CC0603FRNPO0BN681
CC0603FRNPO0BN750 | 0603_170_090_090_060_050.STEP |  | General Purpose | CC MV | General purpose midle voltage | 0603 (1608) | NPO | -55 to +125°C | 100 | 75 pF | ±1% | 1.60 ±0.10 | 0.80 ±0.10 | 0.80 ±0.10 | 0.20~0.60 | 0.4 |  |  |  | 0.10% | 10.0 GΩ | 200% | IEC-60384 | Reflow/Wave | No | 1 MHz, 1 Vrms | Paper/PE Tape Reel 7 inch | 4,000 | 0.00560 g | Ni-Sn | https://www.yageo.com/en/Chart/Download/pdf/CC0603FRNPO0BN750
CC0603FRNPO0BN820 | 0603_170_090_090_060_050.STEP |  | General Purpose | CC MV | General purpose midle voltage | 0603 (1608) | NPO | -55 to +125°C | 100 | 82 pF | ±1% | 1.60 ±0.10 | 0.80 ±0.10 | 0.80 ±0.10 | 0.20~0.60 | 0.4 |  |  |  | 0.10% | 10.0 GΩ | 200% | IEC-60384 | Reflow/Wave | No | 1 MHz, 1 Vrms | Paper/PE Tape Reel 7 inch | 4,000 | 0.00560 g | Ni-Sn | https://www.yageo.com/en/Chart/Download/pdf/CC0603FRNPO0BN820
CC0603FRNPO0BN821 | 0603_170_090_090_060_050.STEP |  | General Purpose | CC MV | General purpose midle voltage | 0603 (1608) | NPO | -55 to +125°C | 100 | 820 pF | ±1% | 1.60 ±0.10 | 0.80 ±0.10 | 0.80 ±0.10 | 0.20~0.60 | 0.4 |  |  |  | 0.10% | 10.0 GΩ | 200% | IEC-60384 | Reflow/Wave | No | 1 MHz, 1 Vrms | Paper/PE Tape Reel 7 inch | 4,000 | 0.00560 g | Ni-Sn | https://www.yageo.com/en/Chart/Download/pdf/CC0603FRNPO0BN821
CC0603FRNPO0BN910 | 0603_170_090_090_060_050.STEP |  | General Purpose | CC MV | General purpose midle voltage | 0603 (1608) | NPO | -55 to +125°C | 100 | 91 pF | ±1% | 1.60 ±0.10 | 0.80 ±0.10 | 0.80 ±0.10 | 0.20~0.60 | 0.4 |  |  |  | 0.10% | 10.0 GΩ | 200% | IEC-60384 | Reflow/Wave | No | 1 MHz, 1 Vrms | Paper/PE Tape Reel 7 inch | 4,000 | 0.00560 g | Ni-Sn | https://www.yageo.com/en/Chart/Download/pdf/CC0603FRNPO0BN910
CC0603FRNPO7BN102 | 0603_170_090_090_060_050.STEP |  | General Purpose | CC NPO | General purpose NPO | 0603 (1608) | NPO | -55 to +125°C | 16 | 1 nF | ±1% | 1.60 ±0.10 | 0.80 ±0.10 | 0.80 ±0.10 | 0.20~0.60 | 0.4 |  |  |  | 0.10% | 10.0 GΩ | 200% | IEC-60384 | Reflow/Wave | No | 1 MHz, 1 Vrms | Paper/PE Tape Reel 7 inch | 4,000 | 0.00560 g | Ni-Sn | https://www.yageo.com/en/Chart/Download/pdf/CC0603FRNPO7BN102 | https://www.yageo.com/upload/media/product/productsearch/datasheet/mlcc/UPY-GP_NP0_16V-to-250V_19.pdf
CC0603FRNPO8BN102 | 0603_170_090_090_060_050.STEP |  | General Purpose | CC NPO | General purpose NPO | 0603 (1608) | NPO | -55 to +125°C | 25 | 1 nF | ±1% | 1.60 ±0.10 | 0.80 ±0.10 | 0.80 ±0.10 | 0.20~0.60 | 0.4 |  |  |  | 0.10% | 10.0 GΩ | 200% | IEC-60384 | Reflow/Wave | No | 1 MHz, 1 Vrms | Paper/PE Tape Reel 7 inch | 4,000 | 0.00560 g | Ni-Sn | https://www.yageo.com/en/Chart/Download/pdf/CC0603FRNPO8BN102 | https://www.yageo.com/upload/media/product/productsearch/datasheet/mlcc/UPY-GP_NP0_16V-to-250V_19.pdf
CC0603FRNPO8BN120 | 0603_170_090_090_060_050.STEP |  | General Purpose | CC NPO | General purpose NPO | 0603 (1608) | NPO | -55 to +125°C | 25 | 12 pF | ±1% | 1.60 ±0.10 | 0.80 ±0.10 | 0.80 ±0.10 | 0.20~0.60 | 0.4 |  |  |  | 0.16% | 10.0 GΩ | 200% | IEC-60384 | Reflow/Wave | No | 1 MHz, 1 Vrms | Paper/PE Tape Reel 7 inch | 4,000 | 0.00560 g | Ni-Sn | https://www.yageo.com/en/Chart/Download/pdf/CC0603FRNPO8BN120 | https://www.yageo.com/upload/media/product/productsearch/datasheet/mlcc/UPY-GP_NP0_16V-to-250V_19.pdf
CC0603FRNPO8BN122 | 0603_170_090_090_060_050.STEP |  | General Purpose | CC NPO | General purpose NPO | 0603 (1608) | NPO | -55 to +125°C | 25 | 1.2 nF | ±1% | 1.60 ±0.10 | 0.80 ±0.10 | 0.80 ±0.10 | 0.20~0.60 | 0.4 |  |  |  | 0.10% | 10.0 GΩ | 200% | IEC-60384 | Reflow/Wave | No | 1 KHz, 1 Vrms | Paper/PE Tape Reel 7 inch | 4,000 | 0.00560 g | Ni-Sn | https://www.yageo.com/en/Chart/Download/pdf/CC0603FRNPO8BN122 | https://www.yageo.com/upload/media/product/productsearch/datasheet/mlcc/UPY-GP_NP0_16V-to-250V_19.pdf
CC0603FRNPO8BN220 | 0603_170_090_090_060_050.STEP |  | General Purpose | CC NPO | General purpose NPO | 0603 (1608) | NPO | -55 to +125°C | 25 | 22 pF | ±1% | 1.60 ±0.10 | 0.80 ±0.10 | 0.80 ±0.10 | 0.20~0.60 | 0.4 |  |  |  | 0.12% | 10.0 GΩ | 200% | IEC-60384 | Reflow/Wave | No | 1 MHz, 1 Vrms | Paper/PE Tape Reel 7 inch | 4,000 | 0.00560 g | Ni-Sn | https://www.yageo.com/en/Chart/Download/pdf/CC0603FRNPO8BN220 | https://www.yageo.com/upload/media/product/productsearch/datasheet/mlcc/UPY-GP_NP0_16V-to-250V_19.pdf
CC0603FRNPO8BN221 | 0603_170_090_090_060_050.STEP |  | General Purpose | CC NPO | General purpose NPO | 0603 (1608) | NPO | -55 to +125°C | 25 | 220 pF | ±1% | 1.60 ±0.10 | 0.80 ±0.10 | 0.80 ±0.10 | 0.20~0.60 | 0.4 |  |  |  | 0.10% | 10.0 GΩ | 200% | IEC-60384 | Reflow/Wave | No | 1 MHz, 1 Vrms | Paper/PE Tape Reel 7 inch | 4,000 | 0.00560 g | Ni-Sn | https://www.yageo.com/en/Chart/Download/pdf/CC0603FRNPO8BN221 | https://www.yageo.com/upload/media/product/productsearch/datasheet/mlcc/UPY-GP_NP0_16V-to-250V_19.pdf
CC0603FRNPO8BN332 | 0603_170_090_090_060_050.STEP |  | General Purpose | CC NPO | General purpose NPO | 0603 (1608) | NPO | -55 to +125°C | 25 | 3.3 nF | ±1% | 1.60 ±0.10 | 0.80 ±0.10 | 0.80 ±0.10 | 0.20~0.60 | 0.4 |  |  |  | 0.10% | 10.0 GΩ | 200% | IEC-60384 | Reflow/Wave | No | 1 KHz, 1 Vrms | Paper/PE Tape Reel 7 inch | 4,000 | 0.00560 g | Ni-Sn | https://www.yageo.com/en/Chart/Download/pdf/CC0603FRNPO8BN332 | https://www.yageo.com/upload/media/product/productsearch/datasheet/mlcc/UPY-GP_NP0_16V-to-250V_19.pdf
CC0603FRNPO8BN471 | 0603_170_090_090_060_050.STEP |  | General Purpose | CC NPO | General purpose NPO | 0603 (1608) | NPO | -55 to +125°C | 25 | 470 pF | ±1% | 1.60 ±0.10 | 0.80 ±0.10 | 0.80 ±0.10 | 0.20~0.60 | 0.4 |  |  |  | 0.10% | 10.0 GΩ | 200% | IEC-60384 | Reflow/Wave | No | 1 MHz, 1 Vrms | Paper/PE Tape Reel 7 inch | 4,000 | 0.00560 g | Ni-Sn | https://www.yageo.com/en/Chart/Download/pdf/CC0603FRNPO8BN471 | https://www.yageo.com/upload/media/product/productsearch/datasheet/mlcc/UPY-GP_NP0_16V-to-250V_19.pdf
CC0603FRNPO8BN681 | 0603_170_090_090_060_050.STEP |  | General Purpose | CC NPO | General purpose NPO | 0603 (1608) | NPO | -55 to +125°C | 25 | 680 pF | ±1% | 1.60 ±0.10 | 0.80 ±0.10 | 0.80 ±0.10 | 0.20~0.60 | 0.4 |  |  |  | 0.10% | 10.0 GΩ | 200% | IEC-60384 | Reflow/Wave | No | 1 MHz, 1 Vrms | Paper/PE Tape Reel 7 inch | 4,000 | 0.00560 g | Ni-Sn | https://www.yageo.com/en/Chart/Download/pdf/CC0603FRNPO8BN681 | https://www.yageo.com/upload/media/product/productsearch/datasheet/mlcc/UPY-GP_NP0_16V-to-250V_19.pdf
CC0603FRNPO9BN100 | 0603_170_090_090_060_050.STEP |  | General Purpose | CC NPO | General purpose NPO | 0603 (1608) | NPO | -55 to +125°C | 50 | 10 pF | ±1% | 1.60 ±0.10 | 0.80 ±0.10 | 0.80 ±0.10 | 0.20~0.60 | 0.4 |  |  |  | 0.17% | 10.0 GΩ | 200% | IEC-60384 | Reflow/Wave | No | 1 MHz, 1 Vrms | Paper/PE Tape Reel 7 inch | 4,000 | 0.00560 g | Ni-Sn | https://www.yageo.com/en/Chart/Download/pdf/CC0603FRNPO9BN100 | https://www.yageo.com/upload/media/product/productsearch/datasheet/mlcc/UPY-GP_NP0_16V-to-250V_19.pdf
CC0603FRNPO9BN101 | 0603_170_090_090_060_050.STEP |  | General Purpose | CC NPO | General purpose NPO | 0603 (1608) | NPO | -55 to +125°C | 50 | 100 pF | ±1% | 1.60 ±0.10 | 0.80 ±0.10 | 0.80 ±0.10 | 0.20~0.60 | 0.4 |  |  |  | 0.10% | 10.0 GΩ | 200% | IEC-60384 | Reflow/Wave | No | 1 MHz, 1 Vrms | Paper/PE Tape Reel 7 inch | 4,000 | 0.00560 g | Ni-Sn | https://www.yageo.com/en/Chart/Download/pdf/CC0603FRNPO9BN101 | https://www.yageo.com/upload/media/product/productsearch/datasheet/mlcc/UPY-GP_NP0_16V-to-250V_19.pdf
CC0603FRNPO9BN102 | 0603_170_090_090_060_050.STEP |  | General Purpose | CC NPO | General purpose NPO | 0603 (1608) | NPO | -55 to +125°C | 50 | 1 nF | ±1% | 1.60 ±0.10 | 0.80 ±0.10 | 0.80 ±0.10 | 0.20~0.60 | 0.4 |  |  |  | 0.10% | 10.0 GΩ | 200% | IEC-60384 | Reflow/Wave | No | 1 MHz, 1 Vrms | Paper/PE Tape Reel 7 inch | 4,000 | 0.00560 g | Ni-Sn | https://www.yageo.com/en/Chart/Download/pdf/CC0603FRNPO9BN102 | https://www.yageo.com/upload/media/product/productsearch/datasheet/mlcc/UPY-GP_NP0_16V-to-250V_19.pdf
CC0603FRNPO9BN103 | 0603_170_090_090_060_050.STEP |  | General Purpose | CC NPO | General purpose NPO | 0603 (1608) | NPO | -55 to +125°C | 50 | 10 nF | ±1% | 1.60 ±0.10 | 0.80 ±0.10 | 0.80 ±0.10 | 0.20~0.60 | 0.4 |  |  |  | 0.10% | 10.0 GΩ | 200% | IEC-60384 | Reflow/Wave | No | 1 KHz, 1 Vrms | Paper/PE Tape Reel 7 inch | 4,000 | 0.00560 g | Ni-Sn | https://www.yageo.com/en/Chart/Download/pdf/CC0603FRNPO9BN103 | https://www.yageo.com/upload/media/product/productsearch/datasheet/mlcc/UPY-GP_NP0_16V-to-250V_19.pdf
CC0603FRNPO9BN111 | 0603_170_090_090_060_050.STEP |  | General Purpose | CC NPO | General purpose NPO | 0603 (1608) | NPO | -55 to +125°C | 50 | 110 pF | ±1% | 1.60 ±0.10 | 0.80 ±0.10 | 0.80 ±0.10 | 0.20~0.60 | 0.4 |  |  |  | 0.10% | 10.0 GΩ | 200% | IEC-60384 | Reflow/Wave | No | 1 MHz, 1 Vrms | Paper/PE Tape Reel 7 inch | 4,000 | 0.00560 g | Ni-Sn | https://www.yageo.com/en/Chart/Download/pdf/CC0603FRNPO9BN111 | https://www.yageo.com/upload/media/product/productsearch/datasheet/mlcc/UPY-GP_NP0_16V-to-250V_19.pdf
CC0603FRNPO9BN120 | 0603_170_090_090_060_050.STEP |  | General Purpose | CC NPO | General purpose NPO | 0603 (1608) | NPO | -55 to +125°C | 50 | 12 pF | ±1% | 1.60 ±0.10 | 0.80 ±0.10 | 0.80 ±0.10 | 0.20~0.60 | 0.4 |  |  |  | 0.16% | 10.0 GΩ | 200% | IEC-60384 | Reflow/Wave | No | 1 MHz, 1 Vrms | Paper/PE Tape Reel 7 inch | 4,000 | 0.00560 g | Ni-Sn | https://www.yageo.com/en/Chart/Download/pdf/CC0603FRNPO9BN120 | https://www.yageo.com/upload/media/product/productsearch/datasheet/mlcc/UPY-GP_NP0_16V-to-250V_19.pdf
CC0603FRNPO9BN121 | 0603_170_090_090_060_050.STEP |  | General Purpose | CC NPO | General purpose NPO | 0603 (1608) | NPO | -55 to +125°C | 50 | 120 pF | ±1% | 1.60 ±0.10 | 0.80 ±0.10 | 0.80 ±0.10 | 0.20~0.60 | 0.4 |  |  |  | 0.10% | 10.0 GΩ | 200% | IEC-60384 | Reflow/Wave | No | 1 MHz, 1 Vrms | Paper/PE Tape Reel 7 inch | 4,000 | 0.00560 g | Ni-Sn | https://www.yageo.com/en/Chart/Download/pdf/CC0603FRNPO9BN121 | https://www.yageo.com/upload/media/product/productsearch/datasheet/mlcc/UPY-GP_NP0_16V-to-250V_19.pdf
CC0603FRNPO9BN122 | 0603_170_090_090_060_050.STEP |  | General Purpose | CC NPO | General purpose NPO | 0603 (1608) | NPO | -55 to +125°C | 50 | 1.2 nF | ±1% | 1.60 ±0.10 | 0.80 ±0.10 | 0.80 ±0.10 | 0.20~0.60 | 0.4 |  |  |  | 0.10% | 10.0 GΩ | 200% | IEC-60384 | Reflow/Wave | No | 1 KHz, 1 Vrms | Paper/PE Tape Reel 7 inch | 4,000 | 0.00560 g | Ni-Sn | https://www.yageo.com/en/Chart/Download/pdf/CC0603FRNPO9BN122 | https://www.yageo.com/upload/media/product/productsearch/datasheet/mlcc/UPY-GP_NP0_16V-to-250V_19.pdf
CC0603FRNPO9BN130 | 0603_170_090_090_060_050.STEP |  | General Purpose | CC NPO | General purpose NPO | 0603 (1608) | NPO | -55 to +125°C | 50 | 13 pF | ±1% | 1.60 ±0.10 | 0.80 ±0.10 | 0.80 ±0.10 | 0.20~0.60 | 0.4 |  |  |  | 0.15% | 10.0 GΩ | 200% | IEC-60384 | Reflow/Wave | No | 1 MHz, 1 Vrms | Paper/PE Tape Reel 7 inch | 4,000 | 0.00560 g | Ni-Sn | https://www.yageo.com/en/Chart/Download/pdf/CC0603FRNPO9BN130 | https://www.yageo.com/upload/media/product/productsearch/datasheet/mlcc/UPY-GP_NP0_16V-to-250V_19.pdf
CC0603FRNPO9BN150 | 0603_170_090_090_060_050.STEP |  | General Purpose | CC NPO | General purpose NPO | 0603 (1608) | NPO | -55 to +125°C | 50 | 15 pF | ±1% | 1.60 ±0.10 | 0.80 ±0.10 | 0.80 ±0.10 | 0.20~0.60 | 0.4 |  |  |  | 0.14% | 10.0 GΩ | 200% | IEC-60384 | Reflow/Wave | No | 1 MHz, 1 Vrms | Paper/PE Tape Reel 7 inch | 4,000 | 0.00560 g | Ni-Sn | https://www.yageo.com/en/Chart/Download/pdf/CC0603FRNPO9BN150 | https://www.yageo.com/upload/media/product/productsearch/datasheet/mlcc/UPY-GP_NP0_16V-to-250V_19.pdf
CC0603FRNPO9BN151 | 0603_170_090_090_060_050.STEP |  | General Purpose | CC NPO | General purpose NPO | 0603 (1608) | NPO | -55 to +125°C | 50 | 150 pF | ±1% | 1.60 ±0.10 | 0.80 ±0.10 | 0.80 ±0.10 | 0.20~0.60 | 0.4 |  |  |  | 0.10% | 10.0 GΩ | 200% | IEC-60384 | Reflow/Wave | No | 1 MHz, 1 Vrms | Paper/PE Tape Reel 7 inch | 4,000 | 0.00560 g | Ni-Sn | https://www.yageo.com/en/Chart/Download/pdf/CC0603FRNPO9BN151 | https://www.yageo.com/upload/media/product/productsearch/datasheet/mlcc/UPY-GP_NP0_16V-to-250V_19.pdf
CC0603FRNPO9BN152 | 0603_170_090_090_060_050.STEP |  | General Purpose | CC NPO | General purpose NPO | 0603 (1608) | NPO | -55 to +125°C | 50 | 1.5 nF | ±1% | 1.60 ±0.10 | 0.80 ±0.10 | 0.80 ±0.10 | 0.20~0.60 | 0.4 |  |  |  | 0.10% | 10.0 GΩ | 200% | IEC-60384 | Reflow/Wave | No | 1 KHz, 1 Vrms | Paper/PE Tape Reel 7 inch | 4,000 | 0.00560 g | Ni-Sn | https://www.yageo.com/en/Chart/Download/pdf/CC0603FRNPO9BN152 | https://www.yageo.com/upload/media/product/productsearch/datasheet/mlcc/UPY-GP_NP0_16V-to-250V_19.pdf
CC0603FRNPO9BN160 | 0603_170_090_090_060_050.STEP |  | General Purpose | CC NPO | General purpose NPO | 0603 (1608) | NPO | -55 to +125°C | 50 | 16 pF | ±1% | 1.60 ±0.10 | 0.80 ±0.10 | 0.80 ±0.10 | 0.20~0.60 | 0.4 |  |  |  | 0.14% | 10.0 GΩ | 200% | IEC-60384 | Reflow/Wave | No | 1 MHz, 1 Vrms | Paper/PE Tape Reel 7 inch | 4,000 | 0.00560 g | Ni-Sn | https://www.yageo.com/en/Chart/Download/pdf/CC0603FRNPO9BN160 | https://www.yageo.com/upload/media/product/productsearch/datasheet/mlcc/UPY-GP_NP0_16V-to-250V_19.pdf
CC0603FRNPO9BN161 | 0603_170_090_090_060_050.STEP |  | General Purpose | CC NPO | General purpose NPO | 0603 (1608) | NPO | -55 to +125°C | 50 | 160 pF | ±1% | 1.60 ±0.10 | 0.80 ±0.10 | 0.80 ±0.10 | 0.20~0.60 | 0.4 |  |  |  | 0.10% | 10.0 GΩ | 200% | IEC-60384 | Reflow/Wave | No | 1 MHz, 1 Vrms | Paper/PE Tape Reel 7 inch | 4,000 | 0.00560 g | Ni-Sn | https://www.yageo.com/en/Chart/Download/pdf/CC0603FRNPO9BN161 | https://www.yageo.com/upload/media/product/productsearch/datasheet/mlcc/UPY-GP_NP0_16V-to-250V_19.pdf
CC0603FRNPO9BN180 | 0603_170_090_090_060_050.STEP |  | General Purpose | CC NPO | General purpose NPO | 0603 (1608) | NPO | -55 to +125°C | 50 | 18 pF | ±1% | 1.60 ±0.10 | 0.80 ±0.10 | 0.80 ±0.10 | 0.20~0.60 | 0.4 |  |  |  | 0.13% | 10.0 GΩ | 200% | IEC-60384 | Reflow/Wave | No | 1 MHz, 1 Vrms | Paper/PE Tape Reel 7 inch | 4,000 | 0.00560 g | Ni-Sn | https://www.yageo.com/en/Chart/Download/pdf/CC0603FRNPO9BN180 | https://www.yageo.com/upload/media/product/productsearch/datasheet/mlcc/UPY-GP_NP0_16V-to-250V_19.pdf
CC0603FRNPO9BN181 | 0603_170_090_090_060_050.STEP |  | General Purpose | CC NPO | General purpose NPO | 0603 (1608) | NPO | -55 to +125°C | 50 | 180 pF | ±1% | 1.60 ±0.10 | 0.80 ±0.10 | 0.80 ±0.10 | 0.20~0.60 | 0.4 |  |  |  | 0.10% | 10.0 GΩ | 200% | IEC-60384 | Reflow/Wave | No | 1 MHz, 1 Vrms | Paper/PE Tape Reel 7 inch | 4,000 | 0.00560 g | Ni-Sn | https://www.yageo.com/en/Chart/Download/pdf/CC0603FRNPO9BN181 | https://www.yageo.com/upload/media/product/productsearch/datasheet/mlcc/UPY-GP_NP0_16V-to-250V_19.pdf
CC0603FRNPO9BN182 | 0603_170_090_090_060_050.STEP |  | General Purpose | CC NPO | General purpose NPO | 0603 (1608) | NPO | -55 to +125°C | 50 | 1.8 nF | ±1% | 1.60 ±0.10 | 0.80 ±0.10 | 0.80 ±0.10 | 0.20~0.60 | 0.4 |  |  |  | 0.10% | 10.0 GΩ | 200% | IEC-60384 | Reflow/Wave | No | 1 KHz, 1 Vrms | Paper/PE Tape Reel 7 inch | 4,000 | 0.00560 g | Ni-Sn | https://www.yageo.com/en/Chart/Download/pdf/CC0603FRNPO9BN182 | https://www.yageo.com/upload/media/product/productsearch/datasheet/mlcc/UPY-GP_NP0_16V-to-250V_19.pdf
CC0603FRNPO9BN200 | 0603_170_090_090_060_050.STEP |  | General Purpose | CC NPO | General purpose NPO | 0603 (1608) | NPO | -55 to +125°C | 50 | 20 pF | ±1% | 1.60 ±0.10 | 0.80 ±0.10 | 0.80 ±0.10 | 0.20~0.60 | 0.4 |  |  |  | 0.13% | 10.0 GΩ | 200% | IEC-60384 | Reflow/Wave | No | 1 MHz, 1 Vrms | Paper/PE Tape Reel 7 inch | 4,000 | 0.00560 g | Ni-Sn | https://www.yageo.com/en/Chart/Download/pdf/CC0603FRNPO9BN200 | https://www.yageo.com/upload/media/product/productsearch/datasheet/mlcc/UPY-GP_NP0_16V-to-250V_19.pdf