## MLCC
Part Number | 3D Model(STEP) | Status | Application | Series | Series Description | Size | TCC | Temp. Range | Voltage (V) | Capacitance | Tolerance | L (mm) | W (mm) | Thickness (max.)(mm) | L2/L3 | L4 | A | B | P | D.F.(Max) | I.R (Min) | Endurance (% RV) | Test Method | SolderingMethod | AEC-Q200 | CapMeasurementCondition | Packing | SPQ (Pcs) | UnitWeight(typ) | Termination | spec sheet link | Datasheet | ESD_Level | ESD_Max_Voltage
AC0603BRNPO9BN8R0 | 0603_170_090_090_050_070.STEP |  | Automotive | AC | Automotive grade | 0603 (1608) | NPO | -55 to +125°C | 50 | 8.0 pF | ±0.1pF | 1.60 ±0.10 | 0.80 ±0.10 | 0.80 ±0.10 | 0.20~0.50 | 0.6 |  |  |  | 0.18% | 100.0 GΩ | 200% | AEC Q200 | Reflow/Wave | Yes | 1 MHz, 1 Vrms | Paper/PE Tape Reel 7 inch | 4,000 | 0.00560 g | Ni-Sn | https://www.yageo.com/en/Chart/Download/pdf/AC0603BRNPO9BN8R0 | https://www.yageo.com/upload/media/product/productsearch/datasheet/mlcc/UPY-AC_NP0X7RX7S_6.3V-to-2KV_20.pdf
AC0603BRNPO9BN8R2 | 0603_170_090_090_050_070.STEP |  | Automotive | AC | Automotive grade | 0603 (1608) | NPO | -55 to +125°C | 50 | 8.2 pF | ±0.1pF | 1.60 ±0.10 | 0.80 ±0.10 | 0.80 ±0.10 | 0.20~0.50 | 0.6 |  |  |  | 0.18% | 100.0 GΩ | 200% | AEC Q200 | Reflow/Wave | Yes | 1 MHz, 1 Vrms | Paper/PE Tape Reel 7 inch | 4,000 | 0.00560 g | Ni-Sn | https://www.yageo.com/en/Chart/Download/pdf/AC0603BRNPO9BN8R2 | https://www.yageo.com/upload/media/product/productsearch/datasheet/mlcc/UPY-AC_NP0X7RX7S_6.3V-to-2KV_20.pdf
AC0603BRNPO9BN9R0 | 0603_170_090_090_050_070.STEP |  | Automotive | AC | Automotive grade | 0603 (1608) | NPO | -55 to +125°C | 50 | 9.0 pF | ±0.1pF | 1.60 ±0.10 | 0.80 ±0.10 | 0.80 ±0.10 | 0.20~0.50 | 0.6 |  |  |  | 0.17% | 100.0 GΩ | 200% | AEC Q200 | Reflow/Wave | Yes | 1 MHz, 1 Vrms | Paper/PE Tape Reel 7 inch | 4,000 | 0.00560 g | Ni-Sn | https://www.yageo.com/en/Chart/Download/pdf/AC0603BRNPO9BN9R0 | https://www.yageo.com/upload/media/product/productsearch/datasheet/mlcc/UPY-AC_NP0X7RX7S_6.3V-to-2KV_20.pdf
AC0603BRNPO9BN9R1 | 0603_170_090_090_050_070.STEP |  | Automotive | AC | Automotive grade | 0603 (1608) | NPO | -55 to +125°C | 50 | 9.1 pF | ±0.1pF | 1.60 ±0.10 | 0.80 ±0.10 | 0.80 ±0.10 | 0.20~0.50 | 0.6 |  |  |  | 0.17% | 100.0 GΩ | 200% | AEC Q200 | Reflow/Wave | Yes | 1 MHz, 1 Vrms | Paper/PE Tape Reel 7 inch | 4,000 | 0.00560 g | Ni-Sn | https://www.yageo.com/en/Chart/Download/pdf/AC0603BRNPO9BN9R1 | https://www.yageo.com/upload/media/product/productsearch/datasheet/mlcc/UPY-AC_NP0X7RX7S_6.3V-to-2KV_20.pdf
AC0603BRNPO9BNR47 | 0603_170_090_090_050_070.STEP |  | Automotive | AC | Automotive grade | 0603 (1608) | NPO | -55 to +125°C | 50 | 0.47 pF | ±0.1pF | 1.60 ±0.10 | 0.80 ±0.10 | 0.80 ±0.10 | 0.20~0.50 | 0.6 |  |  |  | 0.24% | 100.0 GΩ | 200% | AEC Q200 | Reflow/Wave | Yes | 1 MHz, 1 Vrms | Paper/PE Tape Reel 7 inch | 4,000 | 0.00560 g | Ni-Sn | https://www.yageo.com/en/Chart/Download/pdf/AC0603BRNPO9BNR47 | https://www.yageo.com/upload/media/product/productsearch/datasheet/mlcc/UPY-AC_NP0X7RX7S_6.3V-to-2KV_20.pdf
AC0603BRNPO9BNR50 | 0603_170_090_090_050_070.STEP |  | Automotive | AC | Automotive grade | 0603 (1608) | NPO | -55 to +125°C | 50 | 0.5 pF | ±0.1pF | 1.60 ±0.10 | 0.80 ±0.10 | 0.80 ±0.10 | 0.20~0.50 | 0.6 |  |  |  | 0.24% | 100.0 GΩ | 200% | AEC Q200 | Reflow/Wave | Yes | 1 MHz, 1 Vrms | Paper/PE Tape Reel 7 inch | 4,000 | 0.00560 g | Ni-Sn | https://www.yageo.com/en/Chart/Download/pdf/AC0603BRNPO9BNR50 | https://www.yageo.com/upload/media/product/productsearch/datasheet/mlcc/UPY-AC_NP0X7RX7S_6.3V-to-2KV_20.pdf
AC0603BRNPO9BNR56 | 0603_170_090_090_050_070.STEP |  | Automotive | AC | Automotive grade | 0603 (1608) | NPO | -55 to +125°C | 50 | 0.56 pF | ±0.1pF | 1.60 ±0.10 | 0.80 ±0.10 | 0.80 ±0.10 | 0.20~0.50 | 0.6 |  |  |  | 0.24% | 100.0 GΩ | 200% | AEC Q200 | Reflow/Wave | Yes | 1 MHz, 1 Vrms | Paper/PE Tape Reel 7 inch | 4,000 | 0.00560 g | Ni-Sn | https://www.yageo.com/en/Chart/Download/pdf/AC0603BRNPO9BNR56 | https://www.yageo.com/upload/media/product/productsearch/datasheet/mlcc/UPY-AC_NP0X7RX7S_6.3V-to-2KV_20.pdf
AC0603BRNPO9BNR68 | 0603_170_090_090_050_070.STEP |  | Automotive | AC | Automotive grade | 0603 (1608) | NPO | -55 to +125°C | 50 | 0.68 pF | ±0.1pF | 1.60 ±0.10 | 0.80 ±0.10 | 0.80 ±0.10 | 0.20~0.50 | 0.6 |  |  |  | 0.24% | 100.0 GΩ | 200% | AEC Q200 | Reflow/Wave | Yes | 1 MHz, 1 Vrms | Paper/PE Tape Reel 7 inch | 4,000 | 0.00560 g | Ni-Sn | https://www.yageo.com/en/Chart/Download/pdf/AC0603BRNPO9BNR68 | https://www.yageo.com/upload/media/product/productsearch/datasheet/mlcc/UPY-AC_NP0X7RX7S_6.3V-to-2KV_20.pdf
AC0603BRNPO9BNR82 | 0603_170_090_090_050_070.STEP |  | Automotive | AC | Automotive grade | 0603 (1608) | NPO | -55 to +125°C | 50 | 0.82 pF | ±0.1pF | 1.60 ±0.10 | 0.80 ±0.10 | 0.80 ±0.10 | 0.20~0.50 | 0.6 |  |  |  | 0.24% | 100.0 GΩ | 200% | AEC Q200 | Reflow/Wave | Yes | 1 MHz, 1 Vrms | Paper/PE Tape Reel 7 inch | 4,000 | 0.00560 g | Ni-Sn | https://www.yageo.com/en/Chart/Download/pdf/AC0603BRNPO9BNR82 | https://www.yageo.com/upload/media/product/productsearch/datasheet/mlcc/UPY-AC_NP0X7RX7S_6.3V-to-2KV_20.pdf
AC0603BRNPOYBN4R7 | 0603_170_090_090_050_070.STEP |  | Automotive | AC | Automotive grade | 0603 (1608) | NPO | -55 to +125°C | 250 | 4.7 pF | ±0.1pF | 1.60 ±0.10 | 0.80 ±0.10 | 0.80 ±0.10 | 0.20~0.50 | 0.6 |  |  |  | 0.20% | 100.0 GΩ | 150% | AEC Q200 | Reflow/Wave | Yes | 1 MHz, 1 Vrms | Paper/PE Tape Reel 7 inch | 4,000 | 0.00560 g | Ni-Sn | https://www.yageo.com/en/Chart/Download/pdf/AC0603BRNPOYBN4R7 | https://www.yageo.com/upload/media/product/productsearch/datasheet/mlcc/UPY-AC_NP0X7RX7S_6.3V-to-2KV_20.pdf
AC0603CRNPO0BN1R0 | 0603_170_090_090_050_070.STEP |  | Automotive | AC | Automotive grade | 0603 (1608) | NPO | -55 to +125°C | 100 | 1.0 pF | ±0.25pF | 1.60 ±0.10 | 0.80 ±0.10 | 0.80 ±0.10 | 0.20~0.50 | 0.6 |  |  |  | 0.24% | 100.0 GΩ | 200% | AEC Q200 | Reflow/Wave | Yes | 1 MHz, 1 Vrms | Paper/PE Tape Reel 7 inch | 4,000 | 0.00560 g | Ni-Sn | https://www.yageo.com/en/Chart/Download/pdf/AC0603CRNPO0BN1R0 | https://www.yageo.com/upload/media/product/productsearch/datasheet/mlcc/UPY-AC_NP0X7RX7S_6.3V-to-2KV_20.pdf
AC0603CRNPO0BN1R8 | 0603_170_090_090_050_070.STEP |  | Automotive | AC | Automotive grade | 0603 (1608) | NPO | -55 to +125°C | 100 | 1.8 pF | ±0.25pF | 1.60 ±0.10 | 0.80 ±0.10 | 0.80 ±0.10 | 0.20~0.50 | 0.6 |  |  |  | 0.23% | 100.0 GΩ | 200% | AEC Q200 | Reflow/Wave | Yes | 1 MHz, 1 Vrms | Paper/PE Tape Reel 7 inch | 4,000 | 0.00560 g | Ni-Sn | https://www.yageo.com/en/Chart/Download/pdf/AC0603CRNPO0BN1R8 | https://www.yageo.com/upload/media/product/productsearch/datasheet/mlcc/UPY-AC_NP0X7RX7S_6.3V-to-2KV_20.pdf
AC0603CRNPO0BN2R2 | 0603_170_090_090_050_070.STEP |  | Automotive | AC | Automotive grade | 0603 (1608) | NPO | -55 to +125°C | 100 | 2.2 pF | ±0.25pF | 1.60 ±0.10 | 0.80 ±0.10 | 0.80 ±0.10 | 0.20~0.50 | 0.6 |  |  |  | 0.23% | 100.0 GΩ | 200% | AEC Q200 | Reflow/Wave | Yes | 1 MHz, 1 Vrms | Paper/PE Tape Reel 7 inch | 4,000 | 0.00560 g | Ni-Sn | https://www.yageo.com/en/Chart/Download/pdf/AC0603CRNPO0BN2R2 | https://www.yageo.com/upload/media/product/productsearch/datasheet/mlcc/UPY-AC_NP0X7RX7S_6.3V-to-2KV_20.pdf
AC0603CRNPO0BN4R0 | 0603_170_090_090_050_070.STEP |  | Automotive | AC | Automotive grade | 0603 (1608) | NPO | -55 to +125°C | 100 | 4.0 pF | ±0.25pF | 1.60 ±0.10 | 0.80 ±0.10 | 0.80 ±0.10 | 0.20~0.50 | 0.6 |  |  |  | 0.21% | 100.0 GΩ | 200% | AEC Q200 | Reflow/Wave | Yes | 1 MHz, 1 Vrms | Paper/PE Tape Reel 7 inch | 4,000 | 0.00560 g | Ni-Sn | https://www.yageo.com/en/Chart/Download/pdf/AC0603CRNPO0BN4R0 | https://www.yageo.com/upload/media/product/productsearch/datasheet/mlcc/UPY-AC_NP0X7RX7S_6.3V-to-2KV_20.pdf
AC0603CRNPO0BN4R7 | 0603_170_090_090_050_070.STEP |  | Automotive | AC | Automotive grade | 0603 (1608) | NPO | -55 to +125°C | 100 | 4.7 pF | ±0.25pF | 1.60 ±0.10 | 0.80 ±0.10 | 0.80 ±0.10 | 0.20~0.50 | 0.6 |  |  |  | 0.20% | 100.0 GΩ | 200% | AEC Q200 | Reflow/Wave | Yes | 1 MHz, 1 Vrms | Paper/PE Tape Reel 7 inch | 4,000 | 0.00560 g | Ni-Sn | https://www.yageo.com/en/Chart/Download/pdf/AC0603CRNPO0BN4R7 | https://www.yageo.com/upload/media/product/productsearch/datasheet/mlcc/UPY-AC_NP0X7RX7S_6.3V-to-2KV_20.pdf
AC0603CRNPO0BN6R8 | 0603_170_090_090_050_070.STEP |  | Automotive | AC | Automotive grade | 0603 (1608) | NPO | -55 to +125°C | 100 | 6.8 pF | ±0.25pF | 1.60 ±0.10 | 0.80 ±0.10 | 0.80 ±0.10 | 0.20~0.50 | 0.6 |  |  |  | 0.19% | 100.0 GΩ | 200% | AEC Q200 | Reflow/Wave | Yes | 1 MHz, 1 Vrms | Paper/PE Tape Reel 7 inch | 4,000 | 0.00560 g | Ni-Sn | https://www.yageo.com/en/Chart/Download/pdf/AC0603CRNPO0BN6R8 | https://www.yageo.com/upload/media/product/productsearch/datasheet/mlcc/UPY-AC_NP0X7RX7S_6.3V-to-2KV_20.pdf
AC0603CRNPO9BN1R0 | 0603_170_090_090_050_070.STEP |  | Automotive | AC | Automotive grade | 0603 (1608) | NPO | -55 to +125°C | 50 | 1.0 pF | ±0.25pF | 1.60 ±0.10 | 0.80 ±0.10 | 0.80 ±0.10 | 0.20~0.50 | 0.6 |  |  |  | 0.24% | 100.0 GΩ | 200% | AEC Q200 | Reflow/Wave | Yes | 1 MHz, 1 Vrms | Paper/PE Tape Reel 7 inch | 4,000 | 0.00560 g | Ni-Sn | https://www.yageo.com/en/Chart/Download/pdf/AC0603CRNPO9BN1R0 | https://www.yageo.com/upload/media/product/productsearch/datasheet/mlcc/UPY-AC_NP0X7RX7S_6.3V-to-2KV_20.pdf
AC0603CRNPO9BN1R2 | 0603_170_090_090_050_070.STEP |  | Automotive | AC | Automotive grade | 0603 (1608) | NPO | -55 to +125°C | 50 | 1.2 pF | ±0.25pF | 1.60 ±0.10 | 0.80 ±0.10 | 0.80 ±0.10 | 0.20~0.50 | 0.6 |  |  |  | 0.24% | 100.0 GΩ | 200% | AEC Q200 | Reflow/Wave | Yes | 1 MHz, 1 Vrms | Paper/PE Tape Reel 7 inch | 4,000 | 0.00560 g | Ni-Sn | https://www.yageo.com/en/Chart/Download/pdf/AC0603CRNPO9BN1R2 | https://www.yageo.com/upload/media/product/productsearch/datasheet/mlcc/UPY-AC_NP0X7RX7S_6.3V-to-2KV_20.pdf
AC0603CRNPO9BN1R5 | 0603_170_090_090_050_070.STEP |  | Automotive | AC | Automotive grade | 0603 (1608) | NPO | -55 to +125°C | 50 | 1.5 pF | ±0.25pF | 1.60 ±0.10 | 0.80 ±0.10 | 0.80 ±0.10 | 0.20~0.50 | 0.6 |  |  |  | 0.23% | 100.0 GΩ | 200% | AEC Q200 | Reflow/Wave | Yes | 1 MHz, 1 Vrms | Paper/PE Tape Reel 7 inch | 4,000 | 0.00560 g | Ni-Sn | https://www.yageo.com/en/Chart/Download/pdf/AC0603CRNPO9BN1R5 | https://www.yageo.com/upload/media/product/productsearch/datasheet/mlcc/UPY-AC_NP0X7RX7S_6.3V-to-2KV_20.pdf
AC0603CRNPO9BN1R8 | 0603_170_090_090_050_070.STEP |  | Automotive | AC | Automotive grade | 0603 (1608) | NPO | -55 to +125°C | 50 | 1.8 pF | ±0.25pF | 1.60 ±0.10 | 0.80 ±0.10 | 0.80 ±0.10 | 0.20~0.50 | 0.6 |  |  |  | 0.23% | 100.0 GΩ | 200% | AEC Q200 | Reflow/Wave | Yes | 1 MHz, 1 Vrms | Paper/PE Tape Reel 7 inch | 4,000 | 0.00560 g | Ni-Sn | https://www.yageo.com/en/Chart/Download/pdf/AC0603CRNPO9BN1R8 | https://www.yageo.com/upload/media/product/productsearch/datasheet/mlcc/UPY-AC_NP0X7RX7S_6.3V-to-2KV_20.pdf
AC0603CRNPO9BN2R0 | 0603_170_090_090_050_070.STEP |  | Automotive | AC | Automotive grade | 0603 (1608) | NPO | -55 to +125°C | 50 | 2.0 pF | ±0.25pF | 1.60 ±0.10 | 0.80 ±0.10 | 0.80 ±0.10 | 0.20~0.50 | 0.6 |  |  |  | 0.23% | 100.0 GΩ | 200% | AEC Q200 | Reflow/Wave | Yes | 1 MHz, 1 Vrms | Paper/PE Tape Reel 7 inch | 4,000 | 0.00560 g | Ni-Sn | https://www.yageo.com/en/Chart/Download/pdf/AC0603CRNPO9BN2R0 | https://www.yageo.com/upload/media/product/productsearch/datasheet/mlcc/UPY-AC_NP0X7RX7S_6.3V-to-2KV_20.pdf
AC0603CRNPO9BN2R2 | 0603_170_090_090_050_070.STEP |  | Automotive | AC | Automotive grade | 0603 (1608) | NPO | -55 to +125°C | 50 | 2.2 pF | ±0.25pF | 1.60 ±0.10 | 0.80 ±0.10 | 0.80 ±0.10 | 0.20~0.50 | 0.6 |  |  |  | 0.23% | 100.0 GΩ | 200% | AEC Q200 | Reflow/Wave | Yes | 1 MHz, 1 Vrms | Paper/PE Tape Reel 7 inch | 4,000 | 0.00560 g | Ni-Sn | https://www.yageo.com/en/Chart/Download/pdf/AC0603CRNPO9BN2R2 | https://www.yageo.com/upload/media/product/productsearch/datasheet/mlcc/UPY-AC_NP0X7RX7S_6.3V-to-2KV_20.pdf
AC0603CRNPO9BN2R7 | 0603_170_090_090_050_070.STEP |  | Automotive | AC | Automotive grade | 0603 (1608) | NPO | -55 to +125°C | 50 | 2.7 pF | ±0.25pF | 1.60 ±0.10 | 0.80 ±0.10 | 0.80 ±0.10 | 0.20~0.50 | 0.6 |  |  |  | 0.22% | 100.0 GΩ | 200% | AEC Q200 | Reflow/Wave | Yes | 1 MHz, 1 Vrms | Paper/PE Tape Reel 7 inch | 4,000 | 0.00560 g | Ni-Sn | https://www.yageo.com/en/Chart/Download/pdf/AC0603CRNPO9BN2R7 | https://www.yageo.com/upload/media/product/productsearch/datasheet/mlcc/UPY-AC_NP0X7RX7S_6.3V-to-2KV_20.pdf
AC0603CRNPO9BN3R0 | 0603_170_090_090_050_070.STEP |  | Automotive | AC | Automotive grade | 0603 (1608) | NPO | -55 to +125°C | 50 | 3.0 pF | ±0.25pF | 1.60 ±0.10 | 0.80 ±0.10 | 0.80 ±0.10 | 0.20~0.50 | 0.6 |  |  |  | 0.22% | 100.0 GΩ | 200% | AEC Q200 | Reflow/Wave | Yes | 1 MHz, 1 Vrms | Paper/PE Tape Reel 7 inch | 4,000 | 0.00560 g | Ni-Sn | https://www.yageo.com/en/Chart/Download/pdf/AC0603CRNPO9BN3R0 | https://www.yageo.com/upload/media/product/productsearch/datasheet/mlcc/UPY-AC_NP0X7RX7S_6.3V-to-2KV_20.pdf
AC0603CRNPO9BN3R3 | 0603_170_090_090_050_070.STEP |  | Automotive | AC | Automotive grade | 0603 (1608) | NPO | -55 to +125°C | 50 | 3.3 pF | ±0.25pF | 1.60 ±0.10 | 0.80 ±0.10 | 0.80 ±0.10 | 0.20~0.50 | 0.6 |  |  |  | 0.21% | 100.0 GΩ | 200% | AEC Q200 | Reflow/Wave | Yes | 1 MHz, 1 Vrms | Paper/PE Tape Reel 7 inch | 4,000 | 0.00560 g | Ni-Sn | https://www.yageo.com/en/Chart/Download/pdf/AC0603CRNPO9BN3R3 | https://www.yageo.com/upload/media/product/productsearch/datasheet/mlcc/UPY-AC_NP0X7RX7S_6.3V-to-2KV_20.pdf
AC0603CRNPO9BN3R9 | 0603_170_090_090_050_070.STEP |  | Automotive | AC | Automotive grade | 0603 (1608) | NPO | -55 to +125°C | 50 | 3.9 pF | ±0.25pF | 1.60 ±0.10 | 0.80 ±0.10 | 0.80 ±0.10 | 0.20~0.50 | 0.6 |  |  |  | 0.21% | 100.0 GΩ | 200% | AEC Q200 | Reflow/Wave | Yes | 1 MHz, 1 Vrms | Paper/PE Tape Reel 7 inch | 4,000 | 0.00560 g | Ni-Sn | https://www.yageo.com/en/Chart/Download/pdf/AC0603CRNPO9BN3R9 | https://www.yageo.com/upload/media/product/productsearch/datasheet/mlcc/UPY-AC_NP0X7RX7S_6.3V-to-2KV_20.pdf
AC0603CRNPO9BN4R3 | 0603_170_090_090_050_070.STEP |  | Automotive | AC | Automotive grade | 0603 (1608) | NPO | -55 to +125°C | 50 | 4.3 pF | ±0.25pF | 1.60 ±0.10 | 0.80 ±0.10 | 0.80 ±0.10 | 0.20~0.50 | 0.6 |  |  |  | 0.21% | 100.0 GΩ | 200% | AEC Q200 | Reflow/Wave | Yes | 1 MHz, 1 Vrms | Paper/PE Tape Reel 7 inch | 4,000 | 0.00560 g | Ni-Sn | https://www.yageo.com/en/Chart/Download/pdf/AC0603CRNPO9BN4R3 | https://www.yageo.com/upload/media/product/productsearch/datasheet/mlcc/UPY-AC_NP0X7RX7S_6.3V-to-2KV_20.pdf
AC0603CRNPO9BN4R7 | 0603_170_090_090_050_070.STEP |  | Automotive | AC | Automotive grade | 0603 (1608) | NPO | -55 to +125°C | 50 | 4.7 pF | ±0.25pF | 1.60 ±0.10 | 0.80 ±0.10 | 0.80 ±0.10 | 0.20~0.50 | 0.6 |  |  |  | 0.20% | 100.0 GΩ | 200% | AEC Q200 | Reflow/Wave | Yes | 1 MHz, 1 Vrms | Paper/PE Tape Reel 7 inch | 4,000 | 0.00560 g | Ni-Sn | https://www.yageo.com/en/Chart/Download/pdf/AC0603CRNPO9BN4R7 | https://www.yageo.com/upload/media/product/productsearch/datasheet/mlcc/UPY-AC_NP0X7RX7S_6.3V-to-2KV_20.pdf | 5B | 12,000 V (AD) to < 16,000 V (AD)
AC0603CRNPO9BN5R0 | 0603_170_090_090_050_070.STEP |  | Automotive | AC | Automotive grade | 0603 (1608) | NPO | -55 to +125°C | 50 | 5 pF | ±0.25pF | 1.60 ±0.10 | 0.80 ±0.10 | 0.80 ±0.10 | 0.20~0.50 | 0.6 |  |  |  | 0.20% | 100.0 GΩ | 200% | AEC Q200 | Reflow/Wave | Yes | 1 MHz, 1 Vrms | Paper/PE Tape Reel 7 inch | 4,000 | 0.00560 g | Ni-Sn | https://www.yageo.com/en/Chart/Download/pdf/AC0603CRNPO9BN5R0 | https://www.yageo.com/upload/media/product/productsearch/datasheet/mlcc/UPY-AC_NP0X7RX7S_6.3V-to-2KV_20.pdf
AC0603CRNPO9BN5R6 | 0603_170_090_090_050_070.STEP |  | Automotive | AC | Automotive grade | 0603 (1608) | NPO | -55 to +125°C | 50 | 5.6 pF | ±0.25pF | 1.60 ±0.10 | 0.80 ±0.10 | 0.80 ±0.10 | 0.20~0.50 | 0.6 |  |  |  | 0.20% | 100.0 GΩ | 200% | AEC Q200 | Reflow/Wave | Yes | 1 MHz, 1 Vrms | Paper/PE Tape Reel 7 inch | 4,000 | 0.00560 g | Ni-Sn | https://www.yageo.com/en/Chart/Download/pdf/AC0603CRNPO9BN5R6 | https://www.yageo.com/upload/media/product/productsearch/datasheet/mlcc/UPY-AC_NP0X7RX7S_6.3V-to-2KV_20.pdf
AC0603CRNPO9BN6R0 | 0603_170_090_090_050_070.STEP |  | Automotive | AC | Automotive grade | 0603 (1608) | NPO | -55 to +125°C | 50 | 6.0 pF | ±0.25pF | 1.60 ±0.10 | 0.80 ±0.10 | 0.80 ±0.10 | 0.20~0.50 | 0.6 |  |  |  | 0.19% | 100.0 GΩ | 200% | AEC Q200 | Reflow/Wave | Yes | 1 MHz, 1 Vrms | Paper/PE Tape Reel 7 inch | 4,000 | 0.00560 g | Ni-Sn | https://www.yageo.com/en/Chart/Download/pdf/AC0603CRNPO9BN6R0 | https://www.yageo.com/upload/media/product/productsearch/datasheet/mlcc/UPY-AC_NP0X7RX7S_6.3V-to-2KV_20.pdf
AC0603CRNPO9BN6R2 | 0603_170_090_090_050_070.STEP |  | Automotive | AC | Automotive grade | 0603 (1608) | NPO | -55 to +125°C | 50 | 6.2 pF | ±0.25pF | 1.60 ±0.10 | 0.80 ±0.10 | 0.80 ±0.10 | 0.20~0.50 | 0.6 |  |  |  | 0.19% | 100.0 GΩ | 200% | AEC Q200 | Reflow/Wave | Yes | 1 MHz, 1 Vrms | Paper/PE Tape Reel 7 inch | 4,000 | 0.00560 g | Ni-Sn | https://www.yageo.com/en/Chart/Download/pdf/AC0603CRNPO9BN6R2 | https://www.yageo.com/upload/media/product/productsearch/datasheet/mlcc/UPY-AC_NP0X7RX7S_6.3V-to-2KV_20.pdf
AC0603CRNPO9BN6R8 | 0603_170_090_090_050_070.STEP |  | Automotive | AC | Automotive grade | 0603 (1608) | NPO | -55 to +125°C | 50 | 6.8 pF | ±0.25pF | 1.60 ±0.10 | 0.80 ±0.10 | 0.80 ±0.10 | 0.20~0.50 | 0.6 |  |  |  | 0.19% | 100.0 GΩ | 200% | AEC Q200 | Reflow/Wave | Yes | 1 MHz, 1 Vrms | Paper/PE Tape Reel 7 inch | 4,000 | 0.00560 g | Ni-Sn | https://www.yageo.com/en/Chart/Download/pdf/AC0603CRNPO9BN6R8 | https://www.yageo.com/upload/media/product/productsearch/datasheet/mlcc/UPY-AC_NP0X7RX7S_6.3V-to-2KV_20.pdf
AC0603CRNPO9BN7R0 | 0603_170_090_090_050_070.STEP |  | Automotive | AC | Automotive grade | 0603 (1608) | NPO | -55 to +125°C | 50 | 7.0 pF | ±0.25pF | 1.60 ±0.10 | 0.80 ±0.10 | 0.80 ±0.10 | 0.20~0.50 | 0.6 |  |  |  | 0.19% | 100.0 GΩ | 200% | AEC Q200 | Reflow/Wave | Yes | 1 MHz, 1 Vrms | Paper/PE Tape Reel 7 inch | 4,000 | 0.00560 g | Ni-Sn | https://www.yageo.com/en/Chart/Download/pdf/AC0603CRNPO9BN7R0 | https://www.yageo.com/upload/media/product/productsearch/datasheet/mlcc/UPY-AC_NP0X7RX7S_6.3V-to-2KV_20.pdf
AC0603CRNPO9BN7R5 | 0603_170_090_090_050_070.STEP |  | Automotive | AC | Automotive grade | 0603 (1608) | NPO | -55 to +125°C | 50 | 7.5 pF | ±0.25pF | 1.60 ±0.10 | 0.80 ±0.10 | 0.80 ±0.10 | 0.20~0.50 | 0.6 |  |  |  | 0.18% | 100.0 GΩ | 200% | AEC Q200 | Reflow/Wave | Yes | 1 MHz, 1 Vrms | Paper/PE Tape Reel 7 inch | 4,000 | 0.00560 g | Ni-Sn | https://www.yageo.com/en/Chart/Download/pdf/AC0603CRNPO9BN7R5 | https://www.yageo.com/upload/media/product/productsearch/datasheet/mlcc/UPY-AC_NP0X7RX7S_6.3V-to-2KV_20.pdf
AC0603CRNPO9BN8R0 | 0603_170_090_090_050_070.STEP |  | Automotive | AC | Automotive grade | 0603 (1608) | NPO | -55 to +125°C | 50 | 8.0 pF | ±0.25pF | 1.60 ±0.10 | 0.80 ±0.10 | 0.80 ±0.10 | 0.20~0.50 | 0.6 |  |  |  | 0.18% | 100.0 GΩ | 200% | AEC Q200 | Reflow/Wave | Yes | 1 MHz, 1 Vrms | Paper/PE Tape Reel 7 inch | 4,000 | 0.00560 g | Ni-Sn | https://www.yageo.com/en/Chart/Download/pdf/AC0603CRNPO9BN8R0 | https://www.yageo.com/upload/media/product/productsearch/datasheet/mlcc/UPY-AC_NP0X7RX7S_6.3V-to-2KV_20.pdf
AC0603CRNPO9BN8R2 | 0603_170_090_090_050_070.STEP |  | Automotive | AC | Automotive grade | 0603 (1608) | NPO | -55 to +125°C | 50 | 8.2 pF | ±0.25pF | 1.60 ±0.10 | 0.80 ±0.10 | 0.80 ±0.10 | 0.20~0.50 | 0.6 |  |  |  | 0.18% | 100.0 GΩ | 200% | AEC Q200 | Reflow/Wave | Yes | 1 MHz, 1 Vrms | Paper/PE Tape Reel 7 inch | 4,000 | 0.00560 g | Ni-Sn | https://www.yageo.com/en/Chart/Download/pdf/AC0603CRNPO9BN8R2 | https://www.yageo.com/upload/media/product/productsearch/datasheet/mlcc/UPY-AC_NP0X7RX7S_6.3V-to-2KV_20.pdf
AC0603CRNPO9BN9R0 | 0603_170_090_090_050_070.STEP |  | Automotive | AC | Automotive grade | 0603 (1608) | NPO | -55 to +125°C | 50 | 9.0 pF | ±0.25pF | 1.60 ±0.10 | 0.80 ±0.10 | 0.80 ±0.10 | 0.20~0.50 | 0.6 |  |  |  | 0.17% | 100.0 GΩ | 200% | AEC Q200 | Reflow/Wave | Yes | 1 MHz, 1 Vrms | Paper/PE Tape Reel 7 inch | 4,000 | 0.00560 g | Ni-Sn | https://www.yageo.com/en/Chart/Download/pdf/AC0603CRNPO9BN9R0 | https://www.yageo.com/upload/media/product/productsearch/datasheet/mlcc/UPY-AC_NP0X7RX7S_6.3V-to-2KV_20.pdf
AC0603CRNPO9BNR40 | 0603_170_090_090_050_070.STEP |  | Automotive | AC | Automotive grade | 0603 (1608) | NPO | -55 to +125°C | 50 | 0.4 pF | ±0.25pF | 1.60 ±0.10 | 0.80 ±0.10 | 0.80 ±0.10 | 0.20~0.50 | 0.6 |  |  |  | 0.25% | 100.0 GΩ | 200% | AEC Q200 | Reflow/Wave | Yes | 1 MHz, 1 Vrms | Paper/PE Tape Reel 7 inch | 4,000 | 0.00560 g | Ni-Sn | https://www.yageo.com/en/Chart/Download/pdf/AC0603CRNPO9BNR40 | https://www.yageo.com/upload/media/product/productsearch/datasheet/mlcc/UPY-AC_NP0X7RX7S_6.3V-to-2KV_20.pdf
AC0603CRNPO9BNR50 | 0603_170_090_090_050_070.STEP |  | Automotive | AC | Automotive grade | 0603 (1608) | NPO | -55 to +125°C | 50 | 0.5 pF | ±0.25pF | 1.60 ±0.10 | 0.80 ±0.10 | 0.80 ±0.10 | 0.20~0.50 | 0.6 |  |  |  | 0.24% | 100.0 GΩ | 200% | AEC Q200 | Reflow/Wave | Yes | 1 MHz, 1 Vrms | Paper/PE Tape Reel 7 inch | 4,000 | 0.00560 g | Ni-Sn | https://www.yageo.com/en/Chart/Download/pdf/AC0603CRNPO9BNR50 | https://www.yageo.com/upload/media/product/productsearch/datasheet/mlcc/UPY-AC_NP0X7RX7S_6.3V-to-2KV_20.pdf
AC0603CRNPO9BNR68 | 0603_170_090_090_050_070.STEP |  | Automotive | AC | Automotive grade | 0603 (1608) | NPO | -55 to +125°C | 50 | 0.68 pF | ±0.25pF | 1.60 ±0.10 | 0.80 ±0.10 | 0.80 ±0.10 | 0.20~0.50 | 0.6 |  |  |  | 0.24% | 100.0 GΩ | 200% | AEC Q200 | Reflow/Wave | Yes | 1 MHz, 1 Vrms | Paper/PE Tape Reel 7 inch | 4,000 | 0.00560 g | Ni-Sn | https://www.yageo.com/en/Chart/Download/pdf/AC0603CRNPO9BNR68 | https://www.yageo.com/upload/media/product/productsearch/datasheet/mlcc/UPY-AC_NP0X7RX7S_6.3V-to-2KV_20.pdf
AC0603CRNPO9BNR82 | 0603_170_090_090_050_070.STEP |  | Automotive | AC | Automotive grade | 0603 (1608) | NPO | -55 to +125°C | 50 | 0.82 pF | ±0.25pF | 1.60 ±0.10 | 0.80 ±0.10 | 0.80 ±0.10 | 0.20~0.50 | 0.6 |  |  |  | 0.24% | 100.0 GΩ | 200% | AEC Q200 | Reflow/Wave | Yes | 1 MHz, 1 Vrms | Paper/PE Tape Reel 7 inch | 4,000 | 0.00560 g | Ni-Sn | https://www.yageo.com/en/Chart/Download/pdf/AC0603CRNPO9BNR82 | https://www.yageo.com/upload/media/product/productsearch/datasheet/mlcc/UPY-AC_NP0X7RX7S_6.3V-to-2KV_20.pdf
AC0603DRNPO0BN6R8 | 0603_170_090_090_050_070.STEP |  | Automotive | AC | Automotive grade | 0603 (1608) | NPO | -55 to +125°C | 100 | 6.8 pF | ±0.5pF | 1.60 ±0.10 | 0.80 ±0.10 | 0.80 ±0.10 | 0.20~0.50 | 0.6 |  |  |  | 0.19% | 100.0 GΩ | 200% | AEC Q200 | Reflow/Wave | Yes | 1 MHz, 1 Vrms | Paper/PE Tape Reel 7 inch | 4,000 | 0.00560 g | Ni-Sn | https://www.yageo.com/en/Chart/Download/pdf/AC0603DRNPO0BN6R8 | https://www.yageo.com/upload/media/product/productsearch/datasheet/mlcc/UPY-AC_NP0X7RX7S_6.3V-to-2KV_20.pdf
AC0603DRNPO0BN8R0 | 0603_170_090_090_050_070.STEP |  | Automotive | AC | Automotive grade | 0603 (1608) | NPO | -55 to +125°C | 100 | 8.0 pF | ±0.5pF | 1.60 ±0.10 | 0.80 ±0.10 | 0.80 ±0.10 | 0.20~0.50 | 0.6 |  |  |  | 0.18% | 100.0 GΩ | 200% | AEC Q200 | Reflow/Wave | Yes | 1 MHz, 1 Vrms | Paper/PE Tape Reel 7 inch | 0 | 0.00560 g | Ni-Sn | https://www.yageo.com/en/Chart/Download/pdf/AC0603DRNPO0BN8R0 | https://www.yageo.com/upload/media/product/productsearch/datasheet/mlcc/UPY-AC_NP0X7RX7S_6.3V-to-2KV_19.pdf
AC0603DRNPO9BN4R7 | 0603_170_090_090_050_070.STEP |  | Automotive | AC | Automotive grade | 0603 (1608) | NPO | -55 to +125°C | 50 | 4.7 pF | ±0.5pF | 1.60 ±0.10 | 0.80 ±0.10 | 0.80 ±0.10 | 0.20~0.50 | 0.6 |  |  |  | 0.20% | 100.0 GΩ | 200% | AEC Q200 | Reflow/Wave | Yes | 1 MHz, 1 Vrms | Paper/PE Tape Reel 7 inch | 4,000 | 0.00560 g | Ni-Sn | https://www.yageo.com/en/Chart/Download/pdf/AC0603DRNPO9BN4R7 | https://www.yageo.com/upload/media/product/productsearch/datasheet/mlcc/UPY-AC_NP0X7RX7S_6.3V-to-2KV_20.pdf | 5B | 12,000 V (AD) to < 16,000 V (AD)
AC0603DRNPO9BN5R0 | 0603_170_090_090_050_070.STEP |  | Automotive | AC | Automotive grade | 0603 (1608) | NPO | -55 to +125°C | 50 | 5 pF | ±0.5pF | 1.60 ±0.10 | 0.80 ±0.10 | 0.80 ±0.10 | 0.20~0.50 | 0.6 |  |  |  | 0.20% | 100.0 GΩ | 200% | AEC Q200 | Reflow/Wave | Yes | 1 MHz, 1 Vrms | Paper/PE Tape Reel 7 inch | 4,000 | 0.00560 g | Ni-Sn | https://www.yageo.com/en/Chart/Download/pdf/AC0603DRNPO9BN5R0 | https://www.yageo.com/upload/media/product/productsearch/datasheet/mlcc/UPY-AC_NP0X7RX7S_6.3V-to-2KV_20.pdf
AC0603DRNPO9BN5R6 | 0603_170_090_090_050_070.STEP |  | Automotive | AC | Automotive grade | 0603 (1608) | NPO | -55 to +125°C | 50 | 5.6 pF | ±0.5pF | 1.60 ±0.10 | 0.80 ±0.10 | 0.80 ±0.10 | 0.20~0.50 | 0.6 |  |  |  | 0.20% | 100.0 GΩ | 200% | AEC Q200 | Reflow/Wave | Yes | 1 MHz, 1 Vrms | Paper/PE Tape Reel 7 inch | 4,000 | 0.00560 g | Ni-Sn | https://www.yageo.com/en/Chart/Download/pdf/AC0603DRNPO9BN5R6 | https://www.yageo.com/upload/media/product/productsearch/datasheet/mlcc/UPY-AC_NP0X7RX7S_6.3V-to-2KV_20.pdf
AC0603DRNPO9BN6R0 | 0603_170_090_090_050_070.STEP |  | Automotive | AC | Automotive grade | 0603 (1608) | NPO | -55 to +125°C | 50 | 6.0 pF | ±0.5pF | 1.60 ±0.10 | 0.80 ±0.10 | 0.80 ±0.10 | 0.20~0.50 | 0.6 |  |  |  | 0.19% | 100.0 GΩ | 200% | AEC Q200 | Reflow/Wave | Yes | 1 MHz, 1 Vrms | Paper/PE Tape Reel 7 inch | 4,000 | 0.00560 g | Ni-Sn | https://www.yageo.com/en/Chart/Download/pdf/AC0603DRNPO9BN6R0 | https://www.yageo.com/upload/media/product/productsearch/datasheet/mlcc/UPY-AC_NP0X7RX7S_6.3V-to-2KV_20.pdf
AC0603DRNPO9BN6R8 | 0603_170_090_090_050_070.STEP |  | Automotive | AC | Automotive grade | 0603 (1608) | NPO | -55 to +125°C | 50 | 6.8 pF | ±0.5pF | 1.60 ±0.10 | 0.80 ±0.10 | 0.80 ±0.10 | 0.20~0.50 | 0.6 |  |  |  | 0.19% | 100.0 GΩ | 200% | AEC Q200 | Reflow/Wave | Yes | 1 MHz, 1 Vrms | Paper/PE Tape Reel 7 inch | 4,000 | 0.00560 g | Ni-Sn | https://www.yageo.com/en/Chart/Download/pdf/AC0603DRNPO9BN6R8 | https://www.yageo.com/upload/media/product/productsearch/datasheet/mlcc/UPY-AC_NP0X7RX7S_6.3V-to-2KV_20.pdf
AC0603DRNPO9BN7R0 | 0603_170_090_090_050_070.STEP |  | Automotive | AC | Automotive grade | 0603 (1608) | NPO | -55 to +125°C | 50 | 7.0 pF | ±0.5pF | 1.60 ±0.10 | 0.80 ±0.10 | 0.80 ±0.10 | 0.20~0.50 | 0.6 |  |  |  | 0.19% | 100.0 GΩ | 200% | AEC Q200 | Reflow/Wave | Yes | 1 MHz, 1 Vrms | Paper/PE Tape Reel 7 inch | 4,000 | 0.00560 g | Ni-Sn | https://www.yageo.com/en/Chart/Download/pdf/AC0603DRNPO9BN7R0 | https://www.yageo.com/upload/media/product/productsearch/datasheet/mlcc/UPY-AC_NP0X7RX7S_6.3V-to-2KV_20.pdf
AC0603DRNPO9BN8R0 | 0603_170_090_090_050_070.STEP |  | Automotive | AC | Automotive grade | 0603 (1608) | NPO | -55 to +125°C | 50 | 8.0 pF | ±0.5pF | 1.60 ±0.10 | 0.80 ±0.10 | 0.80 ±0.10 | 0.20~0.50 | 0.6 |  |  |  | 0.18% | 100.0 GΩ | 200% | AEC Q200 | Reflow/Wave | Yes | 1 MHz, 1 Vrms | Paper/PE Tape Reel 7 inch | 4,000 | 0.00560 g | Ni-Sn | https://www.yageo.com/en/Chart/Download/pdf/AC0603DRNPO9BN8R0 | https://www.yageo.com/upload/media/product/productsearch/datasheet/mlcc/UPY-AC_NP0X7RX7S_6.3V-to-2KV_20.pdf
AC0603DRNPO9BN8R2 | 0603_170_090_090_050_070.STEP |  | Automotive | AC | Automotive grade | 0603 (1608) | NPO | -55 to +125°C | 50 | 8.2 pF | ±0.5pF | 1.60 ±0.10 | 0.80 ±0.10 | 0.80 ±0.10 | 0.20~0.50 | 0.6 |  |  |  | 0.18% | 100.0 GΩ | 200% | AEC Q200 | Reflow/Wave | Yes | 1 MHz, 1 Vrms | Paper/PE Tape Reel 7 inch | 4,000 | 0.00560 g | Ni-Sn | https://www.yageo.com/en/Chart/Download/pdf/AC0603DRNPO9BN8R2 | https://www.yageo.com/upload/media/product/productsearch/datasheet/mlcc/UPY-AC_NP0X7RX7S_6.3V-to-2KV_20.pdf
AC0603DRNPO9BN9R0 | 0603_170_090_090_050_070.STEP |  | Automotive | AC | Automotive grade | 0603 (1608) | NPO | -55 to +125°C | 50 | 9.0 pF | ±0.5pF | 1.60 ±0.10 | 0.80 ±0.10 | 0.80 ±0.10 | 0.20~0.50 | 0.6 |  |  |  | 0.17% | 100.0 GΩ | 200% | AEC Q200 | Reflow/Wave | Yes | 1 MHz, 1 Vrms | Paper/PE Tape Reel 7 inch | 4,000 | 0.00560 g | Ni-Sn | https://www.yageo.com/en/Chart/Download/pdf/AC0603DRNPO9BN9R0 | https://www.yageo.com/upload/media/product/productsearch/datasheet/mlcc/UPY-AC_NP0X7RX7S_6.3V-to-2KV_20.pdf
AC0603DRNPO9BN9R1 | 0603_170_090_090_050_070.STEP |  | Automotive | AC | Automotive grade | 0603 (1608) | NPO | -55 to +125°C | 50 | 9.1 pF | ±0.5pF | 1.60 ±0.10 | 0.80 ±0.10 | 0.80 ±0.10 | 0.20~0.50 | 0.6 |  |  |  | 0.17% | 100.0 GΩ | 200% | AEC Q200 | Reflow/Wave | Yes | 1 MHz, 1 Vrms | Paper/PE Tape Reel 7 inch | 4,000 | 0.00560 g | Ni-Sn | https://www.yageo.com/en/Chart/Download/pdf/AC0603DRNPO9BN9R1 | https://www.yageo.com/upload/media/product/productsearch/datasheet/mlcc/UPY-AC_NP0X7RX7S_6.3V-to-2KV_20.pdf
AC0603FPNPO9BN100 | 0603_170_090_090_050_070.STEP |  | Automotive | AC | Automotive grade | 0603 (1608) | NPO | -55 to +125°C | 50 | 10 pF | ±1% | 1.60 ±0.10 | 0.80 ±0.10 | 0.80 ±0.10 | 0.20~0.50 | 0.6 |  |  |  | 0.17% | 100.0 GΩ | 200% | AEC Q200 | Reflow/Wave | Yes | 1 MHz, 1 Vrms | Paper/PE Tape Reel 13 inch | 15,000 | 0.00560 g | Ni-Sn | https://www.yageo.com/en/Chart/Download/pdf/AC0603FPNPO9BN100 | https://www.yageo.com/upload/media/product/productsearch/datasheet/mlcc/UPY-AC_NP0X7RX7S_6.3V-to-2KV_20.pdf
AC0603FPNPO9BN120 | 0603_170_090_090_050_070.STEP |  | Automotive | AC | Automotive grade | 0603 (1608) | NPO | -55 to +125°C | 50 | 12 pF | ±1% | 1.60 ±0.10 | 0.80 ±0.10 | 0.80 ±0.10 | 0.20~0.50 | 0.6 |  |  |  | 0.16% | 100.0 GΩ | 200% | AEC Q200 | Reflow/Wave | Yes | 1 MHz, 1 Vrms | Paper/PE Tape Reel 13 inch | 15,000 | 0.00560 g | Ni-Sn | https://www.yageo.com/en/Chart/Download/pdf/AC0603FPNPO9BN120 | https://www.yageo.com/upload/media/product/productsearch/datasheet/mlcc/UPY-AC_NP0X7RX7S_6.3V-to-2KV_20.pdf
AC0603FPNPO9BN150 | 0603_170_090_090_050_070.STEP |  | Automotive | AC | Automotive grade | 0603 (1608) | NPO | -55 to +125°C | 50 | 15 pF | ±1% | 1.60 ±0.10 | 0.80 ±0.10 | 0.80 ±0.10 | 0.20~0.50 | 0.6 |  |  |  | 0.14% | 100.0 GΩ | 200% | AEC Q200 | Reflow/Wave | Yes | 1 MHz, 1 Vrms | Paper/PE Tape Reel 13 inch | 15,000 | 0.00560 g | Ni-Sn | https://www.yageo.com/en/Chart/Download/pdf/AC0603FPNPO9BN150 | https://www.yageo.com/upload/media/product/productsearch/datasheet/mlcc/UPY-AC_NP0X7RX7S_6.3V-to-2KV_20.pdf | 3 | 4000 V (DC) to < 6000 V (DC)
AC0603FPNPO9BN220 | 0603_170_090_090_050_070.STEP |  | Automotive | AC | Automotive grade | 0603 (1608) | NPO | -55 to +125°C | 50 | 22 pF | ±1% | 1.60 ±0.10 | 0.80 ±0.10 | 0.80 ±0.10 | 0.20~0.50 | 0.6 |  |  |  | 0.12% | 100.0 GΩ | 200% | AEC Q200 | Reflow/Wave | Yes | 1 MHz, 1 Vrms | Paper/PE Tape Reel 13 inch | 15,000 | 0.00560 g | Ni-Sn | https://www.yageo.com/en/Chart/Download/pdf/AC0603FPNPO9BN220 | https://www.yageo.com/upload/media/product/productsearch/datasheet/mlcc/UPY-AC_NP0X7RX7S_6.3V-to-2KV_20.pdf | 5B | 12,000 V (AD) to < 16,000 V (AD)
AC0603FPNPO9BN270 | 0603_170_090_090_050_070.STEP |  | Automotive | AC | Automotive grade | 0603 (1608) | NPO | -55 to +125°C | 50 | 27 pF | ±1% | 1.60 ±0.10 | 0.80 ±0.10 | 0.80 ±0.10 | 0.20~0.50 | 0.6 |  |  |  | 0.11% | 100.0 GΩ | 200% | AEC Q200 | Reflow/Wave | Yes | 1 MHz, 1 Vrms | Paper/PE Tape Reel 13 inch | 15,000 | 0.00560 g | Ni-Sn | https://www.yageo.com/en/Chart/Download/pdf/AC0603FPNPO9BN270 | https://www.yageo.com/upload/media/product/productsearch/datasheet/mlcc/UPY-AC_NP0X7RX7S_6.3V-to-2KV_20.pdf
AC0603FPNPO9BN470 | 0603_170_090_090_050_070.STEP |  | Automotive | AC | Automotive grade | 0603 (1608) | NPO | -55 to +125°C | 50 | 47 pF | ±1% | 1.60 ±0.10 | 0.80 ±0.10 | 0.80 ±0.10 | 0.20~0.50 | 0.6 |  |  |  | 0.10% | 100.0 GΩ | 200% | AEC Q200 | Reflow/Wave | Yes | 1 MHz, 1 Vrms | Paper/PE Tape Reel 13 inch | 15,000 | 0.00560 g | Ni-Sn | https://www.yageo.com/en/Chart/Download/pdf/AC0603FPNPO9BN470 | https://www.yageo.com/upload/media/product/productsearch/datasheet/mlcc/UPY-AC_NP0X7RX7S_6.3V-to-2KV_20.pdf
AC0603FPNPO9BN681 | 0603_170_090_090_050_070.STEP |  | Automotive | AC | Automotive grade | 0603 (1608) | NPO | -55 to +125°C | 50 | 680 pF | ±1% | 1.60 ±0.10 | 0.80 ±0.10 | 0.80 ±0.10 | 0.20~0.50 | 0.6 |  |  |  | 0.10% | 100.0 GΩ | 200% | AEC Q200 | Reflow/Wave | Yes | 1 MHz, 1 Vrms | Paper/PE Tape Reel 13 inch | 15,000 | 0.00560 g | Ni-Sn | https://www.yageo.com/en/Chart/Download/pdf/AC0603FPNPO9BN681 | https://www.yageo.com/upload/media/product/productsearch/datasheet/mlcc/UPY-AC_NP0X7RX7S_6.3V-to-2KV_20.pdf
AC0603FRNPO0BN100 | 0603_170_090_090_050_070.STEP |  | Automotive | AC | Automotive grade | 0603 (1608) | NPO | -55 to +125°C | 100 | 10 pF | ±1% | 1.60 ±0.10 | 0.80 ±0.10 | 0.80 ±0.10 | 0.20~0.50 | 0.6 |  |  |  | 0.17% | 100.0 GΩ | 200% | AEC Q200 | Reflow/Wave | Yes | 1 MHz, 1 Vrms | Paper/PE Tape Reel 7 inch | 4,000 | 0.00560 g | Ni-Sn | https://www.yageo.com/en/Chart/Download/pdf/AC0603FRNPO0BN100 | https://www.yageo.com/upload/media/product/productsearch/datasheet/mlcc/UPY-AC_NP0X7RX7S_6.3V-to-2KV_20.pdf
AC0603FRNPO0BN101 | 0603_170_090_090_050_070.STEP |  | Automotive | AC | Automotive grade | 0603 (1608) | NPO | -55 to +125°C | 100 | 100 pF | ±1% | 1.60 ±0.10 | 0.80 ±0.10 | 0.80 ±0.10 | 0.20~0.50 | 0.6 |  |  |  | 0.10% | 100.0 GΩ | 200% | AEC Q200 | Reflow/Wave | Yes | 1 MHz, 1 Vrms | Paper/PE Tape Reel 7 inch | 4,000 | 0.00560 g | Ni-Sn | https://www.yageo.com/en/Chart/Download/pdf/AC0603FRNPO0BN101 | https://www.yageo.com/upload/media/product/productsearch/datasheet/mlcc/UPY-AC_NP0X7RX7S_6.3V-to-2KV_20.pdf | 5A | 8000 V (DC) to < 12,000 V (AD)
AC0603FRNPO0BN120 | 0603_170_090_090_050_070.STEP |  | Automotive | AC | Automotive grade | 0603 (1608) | NPO | -55 to +125°C | 100 | 12 pF | ±1% | 1.60 ±0.10 | 0.80 ±0.10 | 0.80 ±0.10 | 0.20~0.50 | 0.6 |  |  |  | 0.16% | 100.0 GΩ | 200% | AEC Q200 | Reflow/Wave | Yes | 1 MHz, 1 Vrms | Paper/PE Tape Reel 7 inch | 0 | 0.00560 g | Ni-Sn | https://www.yageo.com/en/Chart/Download/pdf/AC0603FRNPO0BN120 | https://www.yageo.com/upload/media/product/productsearch/datasheet/mlcc/UPY-AC_NP0X7RX7S_6.3V-to-2KV_19.pdf
AC0603FRNPO0BN150 | 0603_170_090_090_050_070.STEP |  | Automotive | AC | Automotive grade | 0603 (1608) | NPO | -55 to +125°C | 100 | 15 pF | ±1% | 1.60 ±0.10 | 0.80 ±0.10 | 0.80 ±0.10 | 0.20~0.50 | 0.6 |  |  |  | 0.14% | 100.0 GΩ | 200% | AEC Q200 | Reflow/Wave | Yes | 1 MHz, 1 Vrms | Paper/PE Tape Reel 7 inch | 4,000 | 0.00560 g | Ni-Sn | https://www.yageo.com/en/Chart/Download/pdf/AC0603FRNPO0BN150 | https://www.yageo.com/upload/media/product/productsearch/datasheet/mlcc/UPY-AC_NP0X7RX7S_6.3V-to-2KV_20.pdf | 3 | 4000 V (DC) to < 6000 V (DC)
AC0603FRNPO0BN151 | 0603_170_090_090_050_070.STEP |  | Automotive | AC | Automotive grade | 0603 (1608) | NPO | -55 to +125°C | 100 | 150 pF | ±1% | 1.60 ±0.10 | 0.80 ±0.10 | 0.80 ±0.10 | 0.20~0.50 | 0.6 |  |  |  | 0.10% | 100.0 GΩ | 200% | AEC Q200 | Reflow/Wave | Yes | 1 MHz, 1 Vrms | Paper/PE Tape Reel 7 inch | 4,000 | 0.00560 g | Ni-Sn | https://www.yageo.com/en/Chart/Download/pdf/AC0603FRNPO0BN151 | https://www.yageo.com/upload/media/product/productsearch/datasheet/mlcc/UPY-AC_NP0X7RX7S_6.3V-to-2KV_20.pdf
AC0603FRNPO0BN221 | 0603_170_090_090_050_070.STEP |  | Automotive | AC | Automotive grade | 0603 (1608) | NPO | -55 to +125°C | 100 | 220 pF | ±1% | 1.60 ±0.10 | 0.80 ±0.10 | 0.80 ±0.10 | 0.20~0.50 | 0.6 |  |  |  | 0.10% | 100.0 GΩ | 200% | AEC Q200 | Reflow/Wave | Yes | 1 MHz, 1 Vrms | Paper/PE Tape Reel 7 inch | 4,000 | 0.00560 g | Ni-Sn | https://www.yageo.com/en/Chart/Download/pdf/AC0603FRNPO0BN221 | https://www.yageo.com/upload/media/product/productsearch/datasheet/mlcc/UPY-AC_NP0X7RX7S_6.3V-to-2KV_20.pdf | 4 | 6000 V (DC) to < 8000 V (DC)
AC0603FRNPO0BN331 | 0603_170_090_090_050_070.STEP |  | Automotive | AC | Automotive grade | 0603 (1608) | NPO | -55 to +125°C | 100 | 330 pF | ±1% | 1.60 ±0.10 | 0.80 ±0.10 | 0.80 ±0.10 | 0.20~0.50 | 0.6 |  |  |  | 0.10% | 100.0 GΩ | 200% | AEC Q200 | Reflow/Wave | Yes | 1 MHz, 1 Vrms | Paper/PE Tape Reel 7 inch | 4,000 | 0.00560 g | Ni-Sn | https://www.yageo.com/en/Chart/Download/pdf/AC0603FRNPO0BN331 | https://www.yageo.com/upload/media/product/productsearch/datasheet/mlcc/UPY-AC_NP0X7RX7S_6.3V-to-2KV_20.pdf
AC0603FRNPO0BN470 | 0603_170_090_090_050_070.STEP |  | Automotive | AC | Automotive grade | 0603 (1608) | NPO | -55 to +125°C | 100 | 47 pF | ±1% | 1.60 ±0.10 | 0.80 ±0.10 | 0.80 ±0.10 | 0.20~0.50 | 0.6 |  |  |  | 0.10% | 100.0 GΩ | 200% | AEC Q200 | Reflow/Wave | Yes | 1 MHz, 1 Vrms | Paper/PE Tape Reel 7 inch | 4,000 | 0.00560 g | Ni-Sn | https://www.yageo.com/en/Chart/Download/pdf/AC0603FRNPO0BN470 | https://www.yageo.com/upload/media/product/productsearch/datasheet/mlcc/UPY-AC_NP0X7RX7S_6.3V-to-2KV_20.pdf
AC0603FRNPO0BN471 | 0603_170_090_090_050_070.STEP |  | Automotive | AC | Automotive grade | 0603 (1608) | NPO | -55 to +125°C | 100 | 470 pF | ±1% | 1.60 ±0.10 | 0.80 ±0.10 | 0.80 ±0.10 | 0.20~0.50 | 0.6 |  |  |  | 0.10% | 100.0 GΩ | 200% | AEC Q200 | Reflow/Wave | Yes | 1 MHz, 1 Vrms | Paper/PE Tape Reel 7 inch | 4,000 | 0.00560 g | Ni-Sn | https://www.yageo.com/en/Chart/Download/pdf/AC0603FRNPO0BN471 | https://www.yageo.com/upload/media/product/productsearch/datasheet/mlcc/UPY-AC_NP0X7RX7S_6.3V-to-2KV_20.pdf
AC0603FRNPO0BN561 | 0603_170_090_090_050_070.STEP |  | Automotive | AC | Automotive grade | 0603 (1608) | NPO | -55 to +125°C | 100 | 560 pF | ±1% | 1.60 ±0.10 | 0.80 ±0.10 | 0.80 ±0.10 | 0.20~0.50 | 0.6 |  |  |  | 0.10% | 100.0 GΩ | 200% | AEC Q200 | Reflow/Wave | Yes | 1 MHz, 1 Vrms | Paper/PE Tape Reel 7 inch | 4,000 | 0.00560 g | Ni-Sn | https://www.yageo.com/en/Chart/Download/pdf/AC0603FRNPO0BN561 | https://www.yageo.com/upload/media/product/productsearch/datasheet/mlcc/UPY-AC_NP0X7RX7S_6.3V-to-2KV_20.pdf
AC0603FRNPO0BN680 | 0603_170_090_090_050_070.STEP |  | Automotive | AC | Automotive grade | 0603 (1608) | NPO | -55 to +125°C | 100 | 68 pF | ±1% | 1.60 ±0.10 | 0.80 ±0.10 | 0.80 ±0.10 | 0.20~0.50 | 0.6 |  |  |  | 0.10% | 100.0 GΩ | 200% | AEC Q200 | Reflow/Wave | Yes | 1 MHz, 1 Vrms | Paper/PE Tape Reel 7 inch | 4,000 | 0.00560 g | Ni-Sn | https://www.yageo.com/en/Chart/Download/pdf/AC0603FRNPO0BN680 | https://www.yageo.com/upload/media/product/productsearch/datasheet/mlcc/UPY-AC_NP0X7RX7S_6.3V-to-2KV_20.pdf | 3 | 4000 V (DC) to < 6000 V (DC)
AC0603FRNPO9BN100 | 0603_170_090_090_050_070.STEP |  | Automotive | AC | Automotive grade | 0603 (1608) | NPO | -55 to +125°C | 50 | 10 pF | ±1% | 1.60 ±0.10 | 0.80 ±0.10 | 0.80 ±0.10 | 0.20~0.50 | 0.6 |  |  |  | 0.17% | 100.0 GΩ | 200% | AEC Q200 | Reflow/Wave | Yes | 1 MHz, 1 Vrms | Paper/PE Tape Reel 7 inch | 4,000 | 0.00560 g | Ni-Sn | https://www.yageo.com/en/Chart/Download/pdf/AC0603FRNPO9BN100 | https://www.yageo.com/upload/media/product/productsearch/datasheet/mlcc/UPY-AC_NP0X7RX7S_6.3V-to-2KV_20.pdf
AC0603FRNPO9BN101 | 0603_170_090_090_050_070.STEP |  | Automotive | AC | Automotive grade | 0603 (1608) | NPO | -55 to +125°C | 50 | 100 pF | ±1% | 1.60 ±0.10 | 0.80 ±0.10 | 0.80 ±0.10 | 0.20~0.50 | 0.6 |  |  |  | 0.10% | 100.0 GΩ | 200% | AEC Q200 | Reflow/Wave | Yes | 1 MHz, 1 Vrms | Paper/PE Tape Reel 7 inch | 4,000 | 0.00560 g | Ni-Sn | https://www.yageo.com/en/Chart/Download/pdf/AC0603FRNPO9BN101 | https://www.yageo.com/upload/media/product/productsearch/datasheet/mlcc/UPY-AC_NP0X7RX7S_6.3V-to-2KV_20.pdf | 5A | 8000 V (DC) to < 12,000 V (AD)
AC0603FRNPO9BN102 | 0603_170_090_090_050_070.STEP |  | Automotive | AC | Automotive grade | 0603 (1608) | NPO | -55 to +125°C | 50 | 1 nF | ±1% | 1.60 ±0.10 | 0.80 ±0.10 | 0.80 ±0.10 | 0.20~0.50 | 0.6 |  |  |  | 0.10% | 100.0 GΩ | 200% | AEC Q200 | Reflow/Wave | Yes | 1 MHz, 1 Vrms | Paper/PE Tape Reel 7 inch | 4,000 | 0.00560 g | Ni-Sn | https://www.yageo.com/en/Chart/Download/pdf/AC0603FRNPO9BN102 | https://www.yageo.com/upload/media/product/productsearch/datasheet/mlcc/UPY-AC_NP0X7RX7S_6.3V-to-2KV_20.pdf | 3 | 4000 V (DC) to < 6000 V (DC)
AC0603FRNPO9BN120 | 0603_170_090_090_050_070.STEP |  | Automotive | AC | Automotive grade | 0603 (1608) | NPO | -55 to +125°C | 50 | 12 pF | ±1% | 1.60 ±0.10 | 0.80 ±0.10 | 0.80 ±0.10 | 0.20~0.50 | 0.6 |  |  |  | 0.16% | 100.0 GΩ | 200% | AEC Q200 | Reflow/Wave | Yes | 1 MHz, 1 Vrms | Paper/PE Tape Reel 7 inch | 4,000 | 0.00560 g | Ni-Sn | https://www.yageo.com/en/Chart/Download/pdf/AC0603FRNPO9BN120 | https://www.yageo.com/upload/media/product/productsearch/datasheet/mlcc/UPY-AC_NP0X7RX7S_6.3V-to-2KV_20.pdf
AC0603FRNPO9BN150 | 0603_170_090_090_050_070.STEP |  | Automotive | AC | Automotive grade | 0603 (1608) | NPO | -55 to +125°C | 50 | 15 pF | ±1% | 1.60 ±0.10 | 0.80 ±0.10 | 0.80 ±0.10 | 0.20~0.50 | 0.6 |  |  |  | 0.14% | 100.0 GΩ | 200% | AEC Q200 | Reflow/Wave | Yes | 1 MHz, 1 Vrms | Paper/PE Tape Reel 7 inch | 4,000 | 0.00560 g | Ni-Sn | https://www.yageo.com/en/Chart/Download/pdf/AC0603FRNPO9BN150 | https://www.yageo.com/upload/media/product/productsearch/datasheet/mlcc/UPY-AC_NP0X7RX7S_6.3V-to-2KV_20.pdf | 3 | 4000 V (DC) to < 6000 V (DC)
AC0603FRNPO9BN151 | 0603_170_090_090_050_070.STEP |  | Automotive | AC | Automotive grade | 0603 (1608) | NPO | -55 to +125°C | 50 | 150 pF | ±1% | 1.60 ±0.10 | 0.80 ±0.10 | 0.80 ±0.10 | 0.20~0.50 | 0.6 |  |  |  | 0.10% | 100.0 GΩ | 200% | AEC Q200 | Reflow/Wave | Yes | 1 MHz, 1 Vrms | Paper/PE Tape Reel 7 inch | 4,000 | 0.00560 g | Ni-Sn | https://www.yageo.com/en/Chart/Download/pdf/AC0603FRNPO9BN151 | https://www.yageo.com/upload/media/product/productsearch/datasheet/mlcc/UPY-AC_NP0X7RX7S_6.3V-to-2KV_20.pdf
AC0603FRNPO9BN180 | 0603_170_090_090_050_070.STEP |  | Automotive | AC | Automotive grade | 0603 (1608) | NPO | -55 to +125°C | 50 | 18 pF | ±1% | 1.60 ±0.10 | 0.80 ±0.10 | 0.80 ±0.10 | 0.20~0.50 | 0.6 |  |  |  | 0.13% | 100.0 GΩ | 200% | AEC Q200 | Reflow/Wave | Yes | 1 MHz, 1 Vrms | Paper/PE Tape Reel 7 inch | 4,000 | 0.00560 g | Ni-Sn | https://www.yageo.com/en/Chart/Download/pdf/AC0603FRNPO9BN180 | https://www.yageo.com/upload/media/product/productsearch/datasheet/mlcc/UPY-AC_NP0X7RX7S_6.3V-to-2KV_20.pdf
AC0603FRNPO9BN181 | 0603_170_090_090_050_070.STEP |  | Automotive | AC | Automotive grade | 0603 (1608) | NPO | -55 to +125°C | 50 | 180 pF | ±1% | 1.60 ±0.10 | 0.80 ±0.10 | 0.80 ±0.10 | 0.20~0.50 | 0.6 |  |  |  | 0.10% | 100.0 GΩ | 200% | AEC Q200 | Reflow/Wave | Yes | 1 MHz, 1 Vrms | Paper/PE Tape Reel 7 inch | 4,000 | 0.00560 g | Ni-Sn | https://www.yageo.com/en/Chart/Download/pdf/AC0603FRNPO9BN181 | https://www.yageo.com/upload/media/product/productsearch/datasheet/mlcc/UPY-AC_NP0X7RX7S_6.3V-to-2KV_20.pdf | 2 | 2000 V (DC) to < 4000 V (DC)
AC0603FRNPO9BN200 | 0603_170_090_090_050_070.STEP |  | Automotive | AC | Automotive grade | 0603 (1608) | NPO | -55 to +125°C | 50 | 20 pF | ±1% | 1.60 ±0.10 | 0.80 ±0.10 | 0.80 ±0.10 | 0.20~0.50 | 0.6 |  |  |  | 0.13% | 100.0 GΩ | 200% | AEC Q200 | Reflow/Wave | Yes | 1 MHz, 1 Vrms | Paper/PE Tape Reel 7 inch | 4,000 | 0.00560 g | Ni-Sn | https://www.yageo.com/en/Chart/Download/pdf/AC0603FRNPO9BN200 | https://www.yageo.com/upload/media/product/productsearch/datasheet/mlcc/UPY-AC_NP0X7RX7S_6.3V-to-2KV_20.pdf
AC0603FRNPO9BN202 | 0603_170_090_090_050_070.STEP |  | Automotive | AC | Automotive grade | 0603 (1608) | NPO | -55 to +125°C | 50 | 2 nF | ±1% | 1.60 ±0.10 | 0.80 ±0.10 | 0.80 ±0.10 | 0.20~0.50 | 0.6 |  |  |  | 0.10% | 100.0 GΩ | 200% | AEC Q200 | Reflow/Wave | Yes | 1 KHz, 1 Vrms | Paper/PE Tape Reel 7 inch | 4,000 | 0.00560 g | Ni-Sn | https://www.yageo.com/en/Chart/Download/pdf/AC0603FRNPO9BN202 | https://www.yageo.com/upload/media/product/productsearch/datasheet/mlcc/UPY-AC_NP0X7RX7S_6.3V-to-2KV_20.pdf
AC0603FRNPO9BN220 | 0603_170_090_090_050_070.STEP |  | Automotive | AC | Automotive grade | 0603 (1608) | NPO | -55 to +125°C | 50 | 22 pF | ±1% | 1.60 ±0.10 | 0.80 ±0.10 | 0.80 ±0.10 | 0.20~0.50 | 0.6 |  |  |  | 0.12% | 100.0 GΩ | 200% | AEC Q200 | Reflow/Wave | Yes | 1 MHz, 1 Vrms | Paper/PE Tape Reel 7 inch | 4,000 | 0.00560 g | Ni-Sn | https://www.yageo.com/en/Chart/Download/pdf/AC0603FRNPO9BN220 | https://www.yageo.com/upload/media/product/productsearch/datasheet/mlcc/UPY-AC_NP0X7RX7S_6.3V-to-2KV_20.pdf | 5B | 12,000 V (AD) to < 16,000 V (AD)
AC0603FRNPO9BN221 | 0603_170_090_090_050_070.STEP |  | Automotive | AC | Automotive grade | 0603 (1608) | NPO | -55 to +125°C | 50 | 220 pF | ±1% | 1.60 ±0.10 | 0.80 ±0.10 | 0.80 ±0.10 | 0.20~0.50 | 0.6 |  |  |  | 0.10% | 100.0 GΩ | 200% | AEC Q200 | Reflow/Wave | Yes | 1 MHz, 1 Vrms | Paper/PE Tape Reel 7 inch | 4,000 | 0.00560 g | Ni-Sn | https://www.yageo.com/en/Chart/Download/pdf/AC0603FRNPO9BN221 | https://www.yageo.com/upload/media/product/productsearch/datasheet/mlcc/UPY-AC_NP0X7RX7S_6.3V-to-2KV_20.pdf | 4 | 6000 V (DC) to < 8000 V (DC)
AC0603FRNPO9BN222 | 0603_170_090_090_050_070.STEP |  | Automotive | AC | Automotive grade | 0603 (1608) | NPO | -55 to +125°C | 50 | 2.2 nF | ±1% | 1.60 ±0.10 | 0.80 ±0.10 | 0.80 ±0.10 | 0.20~0.50 | 0.6 |  |  |  | 0.10% | 100.0 GΩ | 200% | AEC Q200 | Reflow/Wave | Yes | 1 KHz, 1 Vrms | Paper/PE Tape Reel 7 inch | 4,000 | 0.00560 g | Ni-Sn | https://www.yageo.com/en/Chart/Download/pdf/AC0603FRNPO9BN222 | https://www.yageo.com/upload/media/product/productsearch/datasheet/mlcc/UPY-AC_NP0X7RX7S_6.3V-to-2KV_20.pdf
AC0603FRNPO9BN270 | 0603_170_090_090_050_070.STEP |  | Automotive | AC | Automotive grade | 0603 (1608) | NPO | -55 to +125°C | 50 | 27 pF | ±1% | 1.60 ±0.10 | 0.80 ±0.10 | 0.80 ±0.10 | 0.20~0.50 | 0.6 |  |  |  | 0.11% | 100.0 GΩ | 200% | AEC Q200 | Reflow/Wave | Yes | 1 MHz, 1 Vrms | Paper/PE Tape Reel 7 inch | 4,000 | 0.00560 g | Ni-Sn | https://www.yageo.com/en/Chart/Download/pdf/AC0603FRNPO9BN270 | https://www.yageo.com/upload/media/product/productsearch/datasheet/mlcc/UPY-AC_NP0X7RX7S_6.3V-to-2KV_20.pdf
AC0603FRNPO9BN330 | 0603_170_090_090_050_070.STEP |  | Automotive | AC | Automotive grade | 0603 (1608) | NPO | -55 to +125°C | 50 | 33 pF | ±1% | 1.60 ±0.10 | 0.80 ±0.10 | 0.80 ±0.10 | 0.20~0.50 | 0.6 |  |  |  | 0.10% | 100.0 GΩ | 200% | AEC Q200 | Reflow/Wave | Yes | 1 MHz, 1 Vrms | Paper/PE Tape Reel 7 inch | 4,000 | 0.00560 g | Ni-Sn | https://www.yageo.com/en/Chart/Download/pdf/AC0603FRNPO9BN330 | https://www.yageo.com/upload/media/product/productsearch/datasheet/mlcc/UPY-AC_NP0X7RX7S_6.3V-to-2KV_20.pdf
AC0603FRNPO9BN331 | 0603_170_090_090_050_070.STEP |  | Automotive | AC | Automotive grade | 0603 (1608) | NPO | -55 to +125°C | 50 | 330 pF | ±1% | 1.60 ±0.10 | 0.80 ±0.10 | 0.80 ±0.10 | 0.20~0.50 | 0.6 |  |  |  | 0.10% | 100.0 GΩ | 200% | AEC Q200 | Reflow/Wave | Yes | 1 MHz, 1 Vrms | Paper/PE Tape Reel 7 inch | 4,000 | 0.00560 g | Ni-Sn | https://www.yageo.com/en/Chart/Download/pdf/AC0603FRNPO9BN331 | https://www.yageo.com/upload/media/product/productsearch/datasheet/mlcc/UPY-AC_NP0X7RX7S_6.3V-to-2KV_20.pdf
AC0603FRNPO9BN390 | 0603_170_090_090_050_070.STEP |  | Automotive | AC | Automotive grade | 0603 (1608) | NPO | -55 to +125°C | 50 | 39 pF | ±1% | 1.60 ±0.10 | 0.80 ±0.10 | 0.80 ±0.10 | 0.20~0.50 | 0.6 |  |  |  | 0.10% | 100.0 GΩ | 200% | AEC Q200 | Reflow/Wave | Yes | 1 MHz, 1 Vrms | Paper/PE Tape Reel 7 inch | 4,000 | 0.00560 g | Ni-Sn | https://www.yageo.com/en/Chart/Download/pdf/AC0603FRNPO9BN390 | https://www.yageo.com/upload/media/product/productsearch/datasheet/mlcc/UPY-AC_NP0X7RX7S_6.3V-to-2KV_20.pdf | 3 | 4000 V (DC) to < 6000 V (DC)
AC0603FRNPO9BN470 | 0603_170_090_090_050_070.STEP |  | Automotive | AC | Automotive grade | 0603 (1608) | NPO | -55 to +125°C | 50 | 47 pF | ±1% | 1.60 ±0.10 | 0.80 ±0.10 | 0.80 ±0.10 | 0.20~0.50 | 0.6 |  |  |  | 0.10% | 100.0 GΩ | 200% | AEC Q200 | Reflow/Wave | Yes | 1 MHz, 1 Vrms | Paper/PE Tape Reel 7 inch | 4,000 | 0.00560 g | Ni-Sn | https://www.yageo.com/en/Chart/Download/pdf/AC0603FRNPO9BN470 | https://www.yageo.com/upload/media/product/productsearch/datasheet/mlcc/UPY-AC_NP0X7RX7S_6.3V-to-2KV_20.pdf
AC0603FRNPO9BN471 | 0603_170_090_090_050_070.STEP |  | Automotive | AC | Automotive grade | 0603 (1608) | NPO | -55 to +125°C | 50 | 470 pF | ±1% | 1.60 ±0.10 | 0.80 ±0.10 | 0.80 ±0.10 | 0.20~0.50 | 0.6 |  |  |  | 0.10% | 100.0 GΩ | 200% | AEC Q200 | Reflow/Wave | Yes | 1 MHz, 1 Vrms | Paper/PE Tape Reel 7 inch | 4,000 | 0.00560 g | Ni-Sn | https://www.yageo.com/en/Chart/Download/pdf/AC0603FRNPO9BN471 | https://www.yageo.com/upload/media/product/productsearch/datasheet/mlcc/UPY-AC_NP0X7RX7S_6.3V-to-2KV_20.pdf | 4 | 6000 V (DC) to < 8000 V (DC)
AC0603FRNPO9BN560 | 0603_170_090_090_050_070.STEP |  | Automotive | AC | Automotive grade | 0603 (1608) | NPO | -55 to +125°C | 50 | 56 pF | ±1% | 1.60 ±0.10 | 0.80 ±0.10 | 0.80 ±0.10 | 0.20~0.50 | 0.6 |  |  |  | 0.10% | 100.0 GΩ | 200% | AEC Q200 | Reflow/Wave | Yes | 1 MHz, 1 Vrms | Paper/PE Tape Reel 7 inch | 4,000 | 0.00560 g | Ni-Sn | https://www.yageo.com/en/Chart/Download/pdf/AC0603FRNPO9BN560 | https://www.yageo.com/upload/media/product/productsearch/datasheet/mlcc/UPY-AC_NP0X7RX7S_6.3V-to-2KV_20.pdf
AC0603FRNPO9BN561 | 0603_170_090_090_050_070.STEP |  | Automotive | AC | Automotive grade | 0603 (1608) | NPO | -55 to +125°C | 50 | 560 pF | ±1% | 1.60 ±0.10 | 0.80 ±0.10 | 0.80 ±0.10 | 0.20~0.50 | 0.6 |  |  |  | 0.10% | 100.0 GΩ | 200% | AEC Q200 | Reflow/Wave | Yes | 1 MHz, 1 Vrms | Paper/PE Tape Reel 7 inch | 4,000 | 0.00560 g | Ni-Sn | https://www.yageo.com/en/Chart/Download/pdf/AC0603FRNPO9BN561 | https://www.yageo.com/upload/media/product/productsearch/datasheet/mlcc/UPY-AC_NP0X7RX7S_6.3V-to-2KV_20.pdf
AC0603FRNPO9BN680 | 0603_170_090_090_050_070.STEP |  | Automotive | AC | Automotive grade | 0603 (1608) | NPO | -55 to +125°C | 50 | 68 pF | ±1% | 1.60 ±0.10 | 0.80 ±0.10 | 0.80 ±0.10 | 0.20~0.50 | 0.6 |  |  |  | 0.10% | 100.0 GΩ | 200% | AEC Q200 | Reflow/Wave | Yes | 1 MHz, 1 Vrms | Paper/PE Tape Reel 7 inch | 4,000 | 0.00560 g | Ni-Sn | https://www.yageo.com/en/Chart/Download/pdf/AC0603FRNPO9BN680 | https://www.yageo.com/upload/media/product/productsearch/datasheet/mlcc/UPY-AC_NP0X7RX7S_6.3V-to-2KV_20.pdf | 3 | 4000 V (DC) to < 6000 V (DC)
AC0603FRNPO9BN681 | 0603_170_090_090_050_070.STEP |  | Automotive | AC | Automotive grade | 0603 (1608) | NPO | -55 to +125°C | 50 | 680 pF | ±1% | 1.60 ±0.10 | 0.80 ±0.10 | 0.80 ±0.10 | 0.20~0.50 | 0.6 |  |  |  | 0.10% | 100.0 GΩ | 200% | AEC Q200 | Reflow/Wave | Yes | 1 MHz, 1 Vrms | Paper/PE Tape Reel 7 inch | 4,000 | 0.00560 g | Ni-Sn | https://www.yageo.com/en/Chart/Download/pdf/AC0603FRNPO9BN681 | https://www.yageo.com/upload/media/product/productsearch/datasheet/mlcc/UPY-AC_NP0X7RX7S_6.3V-to-2KV_20.pdf | 2 | 2000 V (DC) to < 4000 V (DC)
AC0603FRNPO9BN820 | 0603_170_090_090_050_070.STEP |  | Automotive | AC | Automotive grade | 0603 (1608) | NPO | -55 to +125°C | 50 | 82 pF | ±1% | 1.60 ±0.10 | 0.80 ±0.10 | 0.80 ±0.10 | 0.20~0.50 | 0.6 |  |  |  | 0.10% | 100.0 GΩ | 200% | AEC Q200 | Reflow/Wave | Yes | 1 MHz, 1 Vrms | Paper/PE Tape Reel 7 inch | 4,000 | 0.00560 g | Ni-Sn | https://www.yageo.com/en/Chart/Download/pdf/AC0603FRNPO9BN820 | https://www.yageo.com/upload/media/product/productsearch/datasheet/mlcc/UPY-AC_NP0X7RX7S_6.3V-to-2KV_20.pdf | 2 | 2000 V (DC) to < 4000 V (DC)
AC0603FRNPO9BN822 | 0603_170_090_090_050_070.STEP |  | Automotive | AC | Automotive grade | 0603 (1608) | NPO | -55 to +125°C | 50 | 8.2 nF | ±1% | 1.60 ±0.10 | 0.80 ±0.10 | 0.80 ±0.10 | 0.20~0.50 | 0.6 |  |  |  | 0.10% | 100.0 GΩ | 200% | AEC Q200 | Reflow/Wave | Yes | 1 KHz, 1 Vrms | Paper/PE Tape Reel 7 inch | 0 | 0.00560 g | Ni-Sn | https://www.yageo.com/en/Chart/Download/pdf/AC0603FRNPO9BN822 | https://www.yageo.com/upload/media/product/productsearch/datasheet/mlcc/UPY-AC_NP0X7RX7S_6.3V-to-2KV_19.pdf
AC0603FRNPOYBN100 | 0603_170_090_090_050_070.STEP |  | Automotive | AC | Automotive grade | 0603 (1608) | NPO | -55 to +125°C | 250 | 10 pF | ±1% | 1.60 ±0.10 | 0.80 ±0.10 | 0.80 ±0.10 | 0.20~0.50 | 0.6 |  |  |  | 0.17% | 100.0 GΩ | 150% | AEC Q200 | Reflow/Wave | Yes | 1 MHz, 1 Vrms | Paper/PE Tape Reel 7 inch | 4,000 | 0.00560 g | Ni-Sn | https://www.yageo.com/en/Chart/Download/pdf/AC0603FRNPOYBN100 | https://www.yageo.com/upload/media/product/productsearch/datasheet/mlcc/UPY-AC_NP0X7RX7S_6.3V-to-2KV_20.pdf
AC0603FRNPOYBN120 | 0603_170_090_090_050_070.STEP |  | Automotive | AC | Automotive grade | 0603 (1608) | NPO | -55 to +125°C | 250 | 12 pF | ±1% | 1.60 ±0.10 | 0.80 ±0.10 | 0.80 ±0.10 | 0.20~0.50 | 0.6 |  |  |  | 0.16% | 100.0 GΩ | 150% | AEC Q200 | Reflow/Wave | Yes | 1 MHz, 1 Vrms | Paper/PE Tape Reel 7 inch | 4,000 | 0.00560 g | Ni-Sn | https://www.yageo.com/en/Chart/Download/pdf/AC0603FRNPOYBN120 | https://www.yageo.com/upload/media/product/productsearch/datasheet/mlcc/UPY-AC_NP0X7RX7S_6.3V-to-2KV_20.pdf
AC0603GPNPO9BN271 | 0603_170_090_090_050_070.STEP |  | Automotive | AC | Automotive grade | 0603 (1608) | NPO | -55 to +125°C | 50 | 270 pF | ±2% | 1.60 ±0.10 | 0.80 ±0.10 | 0.80 ±0.10 | 0.20~0.50 | 0.6 |  |  |  | 0.10% | 100.0 GΩ | 200% | AEC Q200 | Reflow/Wave | Yes | 1 MHz, 1 Vrms | Paper/PE Tape Reel 13 inch | 15,000 | 0.00560 g | Ni-Sn | https://www.yageo.com/en/Chart/Download/pdf/AC0603GPNPO9BN271 | https://www.yageo.com/upload/media/product/productsearch/datasheet/mlcc/UPY-AC_NP0X7RX7S_6.3V-to-2KV_20.pdf