## MLCC
Part Number | 3D Model(STEP) | Status | Application | Series | Series Description | Size | TCC | Temp. Range | Voltage (V) | Capacitance | Tolerance | L (mm) | W (mm) | Thickness (max.)(mm) | L2/L3 | L4 | A | B | P | D.F.(Max) | I.R (Min) | Endurance (% RV) | Test Method | SolderingMethod | AEC-Q200 | CapMeasurementCondition | Packing | SPQ (Pcs) | UnitWeight(typ) | Termination | spec sheet link | Datasheet | ESD_Level | ESD_Max_Voltage
CC0805KRX7R9BB332 | 0805_210_135_070_070_070.STEP |  | General Purpose | CC X7R | General purpose X7R | 0805 (2012) | X7R | -55 to +125°C | 50 | 3.3 nF | ±10% | 2.0 ± 0.10 | 1.25 ± 0.10 | 0.6 ± 0.10 | 0.25~0.75 | 0.7 |  |  |  | 2.5% | 10 GΩ | 200% | IEC-60384 | Reflow/Wave | No | 1 KHz, 1 Vrms | Paper/PE Tape Reel 7 inch | 4,000 | 0.01170 g | Ni-Sn | https://www.yageo.com/en/Chart/Download/pdf/CC0805KRX7R9BB332 | https://www.yageo.com/upload/media/product/productsearch/datasheet/mlcc/UPY-GPHC_X7R_6.3V-to-250V_24.pdf
CC0805KRX7R9BB333 | 0805_220_145_095_075_070.STEP |  | General Purpose | CC X7R | General purpose X7R | 0805 (2012) | X7R | -55 to +125°C | 50 | 33 nF | ±10% | 2.0 ± 0.20 | 1.25 ± 0.20 | 0.85 ± 0.10 | 0.25~0.75 | 0.7 |  |  |  | 2.5% | 10 GΩ | 200% | IEC-60384 | Reflow/Wave | No | 1 KHz, 1 Vrms | Paper/PE Tape Reel 7 inch | 4,000 | 0.01170 g | Ni-Sn | https://www.yageo.com/en/Chart/Download/pdf/CC0805KRX7R9BB333 | https://www.yageo.com/upload/media/product/productsearch/datasheet/mlcc/UPY-GPHC_X7R_6.3V-to-250V_24.pdf
CC0805KRX7R9BB391 | 0805_210_135_070_070_070.STEP |  | General Purpose | CC X7R | General purpose X7R | 0805 (2012) | X7R | -55 to +125°C | 50 | 390 pF | ±10% | 2.0 ± 0.10 | 1.25 ± 0.10 | 0.6 ± 0.10 | 0.25~0.75 | 0.7 |  |  |  | 2.5% | 10 GΩ | 200% | IEC-60384 | Reflow/Wave | No | 1 KHz, 1 Vrms | Paper/PE Tape Reel 7 inch | 4,000 | 0.01170 g | Ni-Sn | https://www.yageo.com/en/Chart/Download/pdf/CC0805KRX7R9BB391 | https://www.yageo.com/upload/media/product/productsearch/datasheet/mlcc/UPY-GPHC_X7R_6.3V-to-250V_24.pdf
CC0805KRX7R9BB392 | 0805_210_135_070_070_070.STEP |  | General Purpose | CC X7R | General purpose X7R | 0805 (2012) | X7R | -55 to +125°C | 50 | 3.9 nF | ±10% | 2.0 ± 0.10 | 1.25 ± 0.10 | 0.6 ± 0.10 | 0.25~0.75 | 0.7 |  |  |  | 2.5% | 10 GΩ | 200% | IEC-60384 | Reflow/Wave | No | 1 KHz, 1 Vrms | Paper/PE Tape Reel 7 inch | 4,000 | 0.01170 g | Ni-Sn | https://www.yageo.com/en/Chart/Download/pdf/CC0805KRX7R9BB392 | https://www.yageo.com/upload/media/product/productsearch/datasheet/mlcc/UPY-GPHC_X7R_6.3V-to-250V_24.pdf
CC0805KRX7R9BB393 | 0805_220_145_095_075_070.STEP |  | General Purpose | CC X7R | General purpose X7R | 0805 (2012) | X7R | -55 to +125°C | 50 | 39 nF | ±10% | 2.0 ± 0.20 | 1.25 ± 0.20 | 0.85 ± 0.10 | 0.25~0.75 | 0.7 |  |  |  | 2.5% | 10 GΩ | 200% | IEC-60384 | Reflow/Wave | No | 1 KHz, 1 Vrms | Paper/PE Tape Reel 7 inch | 4,000 | 0.01170 g | Ni-Sn | https://www.yageo.com/en/Chart/Download/pdf/CC0805KRX7R9BB393 | https://www.yageo.com/upload/media/product/productsearch/datasheet/mlcc/UPY-GPHC_X7R_6.3V-to-250V_24.pdf
CC0805KRX7R9BB471 | 0805_210_135_070_070_070.STEP |  | General Purpose | CC X7R | General purpose X7R | 0805 (2012) | X7R | -55 to +125°C | 50 | 470 pF | ±10% | 2.0 ± 0.10 | 1.25 ± 0.10 | 0.6 ± 0.10 | 0.25~0.75 | 0.7 |  |  |  | 2.5% | 10 GΩ | 200% | IEC-60384 | Reflow/Wave | No | 1 KHz, 1 Vrms | Paper/PE Tape Reel 7 inch | 4,000 | 0.01170 g | Ni-Sn | https://www.yageo.com/en/Chart/Download/pdf/CC0805KRX7R9BB471 | https://www.yageo.com/upload/media/product/productsearch/datasheet/mlcc/UPY-GPHC_X7R_6.3V-to-250V_24.pdf
CC0805KRX7R9BB472 | 0805_210_135_070_070_070.STEP |  | General Purpose | CC X7R | General purpose X7R | 0805 (2012) | X7R | -55 to +125°C | 50 | 4.7 nF | ±10% | 2.0 ± 0.10 | 1.25 ± 0.10 | 0.6 ± 0.10 | 0.25~0.75 | 0.7 |  |  |  | 2.5% | 10 GΩ | 200% | IEC-60384 | Reflow/Wave | No | 1 KHz, 1 Vrms | Paper/PE Tape Reel 7 inch | 4,000 | 0.01170 g | Ni-Sn | https://www.yageo.com/en/Chart/Download/pdf/CC0805KRX7R9BB472 | https://www.yageo.com/upload/media/product/productsearch/datasheet/mlcc/UPY-GPHC_X7R_6.3V-to-250V_24.pdf
CC0805KRX7R9BB473 | 0805_220_145_095_075_070.STEP |  | General Purpose | CC X7R | General purpose X7R | 0805 (2012) | X7R | -55 to +125°C | 50 | 47 nF | ±10% | 2.0 ± 0.20 | 1.25 ± 0.20 | 0.85 ± 0.10 | 0.25~0.75 | 0.7 |  |  |  | 2.5% | 10 GΩ | 200% | IEC-60384 | Reflow/Wave | No | 1 KHz, 1 Vrms | Paper/PE Tape Reel 7 inch | 4,000 | 0.01170 g | Ni-Sn | https://www.yageo.com/en/Chart/Download/pdf/CC0805KRX7R9BB473 | https://www.yageo.com/upload/media/product/productsearch/datasheet/mlcc/UPY-GPHC_X7R_6.3V-to-250V_24.pdf
CC0805KRX7R9BB512 | 0805_210_135_070_070_070.STEP |  | General Purpose | CC X7R | General purpose X7R | 0805 (2012) | X7R | -55 to +125°C | 50 | 5.1 nF | ±10% | 2.0 ± 0.10 | 1.25 ± 0.10 | 0.6 ± 0.10 | 0.25~0.75 | 0.7 |  |  |  | 2.5% | 10 GΩ | 200% | IEC-60384 | Reflow/Wave | No | 1 KHz, 1 Vrms | Paper/PE Tape Reel 7 inch | 4,000 | 0.01170 g | Ni-Sn | https://www.yageo.com/en/Chart/Download/pdf/CC0805KRX7R9BB512 | https://www.yageo.com/upload/media/product/productsearch/datasheet/mlcc/UPY-GPHC_X7R_6.3V-to-250V_24.pdf
CC0805KRX7R9BB561 | 0805_210_135_070_070_070.STEP |  | General Purpose | CC X7R | General purpose X7R | 0805 (2012) | X7R | -55 to +125°C | 50 | 560 pF | ±10% | 2.0 ± 0.10 | 1.25 ± 0.10 | 0.6 ± 0.10 | 0.25~0.75 | 0.7 |  |  |  | 2.5% | 10 GΩ | 200% | IEC-60384 | Reflow/Wave | No | 1 KHz, 1 Vrms | Paper/PE Tape Reel 7 inch | 4,000 | 0.01170 g | Ni-Sn | https://www.yageo.com/en/Chart/Download/pdf/CC0805KRX7R9BB561 | https://www.yageo.com/upload/media/product/productsearch/datasheet/mlcc/UPY-GPHC_X7R_6.3V-to-250V_24.pdf
CC0805KRX7R9BB562 | 0805_210_135_070_070_070.STEP |  | General Purpose | CC X7R | General purpose X7R | 0805 (2012) | X7R | -55 to +125°C | 50 | 5.6 nF | ±10% | 2.0 ± 0.10 | 1.25 ± 0.10 | 0.6 ± 0.10 | 0.25~0.75 | 0.7 |  |  |  | 2.5% | 10 GΩ | 200% | IEC-60384 | Reflow/Wave | No | 1 KHz, 1 Vrms | Paper/PE Tape Reel 7 inch | 4,000 | 0.01170 g | Ni-Sn | https://www.yageo.com/en/Chart/Download/pdf/CC0805KRX7R9BB562 | https://www.yageo.com/upload/media/product/productsearch/datasheet/mlcc/UPY-GPHC_X7R_6.3V-to-250V_24.pdf
CC0805KRX7R9BB563 | 0805_220_145_095_075_070.STEP |  | General Purpose | CC X7R | General purpose X7R | 0805 (2012) | X7R | -55 to +125°C | 50 | 56 nF | ±10% | 2.0 ± 0.20 | 1.25 ± 0.20 | 0.85 ± 0.10 | 0.25~0.75 | 0.7 |  |  |  | 2.5% | 8.9 GΩ | 200% | IEC-60384 | Reflow/Wave | No | 1 KHz, 1 Vrms | Paper/PE Tape Reel 7 inch | 4,000 | 0.01170 g | Ni-Sn | https://www.yageo.com/en/Chart/Download/pdf/CC0805KRX7R9BB563 | https://www.yageo.com/upload/media/product/productsearch/datasheet/mlcc/UPY-GPHC_X7R_6.3V-to-250V_24.pdf
CC0805KRX7R9BB622 | 0805_210_135_070_070_070.STEP |  | General Purpose | CC X7R | General purpose X7R | 0805 (2012) | X7R | -55 to +125°C | 50 | 6.2 nF | ±10% | 2.0 ± 0.10 | 1.25 ± 0.10 | 0.6 ± 0.10 | 0.25~0.75 | 0.7 |  |  |  | 2.5% | 10 GΩ | 200% | IEC-60384 | Reflow/Wave | No | 1 KHz, 1 Vrms | Paper/PE Tape Reel 7 inch | 4,000 | 0.01170 g | Ni-Sn | https://www.yageo.com/en/Chart/Download/pdf/CC0805KRX7R9BB622 | https://www.yageo.com/upload/media/product/productsearch/datasheet/mlcc/UPY-GPHC_X7R_6.3V-to-250V_24.pdf
CC0805KRX7R9BB681 | 0805_210_135_070_070_070.STEP |  | General Purpose | CC X7R | General purpose X7R | 0805 (2012) | X7R | -55 to +125°C | 50 | 680 pF | ±10% | 2.0 ± 0.10 | 1.25 ± 0.10 | 0.6 ± 0.10 | 0.25~0.75 | 0.7 |  |  |  | 2.5% | 10 GΩ | 200% | IEC-60384 | Reflow/Wave | No | 1 KHz, 1 Vrms | Paper/PE Tape Reel 7 inch | 4,000 | 0.01170 g | Ni-Sn | https://www.yageo.com/en/Chart/Download/pdf/CC0805KRX7R9BB681 | https://www.yageo.com/upload/media/product/productsearch/datasheet/mlcc/UPY-GPHC_X7R_6.3V-to-250V_24.pdf
CC0805KRX7R9BB682 | 0805_210_135_070_070_070.STEP |  | General Purpose | CC X7R | General purpose X7R | 0805 (2012) | X7R | -55 to +125°C | 50 | 6.8 nF | ±10% | 2.0 ± 0.10 | 1.25 ± 0.10 | 0.6 ± 0.10 | 0.25~0.75 | 0.7 |  |  |  | 2.5% | 10 GΩ | 200% | IEC-60384 | Reflow/Wave | No | 1 KHz, 1 Vrms | Paper/PE Tape Reel 7 inch | 4,000 | 0.01170 g | Ni-Sn | https://www.yageo.com/en/Chart/Download/pdf/CC0805KRX7R9BB682 | https://www.yageo.com/upload/media/product/productsearch/datasheet/mlcc/UPY-GPHC_X7R_6.3V-to-250V_24.pdf
CC0805KRX7R9BB683 | 0805_220_145_095_075_070.STEP |  | General Purpose | CC X7R | General purpose X7R | 0805 (2012) | X7R | -55 to +125°C | 50 | 68 nF | ±10% | 2.0 ± 0.20 | 1.25 ± 0.20 | 0.85 ± 0.10 | 0.25~0.75 | 0.7 |  |  |  | 2.5% | 7.3 GΩ | 200% | IEC-60384 | Reflow/Wave | No | 1 KHz, 1 Vrms | Paper/PE Tape Reel 7 inch | 4,000 | 0.01170 g | Ni-Sn | https://www.yageo.com/en/Chart/Download/pdf/CC0805KRX7R9BB683 | https://www.yageo.com/upload/media/product/productsearch/datasheet/mlcc/UPY-GPHC_X7R_6.3V-to-250V_24.pdf
CC0805KRX7R9BB821 | 0805_210_135_070_070_070.STEP |  | General Purpose | CC X7R | General purpose X7R | 0805 (2012) | X7R | -55 to +125°C | 50 | 820 pF | ±10% | 2.0 ± 0.10 | 1.25 ± 0.10 | 0.6 ± 0.10 | 0.25~0.75 | 0.7 |  |  |  | 2.5% | 10 GΩ | 200% | IEC-60384 | Reflow/Wave | No | 1 KHz, 1 Vrms | Paper/PE Tape Reel 7 inch | 4,000 | 0.01170 g | Ni-Sn | https://www.yageo.com/en/Chart/Download/pdf/CC0805KRX7R9BB821 | https://www.yageo.com/upload/media/product/productsearch/datasheet/mlcc/UPY-GPHC_X7R_6.3V-to-250V_24.pdf
CC0805KRX7R9BB822 | 0805_210_135_070_070_070.STEP |  | General Purpose | CC X7R | General purpose X7R | 0805 (2012) | X7R | -55 to +125°C | 50 | 8.2 nF | ±10% | 2.0 ± 0.10 | 1.25 ± 0.10 | 0.6 ± 0.10 | 0.25~0.75 | 0.7 |  |  |  | 2.5% | 10 GΩ | 200% | IEC-60384 | Reflow/Wave | No | 1 KHz, 1 Vrms | Paper/PE Tape Reel 7 inch | 4,000 | 0.01170 g | Ni-Sn | https://www.yageo.com/en/Chart/Download/pdf/CC0805KRX7R9BB822 | https://www.yageo.com/upload/media/product/productsearch/datasheet/mlcc/UPY-GPHC_X7R_6.3V-to-250V_24.pdf
CC0805KRX7R9BB823 | 0805_220_145_095_075_070.STEP |  | General Purpose | CC X7R | General purpose X7R | 0805 (2012) | X7R | -55 to +125°C | 50 | 82 nF | ±10% | 2.0 ± 0.20 | 1.25 ± 0.20 | 0.85 ± 0.10 | 0.25~0.75 | 0.7 |  |  |  | 2.5% | 6.1 GΩ | 200% | IEC-60384 | Reflow/Wave | No | 1 KHz, 1 Vrms | Paper/PE Tape Reel 7 inch | 4,000 | 0.01170 g | Ni-Sn | https://www.yageo.com/en/Chart/Download/pdf/CC0805KRX7R9BB823 | https://www.yageo.com/upload/media/product/productsearch/datasheet/mlcc/UPY-GPHC_X7R_6.3V-to-250V_24.pdf
CC0805KRX7RABB102 | 0805_220_145_095_075_070.STEP |  | General Purpose | CC X7R | General purpose X7R | 0805 (2012) | X7R | -55 to +125°C | 200 | 1 nF | ±10% | 2.0 ± 0.20 | 1.25 ± 0.20 | 0.85 ± 0.10 | 0.25~0.75 | 0.7 |  |  |  | 2.5% | 10 GΩ | 150% | IEC-60384 | Reflow/Wave | No | 1 KHz, 1 Vrms | Paper/PE Tape Reel 7 inch | 4,000 | 0.01170 g | Ni-Sn | https://www.yageo.com/en/Chart/Download/pdf/CC0805KRX7RABB102 | https://www.yageo.com/upload/media/product/productsearch/datasheet/mlcc/UPY-GPHC_X7R_6.3V-to-250V_24.pdf
CC0805KRX7RABB152 | 0805_220_145_095_075_070.STEP |  | General Purpose | CC X7R | General purpose X7R | 0805 (2012) | X7R | -55 to +125°C | 200 | 1.5 nF | ±10% | 2.0 ± 0.20 | 1.25 ± 0.20 | 0.85 ± 0.10 | 0.25~0.75 | 0.7 |  |  |  | 2.5% | 10 GΩ | 150% | IEC-60384 | Reflow/Wave | No | 1 KHz, 1 Vrms | Paper/PE Tape Reel 7 inch | 4,000 | 0.01170 g | Ni-Sn | https://www.yageo.com/en/Chart/Download/pdf/CC0805KRX7RABB152 | https://www.yageo.com/upload/media/product/productsearch/datasheet/mlcc/UPY-GPHC_X7R_6.3V-to-250V_24.pdf
CC0805KRX7RABB181 | 0805_220_145_095_075_070.STEP |  | General Purpose | CC X7R | General purpose X7R | 0805 (2012) | X7R | -55 to +125°C | 200 | 180 pF | ±10% | 2.0 ± 0.20 | 1.25 ± 0.20 | 0.85 ± 0.10 | 0.25~0.75 | 0.7 |  |  |  | 0 | 0 | 0 | IEC-60384 | Reflow/Wave | No | 1 KHz, 1 Vrms | Paper/PE Tape Reel 7 inch | 4,000 | 0.01170 g | Ni-Sn | https://www.yageo.com/en/Chart/Download/pdf/CC0805KRX7RABB181 | https://www.yageo.com/upload/media/product/productsearch/datasheet/mlcc/UPY-GPHC_X7R_6.3V-to-250V_24.pdf
CC0805KRX7RABB182 | 0805_220_145_095_075_070.STEP |  | General Purpose | CC X7R | General purpose X7R | 0805 (2012) | X7R | -55 to +125°C | 200 | 1.8 nF | ±10% | 2.0 ± 0.20 | 1.25 ± 0.20 | 0.85 ± 0.10 | 0.25~0.75 | 0.7 |  |  |  | 2.5% | 10 GΩ | 150% | IEC-60384 | Reflow/Wave | No | 1 KHz, 1 Vrms | Paper/PE Tape Reel 7 inch | 4,000 | 0.01170 g | Ni-Sn | https://www.yageo.com/en/Chart/Download/pdf/CC0805KRX7RABB182 | https://www.yageo.com/upload/media/product/productsearch/datasheet/mlcc/UPY-GPHC_X7R_6.3V-to-250V_24.pdf
CC0805KRX7RABB221 | 0805_220_145_095_075_070.STEP |  | General Purpose | CC X7R | General purpose X7R | 0805 (2012) | X7R | -55 to +125°C | 200 | 220 pF | ±10% | 2.0 ± 0.20 | 1.25 ± 0.20 | 0.85 ± 0.10 | 0.25~0.75 | 0.7 |  |  |  | 2.5% | 10 GΩ | 150% | IEC-60384 | Reflow/Wave | No | 1 KHz, 1 Vrms | Paper/PE Tape Reel 7 inch | 4,000 | 0.01170 g | Ni-Sn | https://www.yageo.com/en/Chart/Download/pdf/CC0805KRX7RABB221 | https://www.yageo.com/upload/media/product/productsearch/datasheet/mlcc/UPY-GPHC_X7R_6.3V-to-250V_24.pdf
CC0805KRX7RABB222 | 0805_220_145_095_075_070.STEP |  | General Purpose | CC X7R | General purpose X7R | 0805 (2012) | X7R | -55 to +125°C | 200 | 2.2 nF | ±10% | 2.0 ± 0.20 | 1.25 ± 0.20 | 0.85 ± 0.10 | 0.25~0.75 | 0.7 |  |  |  | 2.5% | 10 GΩ | 150% | IEC-60384 | Reflow/Wave | No | 1 KHz, 1 Vrms | Paper/PE Tape Reel 7 inch | 4,000 | 0.01170 g | Ni-Sn | https://www.yageo.com/en/Chart/Download/pdf/CC0805KRX7RABB222 | https://www.yageo.com/upload/media/product/productsearch/datasheet/mlcc/UPY-GPHC_X7R_6.3V-to-250V_24.pdf
CC0805KRX7RABB271 | 0805_220_145_095_075_070.STEP |  | General Purpose | CC X7R | General purpose X7R | 0805 (2012) | X7R | -55 to +125°C | 200 | 270 pF | ±10% | 2.0 ± 0.20 | 1.25 ± 0.20 | 0.85 ± 0.10 | 0.25~0.75 | 0.7 |  |  |  | 2.5% | 10 GΩ | 150% | IEC-60384 | Reflow/Wave | No | 1 KHz, 1 Vrms | Paper/PE Tape Reel 7 inch | 4,000 | 0.01170 g | Ni-Sn | https://www.yageo.com/en/Chart/Download/pdf/CC0805KRX7RABB271 | https://www.yageo.com/upload/media/product/productsearch/datasheet/mlcc/UPY-GPHC_X7R_6.3V-to-250V_24.pdf
CC0805KRX7RABB272 | 0805_220_145_095_075_070.STEP |  | General Purpose | CC X7R | General purpose X7R | 0805 (2012) | X7R | -55 to +125°C | 200 | 2.7 nF | ±10% | 2.00 ±0.20 | 1.25 ±0.20 | 0.85 ±0.10 | 0.25~0.75 | 0.7 |  |  |  | 2.50% | 10.0 GΩ | 150% | IEC-60384 | Reflow/Wave | No | 1 KHz, 1 Vrms | Paper/PE Tape Reel 7 inch | 4,000 | 0.01170 g | Ni-Sn | https://www.yageo.com/en/Chart/Download/pdf/CC0805KRX7RABB272 | https://www.yageo.com/upload/media/product/productsearch/datasheet/mlcc/UPY-GPHC_X7R_6.3V-to-250V_24.pdf
CC0805KRX7RABB331 | 0805_220_145_095_075_070.STEP |  | General Purpose | CC X7R | General purpose X7R | 0805 (2012) | X7R | -55 to +125°C | 200 | 330 pF | ±10% | 2.0 ± 0.20 | 1.25 ± 0.20 | 0.85 ± 0.10 | 0.25~0.75 | 0.7 |  |  |  | 2.5% | 10 GΩ | 150% | IEC-60384 | Reflow/Wave | No | 1 KHz, 1 Vrms | Paper/PE Tape Reel 7 inch | 4,000 | 0.01170 g | Ni-Sn | https://www.yageo.com/en/Chart/Download/pdf/CC0805KRX7RABB331 | https://www.yageo.com/upload/media/product/productsearch/datasheet/mlcc/UPY-GPHC_X7R_6.3V-to-250V_24.pdf
CC0805KRX7RABB332 | 0805_220_145_095_075_070.STEP |  | General Purpose | CC X7R | General purpose X7R | 0805 (2012) | X7R | -55 to +125°C | 200 | 3.3 nF | ±10% | 2.00 ±0.20 | 1.25 ±0.20 | 0.85 ±0.10 | 0.25~0.75 | 0.7 |  |  |  | 2.50% | 10.0 GΩ | 150% | IEC-60384 | Reflow/Wave | No | 1 KHz, 1 Vrms | Paper/PE Tape Reel 7 inch | 4,000 | 0.01170 g | Ni-Sn | https://www.yageo.com/en/Chart/Download/pdf/CC0805KRX7RABB332 | https://www.yageo.com/upload/media/product/productsearch/datasheet/mlcc/UPY-GPHC_X7R_6.3V-to-250V_24.pdf
CC0805KRX7RABB391 | 0805_220_145_095_075_070.STEP |  | General Purpose | CC X7R | General purpose X7R | 0805 (2012) | X7R | -55 to +125°C | 200 | 390 pF | ±10% | 2.0 ± 0.20 | 1.25 ± 0.20 | 0.85 ± 0.10 | 0.25~0.75 | 0.7 |  |  |  | 2.5% | 10 GΩ | 150% | IEC-60384 | Reflow/Wave | No | 1 KHz, 1 Vrms | Paper/PE Tape Reel 7 inch | 4,000 | 0.01170 g | Ni-Sn | https://www.yageo.com/en/Chart/Download/pdf/CC0805KRX7RABB391 | https://www.yageo.com/upload/media/product/productsearch/datasheet/mlcc/UPY-GPHC_X7R_6.3V-to-250V_24.pdf
CC0805KRX7RABB392 | 0805_220_145_095_075_070.STEP |  | General Purpose | CC X7R | General purpose X7R | 0805 (2012) | X7R | -55 to +125°C | 200 | 3.9 nF | ±10% | 2.00 ±0.20 | 1.25 ±0.20 | 0.85 ±0.10 | 0.25~0.75 | 0.7 |  |  |  | 2.50% | 10.0 GΩ | 150% | IEC-60384 | Reflow/Wave | No | 1 KHz, 1 Vrms | Paper/PE Tape Reel 7 inch | 4,000 | 0.01170 g | Ni-Sn | https://www.yageo.com/en/Chart/Download/pdf/CC0805KRX7RABB392 | https://www.yageo.com/upload/media/product/productsearch/datasheet/mlcc/UPY-GPHC_X7R_6.3V-to-250V_24.pdf
CC0805KRX7RABB471 | 0805_220_145_095_075_070.STEP |  | General Purpose | CC X7R | General purpose X7R | 0805 (2012) | X7R | -55 to +125°C | 200 | 470 pF | ±10% | 2.0 ± 0.20 | 1.25 ± 0.20 | 0.85 ± 0.10 | 0.25~0.75 | 0.7 |  |  |  | 2.5% | 10 GΩ | 150% | IEC-60384 | Reflow/Wave | No | 1 KHz, 1 Vrms | Paper/PE Tape Reel 7 inch | 4,000 | 0.01170 g | Ni-Sn | https://www.yageo.com/en/Chart/Download/pdf/CC0805KRX7RABB471 | https://www.yageo.com/upload/media/product/productsearch/datasheet/mlcc/UPY-GPHC_X7R_6.3V-to-250V_24.pdf
CC0805KRX7RABB472 | 0805_220_145_095_075_070.STEP |  | General Purpose | CC X7R | General purpose X7R | 0805 (2012) | X7R | -55 to +125°C | 200 | 4.7 nF | ±10% | 2.00 ±0.20 | 1.25 ±0.20 | 0.85 ±0.10 | 0.25~0.75 | 0.7 |  |  |  | 2.50% | 10.0 GΩ | 150% | IEC-60384 | Reflow/Wave | No | 1 KHz, 1 Vrms | Paper/PE Tape Reel 7 inch | 4,000 | 0.01170 g | Ni-Sn | https://www.yageo.com/en/Chart/Download/pdf/CC0805KRX7RABB472 | https://www.yageo.com/upload/media/product/productsearch/datasheet/mlcc/UPY-GPHC_X7R_6.3V-to-250V_24.pdf
CC0805KRX7RABB561 | 0805_220_145_095_075_070.STEP |  | General Purpose | CC X7R | General purpose X7R | 0805 (2012) | X7R | -55 to +125°C | 200 | 560 pF | ±10% | 2.0 ± 0.20 | 1.25 ± 0.20 | 0.85 ± 0.10 | 0.25~0.75 | 0.7 |  |  |  | 2.5% | 10 GΩ | 150% | IEC-60384 | Reflow/Wave | No | 1 KHz, 1 Vrms | Paper/PE Tape Reel 7 inch | 4,000 | 0.01170 g | Ni-Sn | https://www.yageo.com/en/Chart/Download/pdf/CC0805KRX7RABB561 | https://www.yageo.com/upload/media/product/productsearch/datasheet/mlcc/UPY-GPHC_X7R_6.3V-to-250V_24.pdf
CC0805KRX7RABB562 | 0805_220_145_095_075_070.STEP |  | General Purpose | CC X7R | General purpose X7R | 0805 (2012) | X7R | -55 to +125°C | 200 | 5.6 nF | ±10% | 2.00 ±0.20 | 1.25 ±0.20 | 0.85 ±0.10 | 0.25~0.75 | 0.7 |  |  |  | 2.50% | 10.0 GΩ | 150% | IEC-60384 | Reflow/Wave | No | 1 KHz, 1 Vrms | Paper/PE Tape Reel 7 inch | 4,000 | 0.01170 g | Ni-Sn | https://www.yageo.com/en/Chart/Download/pdf/CC0805KRX7RABB562 | https://www.yageo.com/upload/media/product/productsearch/datasheet/mlcc/UPY-GPHC_X7R_6.3V-to-250V_24.pdf
CC0805KRX7RABB681 | 0805_220_145_095_075_070.STEP |  | General Purpose | CC X7R | General purpose X7R | 0805 (2012) | X7R | -55 to +125°C | 200 | 680 pF | ±10% | 2.0 ± 0.20 | 1.25 ± 0.20 | 0.85 ± 0.10 | 0.25~0.75 | 0.7 |  |  |  | 2.5% | 10 GΩ | 150% | IEC-60384 | Reflow/Wave | No | 1 KHz, 1 Vrms | Paper/PE Tape Reel 7 inch | 4,000 | 0.01170 g | Ni-Sn | https://www.yageo.com/en/Chart/Download/pdf/CC0805KRX7RABB681 | https://www.yageo.com/upload/media/product/productsearch/datasheet/mlcc/UPY-GPHC_X7R_6.3V-to-250V_24.pdf
CC0805KRX7RABB821 | 0805_220_145_095_075_070.STEP |  | General Purpose | CC X7R | General purpose X7R | 0805 (2012) | X7R | -55 to +125°C | 200 | 820 pF | ±10% | 2.0 ± 0.20 | 1.25 ± 0.20 | 0.85 ± 0.10 | 0.25~0.75 | 0.7 |  |  |  | 2.5% | 10 GΩ | 150% | IEC-60384 | Reflow/Wave | No | 1 KHz, 1 Vrms | Paper/PE Tape Reel 7 inch | 4,000 | 0.01170 g | Ni-Sn | https://www.yageo.com/en/Chart/Download/pdf/CC0805KRX7RABB821 | https://www.yageo.com/upload/media/product/productsearch/datasheet/mlcc/UPY-GPHC_X7R_6.3V-to-250V_24.pdf
CC0805KRX7RBBB102 | 0805_220_145_095_075_070.STEP |  | General Purpose | CC HV | General purpose high voltage | 0805 (2012) | X7R | -55 to +125°C | 500 | 1 nF | ±10% | 2.00 ±0.20 | 1.25 ±0.20 | 0.85 ±0.10 | 0.25~0.75 | 0.7 |  |  |  | 2.50% | 10.0 GΩ | 120% | IEC-60384 | Reflow/Wave | No | 1 KHz, 1 Vrms | Paper/PE Tape Reel 7 inch | 4,000 | 0.01170 g | Ni-Sn | https://www.yageo.com/en/Chart/Download/pdf/CC0805KRX7RBBB102 | https://www.yageo.com/upload/media/product/productsearch/datasheet/mlcc/UPY-NP0X7R_HV_500V-to-3KV_16.pdf
CC0805KRX7RBBB152 | 0805_220_145_095_075_070.STEP |  | General Purpose | CC HV | General purpose high voltage | 0805 (2012) | X7R | -55 to +125°C | 500 | 1.5 nF | ±10% | 2.00 ±0.20 | 1.25 ±0.20 | 0.85 ±0.10 | 0.25~0.75 | 0.7 |  |  |  | 2.50% | 10.0 GΩ | 120% | IEC-60384 | Reflow/Wave | No | 1 KHz, 1 Vrms | Paper/PE Tape Reel 7 inch | 4,000 | 0.01170 g | Ni-Sn | https://www.yageo.com/en/Chart/Download/pdf/CC0805KRX7RBBB152 | https://www.yageo.com/upload/media/product/productsearch/datasheet/mlcc/UPY-NP0X7R_HV_500V-to-3KV_16.pdf
CC0805KRX7RBBB182 | 0805_220_145_095_075_070.STEP |  | General Purpose | CC HV | General purpose high voltage | 0805 (2012) | X7R | -55 to +125°C | 500 | 1.8 nF | ±10% | 2.00 ±0.20 | 1.25 ±0.20 | 0.85 ±0.10 | 0.25~0.75 | 0.7 |  |  |  | 2.50% | 10.0 GΩ | 120% | IEC-60384 | Reflow/Wave | No | 1 KHz, 1 Vrms | Paper/PE Tape Reel 7 inch | 4,000 | 0.01170 g | Ni-Sn | https://www.yageo.com/en/Chart/Download/pdf/CC0805KRX7RBBB182 | https://www.yageo.com/upload/media/product/productsearch/datasheet/mlcc/UPY-NP0X7R_HV_500V-to-3KV_16.pdf
CC0805KRX7RBBB221 | 0805_220_145_095_075_070.STEP |  | General Purpose | CC HV | General purpose high voltage | 0805 (2012) | X7R | -55 to +125°C | 500 | 220 pF | ±10% | 2.00 ±0.20 | 1.25 ±0.20 | 0.85 ±0.10 | 0.25~0.75 | 0.7 |  |  |  | 2.50% | 10.0 GΩ | 120% | IEC-60384 | Reflow/Wave | No | 1 KHz, 1 Vrms | Paper/PE Tape Reel 7 inch | 4,000 | 0.01170 g | Ni-Sn | https://www.yageo.com/en/Chart/Download/pdf/CC0805KRX7RBBB221 | https://www.yageo.com/upload/media/product/productsearch/datasheet/mlcc/UPY-NP0X7R_HV_500V-to-3KV_16.pdf
CC0805KRX7RBBB222 | 0805_220_145_095_075_070.STEP |  | General Purpose | CC HV | General purpose high voltage | 0805 (2012) | X7R | -55 to +125°C | 500 | 2.2 nF | ±10% | 2.00 ±0.20 | 1.25 ±0.20 | 0.85 ±0.10 | 0.25~0.75 | 0.7 |  |  |  | 2.50% | 10.0 GΩ | 120% | IEC-60384 | Reflow/Wave | No | 1 KHz, 1 Vrms | Paper/PE Tape Reel 7 inch | 4,000 | 0.01170 g | Ni-Sn | https://www.yageo.com/en/Chart/Download/pdf/CC0805KRX7RBBB222 | https://www.yageo.com/upload/media/product/productsearch/datasheet/mlcc/UPY-NP0X7R_HV_500V-to-3KV_16.pdf
CC0805KRX7RBBB272 | 0805_220_145_095_075_070.STEP |  | General Purpose | CC HV | General purpose high voltage | 0805 (2012) | X7R | -55 to +125°C | 500 | 2.7 nF | ±10% | 2.00 ±0.20 | 1.25 ±0.20 | 0.85 ±0.10 | 0.25~0.75 | 0.7 |  |  |  | 2.50% | 10.0 GΩ | 120% | IEC-60384 | Reflow/Wave | No | 1 KHz, 1 Vrms | Paper/PE Tape Reel 7 inch | 4,000 | 0.01170 g | Ni-Sn | https://www.yageo.com/en/Chart/Download/pdf/CC0805KRX7RBBB272 | https://www.yageo.com/upload/media/product/productsearch/datasheet/mlcc/UPY-NP0X7R_HV_500V-to-3KV_16.pdf
CC0805KRX7RBBB331 | 0805_220_145_095_075_070.STEP |  | General Purpose | CC HV | General purpose high voltage | 0805 (2012) | X7R | -55 to +125°C | 500 | 330 pF | ±10% | 2.00 ±0.20 | 1.25 ±0.20 | 0.85 ±0.10 | 0.25~0.75 | 0.7 |  |  |  | 2.50% | 10.0 GΩ | 120% | IEC-60384 | Reflow/Wave | No | 1 KHz, 1 Vrms | Paper/PE Tape Reel 7 inch | 4,000 | 0.01170 g | Ni-Sn | https://www.yageo.com/en/Chart/Download/pdf/CC0805KRX7RBBB331 | https://www.yageo.com/upload/media/product/productsearch/datasheet/mlcc/UPY-NP0X7R_HV_500V-to-3KV_16.pdf
CC0805KRX7RBBB332 | 0805_220_145_095_075_070.STEP |  | General Purpose | CC HV | General purpose high voltage | 0805 (2012) | X7R | -55 to +125°C | 500 | 3.3 nF | ±10% | 2.00 ±0.20 | 1.25 ±0.20 | 0.85 ±0.10 | 0.25~0.75 | 0.7 |  |  |  | 2.50% | 10.0 GΩ | 120% | IEC-60384 | Reflow/Wave | No | 1 KHz, 1 Vrms | Paper/PE Tape Reel 7 inch | 4,000 | 0.01170 g | Ni-Sn | https://www.yageo.com/en/Chart/Download/pdf/CC0805KRX7RBBB332 | https://www.yageo.com/upload/media/product/productsearch/datasheet/mlcc/UPY-NP0X7R_HV_500V-to-3KV_16.pdf
CC0805KRX7RBBB471 | 0805_220_145_095_075_070.STEP |  | General Purpose | CC HV | General purpose high voltage | 0805 (2012) | X7R | -55 to +125°C | 500 | 470 pF | ±10% | 2.00 ±0.20 | 1.25 ±0.20 | 0.85 ±0.10 | 0.25~0.75 | 0.7 |  |  |  | 2.50% | 10.0 GΩ | 120% | IEC-60384 | Reflow/Wave | No | 1 KHz, 1 Vrms | Paper/PE Tape Reel 7 inch | 4,000 | 0.01170 g | Ni-Sn | https://www.yageo.com/en/Chart/Download/pdf/CC0805KRX7RBBB471 | https://www.yageo.com/upload/media/product/productsearch/datasheet/mlcc/UPY-NP0X7R_HV_500V-to-3KV_16.pdf
CC0805KRX7RBBB472 | 0805_220_145_095_075_070.STEP |  | General Purpose | CC HV | General purpose high voltage | 0805 (2012) | X7R | -55 to +125°C | 500 | 4.7 nF | ±10% | 2.00 ±0.20 | 1.25 ±0.20 | 0.85 ±0.10 | 0.25~0.75 | 0.7 |  |  |  | 2.50% | 2.17 GΩ | 120% | IEC-60384 | Reflow/Wave | No | 1 KHz, 1 Vrms | Paper/PE Tape Reel 7 inch | 4,000 | 0.01170 g | Ni-Sn | https://www.yageo.com/en/Chart/Download/pdf/CC0805KRX7RBBB472 | https://www.yageo.com/upload/media/product/productsearch/datasheet/mlcc/UPY-NP0X7R_HV_500V-to-3KV_16.pdf
CC0805KRX7RBBB561 | 0805_220_145_095_075_070.STEP |  | General Purpose | CC HV | General purpose high voltage | 0805 (2012) | X7R | -55 to +125°C | 500 | 560 pF | ±10% | 2.00 ±0.20 | 1.25 ±0.20 | 0.85 ±0.10 | 0.25~0.75 | 0.7 |  |  |  | 2.50% | 10.0 GΩ | 120% | IEC-60384 | Reflow/Wave | No | 1 KHz, 1 Vrms | Paper/PE Tape Reel 7 inch | 4,000 | 0.01170 g | Ni-Sn | https://www.yageo.com/en/Chart/Download/pdf/CC0805KRX7RBBB561 | https://www.yageo.com/upload/media/product/productsearch/datasheet/mlcc/UPY-NP0X7R_HV_500V-to-3KV_16.pdf
CC0805KRX7RBBB681 | 0805_220_145_095_075_070.STEP |  | General Purpose | CC HV | General purpose high voltage | 0805 (2012) | X7R | -55 to +125°C | 500 | 680 pF | ±10% | 2.00 ±0.20 | 1.25 ±0.20 | 0.85 ±0.10 | 0.25~0.75 | 0.7 |  |  |  | 2.50% | 10.0 GΩ | 120% | IEC-60384 | Reflow/Wave | No | 1 KHz, 1 Vrms | Paper/PE Tape Reel 7 inch | 4,000 | 0.01170 g | Ni-Sn | https://www.yageo.com/en/Chart/Download/pdf/CC0805KRX7RBBB681 | https://www.yageo.com/upload/media/product/productsearch/datasheet/mlcc/UPY-NP0X7R_HV_500V-to-3KV_16.pdf
CC0805KRX7RBBB682 | 0805_220_145_095_075_070.STEP |  | General Purpose | CC HV | General purpose high voltage | 0805 (2012) | X7R | -55 to +125°C | 500 | 6.8 nF | ±10% | 2.00 ±0.20 | 1.25 ±0.20 | 0.85 ±0.10 | 0.25~0.75 | 0.7 |  |  |  | 2.50% | 1.47 GΩ | 120% | IEC-60384 | Reflow/Wave | No | 1 KHz, 1 Vrms | Paper/PE Tape Reel 7 inch | 4,000 | 0.01170 g | Ni-Sn | https://www.yageo.com/en/Chart/Download/pdf/CC0805KRX7RBBB682 | https://www.yageo.com/upload/media/product/productsearch/datasheet/mlcc/UPY-NP0X7R_HV_500V-to-3KV_16.pdf
CC0805KRX7RCBB102 | 0805_220_145_095_075_070.STEP |  | General Purpose | CC HV | General purpose high voltage | 0805 (2012) | X7R | -55 to +125°C | 1000 | 1 nF | ±10% | 2.00 ±0.20 | 1.25 ±0.20 | 0.85 ±0.10 | 0.25~0.75 | 0.7 |  |  |  | 2.50% | 10.0 GΩ | 110% | IEC-60384 | Reflow/Wave | No | 1 KHz, 1 Vrms | Paper/PE Tape Reel 7 inch | 4,000 | 0.01170 g | Ni-Sn | https://www.yageo.com/en/Chart/Download/pdf/CC0805KRX7RCBB102 | https://www.yageo.com/upload/media/product/productsearch/datasheet/mlcc/UPY-NP0X7R_HV_500V-to-3KV_16.pdf
CC0805KRX7RCBB151 | 0805_220_145_095_075_070.STEP |  | General Purpose | CC HV | General purpose high voltage | 0805 (2012) | X7R | -55 to +125°C | 1000 | 150 pF | ±10% | 2.00 ±0.20 | 1.25 ±0.20 | 0.85 ±0.10 | 0.25~0.75 | 0.7 |  |  |  | 2.50% | 10.0 GΩ | 110% | IEC-60384 | Reflow/Wave | No | 1 KHz, 1 Vrms | Paper/PE Tape Reel 7 inch | 4,000 | 0.01170 g | Ni-Sn | https://www.yageo.com/en/Chart/Download/pdf/CC0805KRX7RCBB151 | https://www.yageo.com/upload/media/product/productsearch/datasheet/mlcc/UPY-NP0X7R_HV_500V-to-3KV_16.pdf
CC0805KRX7RCBB221 | 0805_220_145_095_075_070.STEP |  | General Purpose | CC HV | General purpose high voltage | 0805 (2012) | X7R | -55 to +125°C | 1000 | 220 pF | ±10% | 2.00 ±0.20 | 1.25 ±0.20 | 0.85 ±0.10 | 0.25~0.75 | 0.7 |  |  |  | 2.50% | 10.0 GΩ | 110% | IEC-60384 | Reflow/Wave | No | 1 KHz, 1 Vrms | Paper/PE Tape Reel 7 inch | 4,000 | 0.01170 g | Ni-Sn | https://www.yageo.com/en/Chart/Download/pdf/CC0805KRX7RCBB221 | https://www.yageo.com/upload/media/product/productsearch/datasheet/mlcc/UPY-NP0X7R_HV_500V-to-3KV_16.pdf
CC0805KRX7RCBB271 | 0805_220_145_095_075_070.STEP |  | General Purpose | CC HV | General purpose high voltage | 0805 (2012) | X7R | -55 to +125°C | 1000 | 270 pF | ±10% | 2.00 ±0.20 | 1.25 ±0.20 | 0.85 ±0.10 | 0.25~0.75 | 0.7 |  |  |  | 2.50% | 10.0 GΩ | 110% | IEC-60384 | Reflow/Wave | No | 1 KHz, 1 Vrms | Paper/PE Tape Reel 7 inch | 4,000 | 0.01170 g | Ni-Sn | https://www.yageo.com/en/Chart/Download/pdf/CC0805KRX7RCBB271 | https://www.yageo.com/upload/media/product/productsearch/datasheet/mlcc/UPY-NP0X7R_HV_500V-to-3KV_16.pdf
CC0805KRX7RCBB331 | 0805_220_145_095_075_070.STEP |  | General Purpose | CC HV | General purpose high voltage | 0805 (2012) | X7R | -55 to +125°C | 1000 | 330 pF | ±10% | 2.00 ±0.20 | 1.25 ±0.20 | 0.85 ±0.10 | 0.25~0.75 | 0.7 |  |  |  | 2.50% | 10.0 GΩ | 110% | IEC-60384 | Reflow/Wave | No | 1 KHz, 1 Vrms | Paper/PE Tape Reel 7 inch | 4,000 | 0.01170 g | Ni-Sn | https://www.yageo.com/en/Chart/Download/pdf/CC0805KRX7RCBB331 | https://www.yageo.com/upload/media/product/productsearch/datasheet/mlcc/UPY-NP0X7R_HV_500V-to-3KV_16.pdf
CC0805KRX7RCBB471 | 0805_220_145_095_075_070.STEP |  | General Purpose | CC HV | General purpose high voltage | 0805 (2012) | X7R | -55 to +125°C | 1000 | 470 pF | ±10% | 2.00 ±0.20 | 1.25 ±0.20 | 0.85 ±0.10 | 0.25~0.75 | 0.7 |  |  |  | 2.50% | 10.0 GΩ | 110% | IEC-60384 | Reflow/Wave | No | 1 KHz, 1 Vrms | Paper/PE Tape Reel 7 inch | 4,000 | 0.01170 g | Ni-Sn | https://www.yageo.com/en/Chart/Download/pdf/CC0805KRX7RCBB471 | https://www.yageo.com/upload/media/product/productsearch/datasheet/mlcc/UPY-NP0X7R_HV_500V-to-3KV_16.pdf
CC0805KRX7RCBB681 | 0805_220_145_095_075_070.STEP |  | General Purpose | CC HV | General purpose high voltage | 0805 (2012) | X7R | -55 to +125°C | 1000 | 680 pF | ±10% | 2.00 ±0.20 | 1.25 ±0.20 | 0.85 ±0.10 | 0.25~0.75 | 0.7 |  |  |  | 2.50% | 10.0 GΩ | 110% | IEC-60384 | Reflow/Wave | No | 1 KHz, 1 Vrms | Paper/PE Tape Reel 7 inch | 4,000 | 0.01170 g | Ni-Sn | https://www.yageo.com/en/Chart/Download/pdf/CC0805KRX7RCBB681 | https://www.yageo.com/upload/media/product/productsearch/datasheet/mlcc/UPY-NP0X7R_HV_500V-to-3KV_16.pdf
CC0805KRX7RYBB102 | 0805_220_145_095_075_070.STEP |  | General Purpose | CC X7R | General purpose X7R | 0805 (2012) | X7R | -55 to +125°C | 250 | 1 nF | ±10% | 2.0 ± 0.20 | 1.25 ± 0.20 | 0.85 ± 0.10 | 0.25~0.75 | 0.7 |  |  |  | 2.5% | 10 GΩ | 150% | IEC-60384 | Reflow/Wave | No | 1 KHz, 1 Vrms | Paper/PE Tape Reel 7 inch | 4,000 | 0.01170 g | Ni-Sn | https://www.yageo.com/en/Chart/Download/pdf/CC0805KRX7RYBB102 | https://www.yageo.com/upload/media/product/productsearch/datasheet/mlcc/UPY-GPHC_X7R_6.3V-to-250V_24.pdf
CC0805KRX7RYBB122 | 0805_220_145_095_075_070.STEP |  | General Purpose | CC X7R | General purpose X7R | 0805 (2012) | X7R | -55 to +125°C | 250 | 1.2 nF | ±10% | 2.0 ± 0.20 | 1.25 ± 0.20 | 0.85 ± 0.10 | 0.25~0.75 | 0.7 |  |  |  | 2.5% | 10 GΩ | 150% | IEC-60384 | Reflow/Wave | No | 1 KHz, 1 Vrms | Paper/PE Tape Reel 7 inch | 4,000 | 0.01170 g | Ni-Sn | https://www.yageo.com/en/Chart/Download/pdf/CC0805KRX7RYBB122 | https://www.yageo.com/upload/media/product/productsearch/datasheet/mlcc/UPY-GPHC_X7R_6.3V-to-250V_24.pdf
CC0805KRX7RYBB152 | 0805_220_145_095_075_070.STEP |  | General Purpose | CC X7R | General purpose X7R | 0805 (2012) | X7R | -55 to +125°C | 250 | 1.5 nF | ±10% | 2.0 ± 0.20 | 1.25 ± 0.20 | 0.85 ± 0.10 | 0.25~0.75 | 0.7 |  |  |  | 2.5% | 10 GΩ | 150% | IEC-60384 | Reflow/Wave | No | 1 KHz, 1 Vrms | Paper/PE Tape Reel 7 inch | 4,000 | 0.01170 g | Ni-Sn | https://www.yageo.com/en/Chart/Download/pdf/CC0805KRX7RYBB152 | https://www.yageo.com/upload/media/product/productsearch/datasheet/mlcc/UPY-GPHC_X7R_6.3V-to-250V_24.pdf
CC0805KRX7RYBB182 | 0805_220_145_095_075_070.STEP |  | General Purpose | CC X7R | General purpose X7R | 0805 (2012) | X7R | -55 to +125°C | 250 | 1.8 nF | ±10% | 2.0 ± 0.20 | 1.25 ± 0.20 | 0.85 ± 0.10 | 0.25~0.75 | 0.7 |  |  |  | 2.5% | 10 GΩ | 150% | IEC-60384 | Reflow/Wave | No | 1 KHz, 1 Vrms | Paper/PE Tape Reel 7 inch | 4,000 | 0.01170 g | Ni-Sn | https://www.yageo.com/en/Chart/Download/pdf/CC0805KRX7RYBB182 | https://www.yageo.com/upload/media/product/productsearch/datasheet/mlcc/UPY-GPHC_X7R_6.3V-to-250V_24.pdf
CC0805KRX7RYBB221 | 0805_220_145_095_075_070.STEP |  | General Purpose | CC X7R | General purpose X7R | 0805 (2012) | X7R | -55 to +125°C | 250 | 220 pF | ±10% | 2.0 ± 0.20 | 1.25 ± 0.20 | 0.85 ± 0.10 | 0.25~0.75 | 0.7 |  |  |  | 2.5% | 10 GΩ | 150% | IEC-60384 | Reflow/Wave | No | 1 KHz, 1 Vrms | Paper/PE Tape Reel 7 inch | 4,000 | 0.01170 g | Ni-Sn | https://www.yageo.com/en/Chart/Download/pdf/CC0805KRX7RYBB221 | https://www.yageo.com/upload/media/product/productsearch/datasheet/mlcc/UPY-GPHC_X7R_6.3V-to-250V_24.pdf
CC0805KRX7RYBB222 | 0805_220_145_095_075_070.STEP |  | General Purpose | CC X7R | General purpose X7R | 0805 (2012) | X7R | -55 to +125°C | 250 | 2.2 nF | ±10% | 2.0 ± 0.20 | 1.25 ± 0.20 | 0.85 ± 0.10 | 0.25~0.75 | 0.7 |  |  |  | 2.5% | 10 GΩ | 150% | IEC-60384 | Reflow/Wave | No | 1 KHz, 1 Vrms | Paper/PE Tape Reel 7 inch | 4,000 | 0.01170 g | Ni-Sn | https://www.yageo.com/en/Chart/Download/pdf/CC0805KRX7RYBB222 | https://www.yageo.com/upload/media/product/productsearch/datasheet/mlcc/UPY-GPHC_X7R_6.3V-to-250V_24.pdf
CC0805KRX7RYBB271 | 0805_220_145_095_075_070.STEP |  | General Purpose | CC X7R | General purpose X7R | 0805 (2012) | X7R | -55 to +125°C | 250 | 270 pF | ±10% | 2.0 ± 0.20 | 1.25 ± 0.20 | 0.85 ± 0.10 | 0.25~0.75 | 0.7 |  |  |  | 2.5% | 10 GΩ | 150% | IEC-60384 | Reflow/Wave | No | 1 KHz, 1 Vrms | Paper/PE Tape Reel 7 inch | 4,000 | 0.01170 g | Ni-Sn | https://www.yageo.com/en/Chart/Download/pdf/CC0805KRX7RYBB271 | https://www.yageo.com/upload/media/product/productsearch/datasheet/mlcc/UPY-GPHC_X7R_6.3V-to-250V_24.pdf
CC0805KRX7RYBB272 | 0805_220_145_095_075_070.STEP |  | General Purpose | CC X7R | General purpose X7R | 0805 (2012) | X7R | -55 to +125°C | 250 | 2.7 nF | ±10% | 2.00 ±0.20 | 1.25 ±0.20 | 0.85 ±0.10 | 0.25~0.75 | 0.7 |  |  |  | 2.50% | 10.0 GΩ | 150% | IEC-60384 | Reflow/Wave | No | 1 KHz, 1 Vrms | Paper/PE Tape Reel 7 inch | 4,000 | 0.01170 g | Ni-Sn | https://www.yageo.com/en/Chart/Download/pdf/CC0805KRX7RYBB272 | https://www.yageo.com/upload/media/product/productsearch/datasheet/mlcc/UPY-GPHC_X7R_6.3V-to-250V_24.pdf
CC0805KRX7RYBB331 | 0805_220_145_095_075_070.STEP |  | General Purpose | CC X7R | General purpose X7R | 0805 (2012) | X7R | -55 to +125°C | 250 | 330 pF | ±10% | 2.0 ± 0.20 | 1.25 ± 0.20 | 0.85 ± 0.10 | 0.25~0.75 | 0.7 |  |  |  | 2.5% | 10 GΩ | 150% | IEC-60384 | Reflow/Wave | No | 1 KHz, 1 Vrms | Paper/PE Tape Reel 7 inch | 4,000 | 0.01170 g | Ni-Sn | https://www.yageo.com/en/Chart/Download/pdf/CC0805KRX7RYBB331 | https://www.yageo.com/upload/media/product/productsearch/datasheet/mlcc/UPY-GPHC_X7R_6.3V-to-250V_24.pdf
CC0805KRX7RYBB332 | 0805_220_145_095_075_070.STEP |  | General Purpose | CC X7R | General purpose X7R | 0805 (2012) | X7R | -55 to +125°C | 250 | 3.3 nF | ±10% | 2.00 ±0.20 | 1.25 ±0.20 | 0.85 ±0.10 | 0.25~0.75 | 0.7 |  |  |  | 2.50% | 10.0 GΩ | 150% | IEC-60384 | Reflow/Wave | No | 1 KHz, 1 Vrms | Paper/PE Tape Reel 7 inch | 4,000 | 0.01170 g | Ni-Sn | https://www.yageo.com/en/Chart/Download/pdf/CC0805KRX7RYBB332 | https://www.yageo.com/upload/media/product/productsearch/datasheet/mlcc/UPY-GPHC_X7R_6.3V-to-250V_24.pdf
CC0805KRX7RYBB391 | 0805_220_145_095_075_070.STEP |  | General Purpose | CC X7R | General purpose X7R | 0805 (2012) | X7R | -55 to +125°C | 250 | 390 pF | ±10% | 2.0 ± 0.20 | 1.25 ± 0.20 | 0.85 ± 0.10 | 0.25~0.75 | 0.7 |  |  |  | 2.5% | 10 GΩ | 150% | IEC-60384 | Reflow/Wave | No | 1 KHz, 1 Vrms | Paper/PE Tape Reel 7 inch | 4,000 | 0.01170 g | Ni-Sn | https://www.yageo.com/en/Chart/Download/pdf/CC0805KRX7RYBB391 | https://www.yageo.com/upload/media/product/productsearch/datasheet/mlcc/UPY-GPHC_X7R_6.3V-to-250V_24.pdf
CC0805KRX7RYBB392 | 0805_220_145_095_075_070.STEP |  | General Purpose | CC X7R | General purpose X7R | 0805 (2012) | X7R | -55 to +125°C | 250 | 3.9 nF | ±10% | 2.00 ±0.20 | 1.25 ±0.20 | 0.85 ±0.10 | 0.25~0.75 | 0.7 |  |  |  | 2.50% | 10.0 GΩ | 150% | IEC-60384 | Reflow/Wave | No | 1 KHz, 1 Vrms | Paper/PE Tape Reel 7 inch | 4,000 | 0.01170 g | Ni-Sn | https://www.yageo.com/en/Chart/Download/pdf/CC0805KRX7RYBB392 | https://www.yageo.com/upload/media/product/productsearch/datasheet/mlcc/UPY-GPHC_X7R_6.3V-to-250V_24.pdf
CC0805KRX7RYBB471 | 0805_220_145_095_075_070.STEP |  | General Purpose | CC X7R | General purpose X7R | 0805 (2012) | X7R | -55 to +125°C | 250 | 470 pF | ±10% | 2.0 ± 0.20 | 1.25 ± 0.20 | 0.85 ± 0.10 | 0.25~0.75 | 0.7 |  |  |  | 2.5% | 10 GΩ | 150% | IEC-60384 | Reflow/Wave | No | 1 KHz, 1 Vrms | Paper/PE Tape Reel 7 inch | 4,000 | 0.01170 g | Ni-Sn | https://www.yageo.com/en/Chart/Download/pdf/CC0805KRX7RYBB471 | https://www.yageo.com/upload/media/product/productsearch/datasheet/mlcc/UPY-GPHC_X7R_6.3V-to-250V_24.pdf
CC0805KRX7RYBB472 | 0805_220_145_095_075_070.STEP |  | General Purpose | CC X7R | General purpose X7R | 0805 (2012) | X7R | -55 to +125°C | 250 | 4.7 nF | ±10% | 2.00 ±0.20 | 1.25 ±0.20 | 0.85 ±0.10 | 0.25~0.75 | 0.7 |  |  |  | 2.50% | 10.0 GΩ | 150% | IEC-60384 | Reflow/Wave | No | 1 KHz, 1 Vrms | Paper/PE Tape Reel 7 inch | 4,000 | 0.01170 g | Ni-Sn | https://www.yageo.com/en/Chart/Download/pdf/CC0805KRX7RYBB472 | https://www.yageo.com/upload/media/product/productsearch/datasheet/mlcc/UPY-GPHC_X7R_6.3V-to-250V_24.pdf
CC0805KRX7RYBB561 | 0805_220_145_095_075_070.STEP |  | General Purpose | CC X7R | General purpose X7R | 0805 (2012) | X7R | -55 to +125°C | 250 | 560 pF | ±10% | 2.0 ± 0.20 | 1.25 ± 0.20 | 0.85 ± 0.10 | 0.25~0.75 | 0.7 |  |  |  | 2.5% | 10 GΩ | 150% | IEC-60384 | Reflow/Wave | No | 1 KHz, 1 Vrms | Paper/PE Tape Reel 7 inch | 4,000 | 0.01170 g | Ni-Sn | https://www.yageo.com/en/Chart/Download/pdf/CC0805KRX7RYBB561 | https://www.yageo.com/upload/media/product/productsearch/datasheet/mlcc/UPY-GPHC_X7R_6.3V-to-250V_24.pdf
CC0805KRX7RYBB681 | 0805_220_145_095_075_070.STEP |  | General Purpose | CC X7R | General purpose X7R | 0805 (2012) | X7R | -55 to +125°C | 250 | 680 pF | ±10% | 2.0 ± 0.20 | 1.25 ± 0.20 | 0.85 ± 0.10 | 0.25~0.75 | 0.7 |  |  |  | 2.5% | 10 GΩ | 150% | IEC-60384 | Reflow/Wave | No | 1 KHz, 1 Vrms | Paper/PE Tape Reel 7 inch | 4,000 | 0.01170 g | Ni-Sn | https://www.yageo.com/en/Chart/Download/pdf/CC0805KRX7RYBB681 | https://www.yageo.com/upload/media/product/productsearch/datasheet/mlcc/UPY-GPHC_X7R_6.3V-to-250V_24.pdf
CC0805KRX7RYBB821 | 0805_220_145_095_075_070.STEP |  | General Purpose | CC X7R | General purpose X7R | 0805 (2012) | X7R | -55 to +125°C | 250 | 820 pF | ±10% | 2.0 ± 0.20 | 1.25 ± 0.20 | 0.85 ± 0.10 | 0.25~0.75 | 0.7 |  |  |  | 2.5% | 10 GΩ | 150% | IEC-60384 | Reflow/Wave | No | 1 KHz, 1 Vrms | Paper/PE Tape Reel 7 inch | 4,000 | 0.01170 g | Ni-Sn | https://www.yageo.com/en/Chart/Download/pdf/CC0805KRX7RYBB821 | https://www.yageo.com/upload/media/product/productsearch/datasheet/mlcc/UPY-GPHC_X7R_6.3V-to-250V_24.pdf
CC0805KRX7RZBB102 | 0805_220_145_095_075_070.STEP |  | General Purpose | CC HV | General purpose high voltage | 0805 (2012) | X7R | -55 to +125°C | 630 | 1 nF | ±10% | 2.00 ±0.20 | 1.25 ±0.20 | 0.85 ±0.10 | 0.25~0.75 | 0.7 |  |  |  | 2.50% | 10.0 GΩ | 120% | IEC-60384 | Reflow/Wave | No | 1 KHz, 1 Vrms | Paper/PE Tape Reel 7 inch | 4,000 | 0.01170 g | Ni-Sn | https://www.yageo.com/en/Chart/Download/pdf/CC0805KRX7RZBB102 | https://www.yageo.com/upload/media/product/productsearch/datasheet/mlcc/UPY-NP0X7R_HV_500V-to-3KV_16.pdf
CC0805KRX7RZBB182 | 0805_220_145_095_075_070.STEP |  | General Purpose | CC HV | General purpose high voltage | 0805 (2012) | X7R | -55 to +125°C | 630 | 1.8 nF | ±10% | 2.00 ±0.20 | 1.25 ±0.20 | 0.85 ±0.10 | 0.25~0.75 | 0.7 |  |  |  | 2.50% | 10.0 GΩ | 120% | IEC-60384 | Reflow/Wave | No | 1 KHz, 1 Vrms | Paper/PE Tape Reel 7 inch | 4,000 | 0.01170 g | Ni-Sn | https://www.yageo.com/en/Chart/Download/pdf/CC0805KRX7RZBB182 | https://www.yageo.com/upload/media/product/productsearch/datasheet/mlcc/UPY-NP0X7R_HV_500V-to-3KV_16.pdf
CC0805KRX7RZBB221 | 0805_220_145_095_075_070.STEP |  | General Purpose | CC HV | General purpose high voltage | 0805 (2012) | X7R | -55 to +125°C | 630 | 220 pF | ±10% | 2.00 ±0.20 | 1.25 ±0.20 | 0.85 ±0.10 | 0.25~0.75 | 0.7 |  |  |  | 2.50% | 10.0 GΩ | 120% | IEC-60384 | Reflow/Wave | No | 1 KHz, 1 Vrms | Paper/PE Tape Reel 7 inch | 4,000 | 0.01170 g | Ni-Sn | https://www.yageo.com/en/Chart/Download/pdf/CC0805KRX7RZBB221 | https://www.yageo.com/upload/media/product/productsearch/datasheet/mlcc/UPY-NP0X7R_HV_500V-to-3KV_16.pdf
CC0805KRX7RZBB222 | 0805_220_145_095_075_070.STEP |  | General Purpose | CC HV | General purpose high voltage | 0805 (2012) | X7R | -55 to +125°C | 630 | 2.2 nF | ±10% | 2.00 ±0.20 | 1.25 ±0.20 | 0.85 ±0.10 | 0.25~0.75 | 0.7 |  |  |  | 2.50% | 10.0 GΩ | 120% | IEC-60384 | Reflow/Wave | No | 1 KHz, 1 Vrms | Paper/PE Tape Reel 7 inch | 4,000 | 0.01170 g | Ni-Sn | https://www.yageo.com/en/Chart/Download/pdf/CC0805KRX7RZBB222 | https://www.yageo.com/upload/media/product/productsearch/datasheet/mlcc/UPY-NP0X7R_HV_500V-to-3KV_16.pdf
CC0805KRX7RZBB332 | 0805_220_145_095_075_070.STEP |  | General Purpose | CC HV | General purpose high voltage | 0805 (2012) | X7R | -55 to +125°C | 630 | 3.3 nF | ±10% | 2.00 ±0.20 | 1.25 ±0.20 | 0.85 ±0.10 | 0.25~0.75 | 0.7 |  |  |  | 2.50% | 10.0 GΩ | 120% | IEC-60384 | Reflow/Wave | No | 1 KHz, 1 Vrms | Paper/PE Tape Reel 7 inch | 4,000 | 0.01170 g | Ni-Sn | https://www.yageo.com/en/Chart/Download/pdf/CC0805KRX7RZBB332 | https://www.yageo.com/upload/media/product/productsearch/datasheet/mlcc/UPY-NP0X7R_HV_500V-to-3KV_16.pdf
CC0805KRX7RZBB471 | 0805_220_145_095_075_070.STEP |  | General Purpose | CC HV | General purpose high voltage | 0805 (2012) | X7R | -55 to +125°C | 630 | 470 pF | ±10% | 2.00 ±0.20 | 1.25 ±0.20 | 0.85 ±0.10 | 0.25~0.75 | 0.7 |  |  |  | 2.50% | 10.0 GΩ | 120% | IEC-60384 | Reflow/Wave | No | 1 KHz, 1 Vrms | Paper/PE Tape Reel 7 inch | 4,000 | 0.01170 g | Ni-Sn | https://www.yageo.com/en/Chart/Download/pdf/CC0805KRX7RZBB471 | https://www.yageo.com/upload/media/product/productsearch/datasheet/mlcc/UPY-NP0X7R_HV_500V-to-3KV_16.pdf
CC0805KRX7RZBB472 | 0805_220_145_095_075_070.STEP |  | General Purpose | CC HV | General purpose high voltage | 0805 (2012) | X7R | -55 to +125°C | 630 | 4.7 nF | ±10% | 2.00 ±0.20 | 1.25 ±0.20 | 0.85 ±0.10 | 0.25~0.75 | 0.7 |  |  |  | 2.50% | 2.17 GΩ | 120% | IEC-60384 | Reflow/Wave | No | 1 KHz, 1 Vrms | Paper/PE Tape Reel 7 inch | 4,000 | 0.01170 g | Ni-Sn | https://www.yageo.com/en/Chart/Download/pdf/CC0805KRX7RZBB472 | https://www.yageo.com/upload/media/product/productsearch/datasheet/mlcc/UPY-NP0X7R_HV_500V-to-3KV_16.pdf
CC0805KRX7RZBB562 | 0805_220_145_095_075_070.STEP |  | General Purpose | CC HV | General purpose high voltage | 0805 (2012) | X7R | -55 to +125°C | 630 | 5.6 nF | ±10% | 2.00 ±0.20 | 1.25 ±0.20 | 0.85 ±0.10 | 0.25~0.75 | 0.7 |  |  |  | 2.50% | 1.78 GΩ | 120% | IEC-60384 | Reflow/Wave | No | 1 KHz, 1 Vrms | Paper/PE Tape Reel 7 inch | 4,000 | 0.01170 g | Ni-Sn | https://www.yageo.com/en/Chart/Download/pdf/CC0805KRX7RZBB562 | https://www.yageo.com/upload/media/product/productsearch/datasheet/mlcc/UPY-NP0X7R_HV_500V-to-3KV_16.pdf
CC0805KRX7RZBB681 | 0805_220_145_095_075_070.STEP |  | General Purpose | CC HV | General purpose high voltage | 0805 (2012) | X7R | -55 to +125°C | 630 | 680 pF | ±10% | 2.00 ±0.20 | 1.25 ±0.20 | 0.85 ±0.10 | 0.25~0.75 | 0.7 |  |  |  | 2.50% | 10.0 GΩ | 120% | IEC-60384 | Reflow/Wave | No | 1 KHz, 1 Vrms | Paper/PE Tape Reel 7 inch | 4,000 | 0.01170 g | Ni-Sn | https://www.yageo.com/en/Chart/Download/pdf/CC0805KRX7RZBB681 | https://www.yageo.com/upload/media/product/productsearch/datasheet/mlcc/UPY-NP0X7R_HV_500V-to-3KV_16.pdf
CC0805KRX7RZBB682 | 0805_220_145_095_075_070.STEP |  | General Purpose | CC HV | General purpose high voltage | 0805 (2012) | X7R | -55 to +125°C | 630 | 6.8 nF | ±10% | 2.00 ±0.20 | 1.25 ±0.20 | 0.85 ±0.10 | 0.25~0.75 | 0.7 |  |  |  | 2.50% | 1.47 GΩ | 120% | IEC-60384 | Reflow/Wave | No | 1 KHz, 1 Vrms | Paper/PE Tape Reel 7 inch | 4,000 | 0.01170 g | Ni-Sn | https://www.yageo.com/en/Chart/Download/pdf/CC0805KRX7RZBB682 | https://www.yageo.com/upload/media/product/productsearch/datasheet/mlcc/UPY-NP0X7R_HV_500V-to-3KV_16.pdf
CC0805MFX5R5BB106 | 0805_220_145_145_075_070.STEP |  | General Purpose | CC X5R | General purpose X5R | 0805 (2012) | X5R | -55 to +85°C | 6.3 | 10 uF | ±20% | 2.00 ±0.20 | 1.25 ±0.20 | 1.25 ±0.20 | 0.25~0.75 | 0.7 |  |  |  | 10.00% | 10 MΩ | 150% | IEC-60384 | Reflow | No | 1kHz, 0.5 Vrms | Embossed Plastic Tape Reel 13 inch | 10,000 | 0.01720 g | Ni-Sn | https://www.yageo.com/en/Chart/Download/pdf/CC0805MFX5R5BB106 | https://www.yageo.com/upload/media/product/productsearch/datasheet/mlcc/UPY-GPHC_X5R_4V-to-50V_30.pdf
CC0805MFX5R5BB226 | 0805_220_145_145_075_070.STEP |  | General Purpose | CC X5R | General purpose X5R | 0805 (2012) | X5R | -55 to +85°C | 6.3 | 22 uF | ±20% | 2.00 ±0.20 | 1.25 ±0.20 | 1.25 ±0.20 | 0.25~0.75 | 0.7 |  |  |  | 10.00% | 2.27 MΩ | 150% | IEC-60384 | Reflow | No | 0.5 Vrms, 120 Hz | Embossed Plastic Tape Reel 13 inch | 10,000 | 0.01720 g | Ni-Sn | https://www.yageo.com/en/Chart/Download/pdf/CC0805MFX5R5BB226 | https://www.yageo.com/upload/media/product/productsearch/datasheet/mlcc/UPY-GPHC_X5R_4V-to-50V_30.pdf
CC0805MFX5R5BB476 | 0805_220_145_145_075_070.STEP |  | General Purpose | CC X5R | General purpose X5R | 0805 (2012) | X5R | -55 to +85°C | 6.3 | 47 uF | ±20% | 2.00 ±0.20 | 1.25 ±0.20 | 1.25 ±0.20 | 0.25~0.75 | 0.7 |  |  |  | 10.00% | 1.06 MΩ | 100% | IEC-60384 | Reflow | No | 0.5 Vrms, 120 Hz | Embossed Plastic Tape Reel 13 inch | 10,000 | 0.01720 g | Ni-Sn | https://www.yageo.com/en/Chart/Download/pdf/CC0805MFX5R5BB476 | https://www.yageo.com/upload/media/product/productsearch/datasheet/mlcc/UPY-GPHC_X5R_4V-to-50V_30.pdf
CC0805MFX5R6BB226 | 0805_220_145_145_075_070.STEP |  | General Purpose | CC X5R | General purpose X5R | 0805 (2012) | X5R | -55 to +85°C | 10 | 22 uF | ±20% | 2.00 ±0.20 | 1.25 ±0.20 | 1.25 ±0.20 | 0.25~0.75 | 0.7 |  |  |  | 10.00% | 4.54 MΩ | 100% | IEC-60384 | Reflow | No | 0.5 Vrms, 120 Hz | Embossed Plastic Tape Reel 13 inch | 10,000 | 0.01720 g | Ni-Sn | https://www.yageo.com/en/Chart/Download/pdf/CC0805MFX5R6BB226 | https://www.yageo.com/upload/media/product/productsearch/datasheet/mlcc/UPY-GPHC_X5R_4V-to-50V_30.pdf
CC0805MFX5R6BB475 | 0805_220_145_145_075_070.STEP |  | General Purpose | CC X5R | General purpose X5R | 0805 (2012) | X5R | -55 to +85°C | 10 | 4.7 uF | ±20% | 2.00 ±0.20 | 1.25 ±0.20 | 1.25 ±0.20 | 0.25~0.75 | 0.7 |  |  |  | 10.00% | 21.2 MΩ | 150% | IEC-60384 | Reflow | No | 1 KHz, 1 Vrms | Embossed Plastic Tape Reel 13 inch | 10,000 | 0.01720 g | Ni-Sn | https://www.yageo.com/en/Chart/Download/pdf/CC0805MFX5R6BB475 | https://www.yageo.com/upload/media/product/productsearch/datasheet/mlcc/UPY-GPHC_X5R_4V-to-50V_30.pdf
CC0805MFX5R7BB106 | 0805_220_145_145_075_070.STEP |  | General Purpose | CC X5R | General purpose X5R | 0805 (2012) | X5R | -55 to +85°C | 16 | 10 uF | ±20% | 2.00 ±0.20 | 1.25 ±0.20 | 1.25 ±0.20 | 0.25~0.75 | 0.7 |  |  |  | 10.00% | 10 MΩ | 150% | IEC-60384 | Reflow | No | 1 KHz, 1 Vrms | Embossed Plastic Tape Reel 13 inch | 10,000 | 0.01720 g | Ni-Sn | https://www.yageo.com/en/Chart/Download/pdf/CC0805MFX5R7BB106 | https://www.yageo.com/upload/media/product/productsearch/datasheet/mlcc/UPY-GPHC_X5R_4V-to-50V_30.pdf
CC0805MFX5R7BB226 | 0805_220_145_145_075_070.STEP |  | General Purpose | CC X5R | General purpose X5R | 0805 (2012) | X5R | -55 to +85°C | 16 | 22 uF | ±20% | 2.00 ±0.20 | 1.25 ±0.20 | 1.25 ±0.20 | 0.25~0.75 | 0.7 |  |  |  | 10.00% | 4.54 MΩ | 100% | IEC-60384 | Reflow | No | 0.5 Vrms, 120 Hz | Embossed Plastic Tape Reel 13 inch | 10,000 | 0.01720 g | Ni-Sn | https://www.yageo.com/en/Chart/Download/pdf/CC0805MFX5R7BB226 | https://www.yageo.com/upload/media/product/productsearch/datasheet/mlcc/UPY-GPHC_X5R_4V-to-50V_30.pdf
CC0805MFX5R8BB226 | 0805_220_145_145_075_070.STEP |  | General Purpose | CC X5R | General purpose X5R | 0805 (2012) | X5R | -55 to +85°C | 25 | 22 uF | ±20% | 2.00 ±0.20 | 1.25 ±0.20 | 1.25 ±0.20 | 0.25~0.75 | 0.7 |  |  |  | 10.00% | 4.54 MΩ | 100% | IEC-60384 | Reflow | No | 0.5 Vrms, 120 Hz | Embossed Plastic Tape Reel 13 inch | 10,000 | 0.01720 g | Ni-Sn | https://www.yageo.com/en/Chart/Download/pdf/CC0805MFX5R8BB226 | https://www.yageo.com/upload/media/product/productsearch/datasheet/mlcc/UPY-GPHC_X5R_4V-to-50V_30.pdf
CC0805MFX6S5BB226 | 0805_220_145_145_075_070.STEP |  | General Purpose | CC X6S | General purpose X6S | 0805 (2012) | X6S | -55 to +105°C | 6.3 | 22 uF | ±20% | 2.00 ±0.20 | 1.25 ±0.20 | 1.25 ±0.20 | 0.25~0.75 | 0.7 |  |  |  | 10.00% | 2.27 MΩ | 150% | IEC-60384 | Reflow | No | 0.5 Vrms, 120 Hz | Embossed Plastic Tape Reel 13 inch | 10,000 | 0.01720 g | Ni-Sn | https://www.yageo.com/en/Chart/Download/pdf/CC0805MFX6S5BB226 | https://www.yageo.com/upload/media/product/productsearch/datasheet/mlcc/UPY-GPHC_X6S_4V-to-50V_7.pdf
CC0805MFX7R7BB105 | 0805_220_145_145_075_070.STEP |  | General Purpose | CC X7R | General purpose X7R | 0805 (2012) | X7R | -55 to +125°C | 16 | 1 uF | ±20% | 2.0 ± 0.20 | 1.25 ± 0.20 | 1.25 ± 0.20 | 0.25~0.75 | 0.7 |  |  |  | 5% | 500 MΩ | 200% | IEC-60384 | Reflow/Wave | No | 1 KHz, 1 Vrms | Embossed Plastic Tape Reel 13 inch | 10,000 | 0.01170 g | Ni-Sn | https://www.yageo.com/en/Chart/Download/pdf/CC0805MFX7R7BB105 | https://www.yageo.com/upload/media/product/productsearch/datasheet/mlcc/UPY-GPHC_X7R_6.3V-to-250V_24.pdf
CC0805MFX7R7BB106 | 0805_220_145_145_075_070.STEP |  | General Purpose | CC X7R | General purpose X7R | 0805 (2012) | X7R | -55 to +125°C | 16 | 10 uF | ±20% | 2.0 ± 0.20 | 1.25 ± 0.20 | 1.25 ± 0.20 | 0.25~0.75 | 0.7 |  |  |  | 10% | 10 MΩ | 150% | IEC-60384 | Reflow | No | 1 KHz, 1 Vrms | Embossed Plastic Tape Reel 13 inch | 10,000 | 0.01170 g | Ni-Sn | https://www.yageo.com/en/Chart/Download/pdf/CC0805MFX7R7BB106 | https://www.yageo.com/upload/media/product/productsearch/datasheet/mlcc/UPY-GPHC_X7R_6.3V-to-250V_24.pdf
CC0805MKX5R4BB476 | 0805_220_145_145_075_070.STEP |  | General Purpose | CC X5R | General purpose X5R | 0805 (2012) | X5R | -55 to +85°C | 4 | 47 uF | ±20% | 2.00 ±0.20 | 1.25 ±0.20 | 1.25 ±0.20 | 0.25~0.75 | 0.7 |  |  |  | 10.00% | 1.06 MΩ | 100% | IEC-60384 | Reflow | No | 0.5 Vrms, 120 Hz | Embossed Plastic Tape Reel 7 inch | 3,000 | 0.01720 g | Ni-Sn | https://www.yageo.com/en/Chart/Download/pdf/CC0805MKX5R4BB476 | https://www.yageo.com/upload/media/product/productsearch/datasheet/mlcc/UPY-GPHC_X5R_4V-to-50V_30.pdf
CC0805MKX5R5BB106 | 0805_220_145_145_075_070.STEP |  | General Purpose | CC X5R | General purpose X5R | 0805 (2012) | X5R | -55 to +85°C | 6.3 | 10 uF | ±20% | 2.00 ±0.20 | 1.25 ±0.20 | 1.25 ±0.20 | 0.25~0.75 | 0.7 |  |  |  | 10.00% | 10 MΩ | 150% | IEC-60384 | Reflow | No | 1kHz, 0.5 Vrms | Embossed Plastic Tape Reel 7 inch | 3,000 | 0.01720 g | Ni-Sn | https://www.yageo.com/en/Chart/Download/pdf/CC0805MKX5R5BB106 | https://www.yageo.com/upload/media/product/productsearch/datasheet/mlcc/UPY-GPHC_X5R_4V-to-50V_30.pdf
CC0805MKX5R5BB107 | 0805_220_145_145_075_070.STEP | NRND | General Purpose | CC X5R | General purpose X5R | 0805 (2012) | X5R | -55 to +85°C | 6.3 | 100 uF | ±20% | 2.00 ±0.20 | 1.25 ±0.20 | 1.25 ±0.20 | 0.25~0.75 | 0.7 |  |  |  | 15.00% | 0.2 MΩ | 100% | IEC-60384 | Reflow | No | 0.5 Vrms, 120 Hz | Embossed Plastic Tape Reel 7 inch | 3,000 | 0.01720 g | Ni-Sn | https://www.yageo.com/en/Chart/Download/pdf/CC0805MKX5R5BB107 | https://www.yageo.com/upload/media/product/productsearch/datasheet/mlcc/UPY-GPHC_X5R_4V-to-50V_30.pdf
CC0805MKX5R5BB226 | 0805_220_145_145_075_070.STEP |  | General Purpose | CC X5R | General purpose X5R | 0805 (2012) | X5R | -55 to +85°C | 6.3 | 22 uF | ±20% | 2.00 ±0.20 | 1.25 ±0.20 | 1.25 ±0.20 | 0.25~0.75 | 0.7 |  |  |  | 10.00% | 2.27 MΩ | 150% | IEC-60384 | Reflow | No | 0.5 Vrms, 120 Hz | Embossed Plastic Tape Reel 7 inch | 3,000 | 0.01720 g | Ni-Sn | https://www.yageo.com/en/Chart/Download/pdf/CC0805MKX5R5BB226 | https://www.yageo.com/upload/media/product/productsearch/datasheet/mlcc/UPY-GPHC_X5R_4V-to-50V_30.pdf
CC0805MKX5R5BB475 | 0805_220_145_145_075_070.STEP |  | General Purpose | CC X5R | General purpose X5R | 0805 (2012) | X5R | -55 to +85°C | 6.3 | 4.7 uF | ±20% | 2.00 ±0.20 | 1.25 ±0.20 | 1.25 ±0.20 | 0.25~0.75 | 0.7 |  |  |  | 10.00% | 106 MΩ | 150% | IEC-60384 | Reflow | No | 1kHz, 0.5 Vrms | Embossed Plastic Tape Reel 7 inch | 3,000 | 0.01720 g | Ni-Sn | https://www.yageo.com/en/Chart/Download/pdf/CC0805MKX5R5BB475 | https://www.yageo.com/upload/media/product/productsearch/datasheet/mlcc/UPY-GPHC_X5R_4V-to-50V_30.pdf