## MLCC
Part Number | 3D Model(STEP) | Status | Application | Series | Series Description | Size | TCC | Temp. Range | Voltage (V) | Capacitance | Tolerance | L (mm) | W (mm) | Thickness (max.)(mm) | L2/L3 | L4 | A | B | P | D.F.(Max) | I.R (Min) | Endurance (% RV) | Test Method | SolderingMethod | AEC-Q200 | CapMeasurementCondition | Packing | SPQ (Pcs) | UnitWeight(typ) | Termination | spec sheet link | Datasheet | ESD_Level | ESD_Max_Voltage
CC0805MKX5R5BB476 | 0805_220_145_145_075_070.STEP |  | General Purpose | CC X5R | General purpose X5R | 0805 (2012) | X5R | -55 to +85°C | 6.3 | 47 uF | ±20% | 2.00 ±0.20 | 1.25 ±0.20 | 1.25 ±0.20 | 0.25~0.75 | 0.7 |  |  |  | 10.00% | 1.06 MΩ | 100% | IEC-60384 | Reflow | No | 0.5 Vrms, 120 Hz | Embossed Plastic Tape Reel 7 inch | 3,000 | 0.01720 g | Ni-Sn | https://www.yageo.com/en/Chart/Download/pdf/CC0805MKX5R5BB476 | https://www.yageo.com/upload/media/product/productsearch/datasheet/mlcc/UPY-GPHC_X5R_4V-to-50V_30.pdf
CC0805MKX5R6BB106 | 0805_220_145_145_075_070.STEP |  | General Purpose | CC X5R | General purpose X5R | 0805 (2012) | X5R | -55 to +85°C | 10 | 10 uF | ±20% | 2.00 ±0.20 | 1.25 ±0.20 | 1.25 ±0.20 | 0.25~0.75 | 0.7 |  |  |  | 10.00% | 10 MΩ | 150% | IEC-60384 | Reflow | No | 1 KHz, 1 Vrms | Embossed Plastic Tape Reel 7 inch | 3,000 | 0.01720 g | Ni-Sn | https://www.yageo.com/en/Chart/Download/pdf/CC0805MKX5R6BB106 | https://www.yageo.com/upload/media/product/productsearch/datasheet/mlcc/UPY-GPHC_X5R_4V-to-50V_30.pdf
CC0805MKX5R6BB225 | 0805_220_145_145_075_070.STEP |  | General Purpose | CC X5R | General purpose X5R | 0805 (2012) | X5R | -55 to +85°C | 10 | 2.2 uF | ±20% | 2.00 ±0.20 | 1.25 ±0.20 | 1.25 ±0.20 | 0.25~0.75 | 0.7 |  |  |  | 10.00% | 227 MΩ | 200% | IEC-60384 | Reflow | No | 1 KHz, 1 Vrms | Embossed Plastic Tape Reel 7 inch | 3,000 | 0.01720 g | Ni-Sn | https://www.yageo.com/en/Chart/Download/pdf/CC0805MKX5R6BB225 | https://www.yageo.com/upload/media/product/productsearch/datasheet/mlcc/UPY-GPHC_X5R_4V-to-50V_30.pdf
CC0805MKX5R6BB226 | 0805_220_145_145_075_070.STEP |  | General Purpose | CC X5R | General purpose X5R | 0805 (2012) | X5R | -55 to +85°C | 10 | 22 uF | ±20% | 2.00 ±0.20 | 1.25 ±0.20 | 1.25 ±0.20 | 0.25~0.75 | 0.7 |  |  |  | 10.00% | 4.54 MΩ | 100% | IEC-60384 | Reflow | No | 0.5 Vrms, 120 Hz | Embossed Plastic Tape Reel 7 inch | 3,000 | 0.01720 g | Ni-Sn | https://www.yageo.com/en/Chart/Download/pdf/CC0805MKX5R6BB226 | https://www.yageo.com/upload/media/product/productsearch/datasheet/mlcc/UPY-GPHC_X5R_4V-to-50V_30.pdf
CC0805MKX5R6BB475 | 0805_220_145_145_075_070.STEP |  | General Purpose | CC X5R | General purpose X5R | 0805 (2012) | X5R | -55 to +85°C | 10 | 4.7 uF | ±20% | 2.00 ±0.20 | 1.25 ±0.20 | 1.25 ±0.20 | 0.25~0.75 | 0.7 |  |  |  | 10.00% | 21.2 MΩ | 150% | IEC-60384 | Reflow | No | 1 KHz, 1 Vrms | Embossed Plastic Tape Reel 7 inch | 3,000 | 0.01720 g | Ni-Sn | https://www.yageo.com/en/Chart/Download/pdf/CC0805MKX5R6BB475 | https://www.yageo.com/upload/media/product/productsearch/datasheet/mlcc/UPY-GPHC_X5R_4V-to-50V_30.pdf
CC0805MKX5R7BB106 | 0805_220_145_145_075_070.STEP |  | General Purpose | CC X5R | General purpose X5R | 0805 (2012) | X5R | -55 to +85°C | 16 | 10 uF | ±20% | 2.00 ±0.20 | 1.25 ±0.20 | 1.25 ±0.20 | 0.25~0.75 | 0.7 |  |  |  | 10.00% | 10 MΩ | 150% | IEC-60384 | Reflow | No | 1 KHz, 1 Vrms | Embossed Plastic Tape Reel 7 inch | 3,000 | 0.01720 g | Ni-Sn | https://www.yageo.com/en/Chart/Download/pdf/CC0805MKX5R7BB106 | https://www.yageo.com/upload/media/product/productsearch/datasheet/mlcc/UPY-GPHC_X5R_4V-to-50V_30.pdf
CC0805MKX5R7BB226 | 0805_220_145_145_075_070.STEP |  | General Purpose | CC X5R | General purpose X5R | 0805 (2012) | X5R | -55 to +85°C | 16 | 22 uF | ±20% | 2.00 ±0.20 | 1.25 ±0.20 | 1.25 ±0.20 | 0.25~0.75 | 0.7 |  |  |  | 10.00% | 4.54 MΩ | 100% | IEC-60384 | Reflow | No | 0.5 Vrms, 120 Hz | Embossed Plastic Tape Reel 7 inch | 3,000 | 0.01720 g | Ni-Sn | https://www.yageo.com/en/Chart/Download/pdf/CC0805MKX5R7BB226 | https://www.yageo.com/upload/media/product/productsearch/datasheet/mlcc/UPY-GPHC_X5R_4V-to-50V_30.pdf
CC0805MKX5R7BB475 | 0805_220_145_145_075_070.STEP |  | General Purpose | CC X5R | General purpose X5R | 0805 (2012) | X5R | -55 to +85°C | 16 | 4.7 uF | ±20% | 2.00 ±0.20 | 1.25 ±0.20 | 1.25 ±0.20 | 0.25~0.75 | 0.7 |  |  |  | 10.00% | 21.2 MΩ | 150% | IEC-60384 | Reflow | No | 1 KHz, 1 Vrms | Embossed Plastic Tape Reel 7 inch | 3,000 | 0.01720 g | Ni-Sn | https://www.yageo.com/en/Chart/Download/pdf/CC0805MKX5R7BB475 | https://www.yageo.com/upload/media/product/productsearch/datasheet/mlcc/UPY-GPHC_X5R_4V-to-50V_30.pdf
CC0805MKX5R8BB105 | 0805_220_145_145_075_070.STEP |  | General Purpose | CC X5R | General purpose X5R | 0805 (2012) | X5R | -55 to +85°C | 25 | 1 uF | ±20% | 2.00 ±0.20 | 1.25 ±0.20 | 1.25 ±0.20 | 0.25~0.75 | 0.7 |  |  |  | 3.50% | 500 MΩ | 200% | IEC-60384 | Reflow/Wave | No | 1 KHz, 1 Vrms | Embossed Plastic Tape Reel 7 inch | 3,000 | 0.01720 g | Ni-Sn | https://www.yageo.com/en/Chart/Download/pdf/CC0805MKX5R8BB105 | https://www.yageo.com/upload/media/product/productsearch/datasheet/mlcc/UPY-GPHC_X5R_4V-to-50V_30.pdf
CC0805MKX5R8BB106 | 0805_220_145_145_075_070.STEP |  | General Purpose | CC X5R | General purpose X5R | 0805 (2012) | X5R | -55 to +85°C | 25 | 10 uF | ±20% | 2.00 ±0.20 | 1.25 ±0.20 | 1.25 ±0.20 | 0.25~0.75 | 0.7 |  |  |  | 10.00% | 10 MΩ | 100% | IEC-60384 | Reflow | No | 1 KHz, 1 Vrms | Embossed Plastic Tape Reel 7 inch | 3,000 | 0.01720 g | Ni-Sn | https://www.yageo.com/en/Chart/Download/pdf/CC0805MKX5R8BB106 | https://www.yageo.com/upload/media/product/productsearch/datasheet/mlcc/UPY-GPHC_X5R_4V-to-50V_30.pdf
CC0805MKX5R8BB226 | 0805_220_145_145_075_070.STEP |  | General Purpose | CC X5R | General purpose X5R | 0805 (2012) | X5R | -55 to +85°C | 25 | 22 uF | ±20% | 2.00 ±0.20 | 1.25 ±0.20 | 1.25 ±0.20 | 0.25~0.75 | 0.7 |  |  |  | 10.00% | 4.54 MΩ | 100% | IEC-60384 | Reflow | No | 0.5 Vrms, 120 Hz | Embossed Plastic Tape Reel 7 inch | 3,000 | 0.01720 g | Ni-Sn | https://www.yageo.com/en/Chart/Download/pdf/CC0805MKX5R8BB226 | https://www.yageo.com/upload/media/product/productsearch/datasheet/mlcc/UPY-GPHC_X5R_4V-to-50V_30.pdf
CC0805MKX5R8BB475 | 0805_220_145_145_075_070.STEP |  | General Purpose | CC X5R | General purpose X5R | 0805 (2012) | X5R | -55 to +85°C | 25 | 4.7 uF | ±20% | 2.00 ±0.20 | 1.25 ±0.20 | 1.25 ±0.20 | 0.25~0.75 | 0.7 |  |  |  | 10.00% | 21.2 MΩ | 150% | IEC-60384 | Reflow | No | 1 KHz, 1 Vrms | Embossed Plastic Tape Reel 7 inch | 3,000 | 0.01720 g | Ni-Sn | https://www.yageo.com/en/Chart/Download/pdf/CC0805MKX5R8BB475 | https://www.yageo.com/upload/media/product/productsearch/datasheet/mlcc/UPY-GPHC_X5R_4V-to-50V_30.pdf
CC0805MKX6S4BB106 | 0805_220_145_145_075_070.STEP |  | General Purpose | CC X6S | General purpose X6S | 0805 (2012) | X6S | -55 to +105°C | 4 | 10 uF | ±20% | 2.00 ±0.20 | 1.25 ±0.20 | 1.25 ±0.20 | 0.25~0.75 | 0.7 |  |  |  | 10.00% | 10 MΩ | 150% | IEC-60384 | Reflow | No | 1kHz, 0.5 Vrms | Embossed Plastic Tape Reel 7 inch | 3,000 | 0.01720 g | Ni-Sn | https://www.yageo.com/en/Chart/Download/pdf/CC0805MKX6S4BB106 | https://www.yageo.com/upload/media/product/productsearch/datasheet/mlcc/UPY-GPHC_X6S_4V-to-50V_7.pdf
CC0805MKX6S4BB226 | 0805_220_145_145_075_070.STEP |  | General Purpose | CC X6S | General purpose X6S | 0805 (2012) | X6S | -55 to +105°C | 4 | 22 uF | ±20% | 2.00 ±0.20 | 1.25 ±0.20 | 1.25 ±0.20 | 0.25~0.75 | 0.7 |  |  |  | 10.00% | 2.27 MΩ | 150% | IEC-60384 | Reflow | No | 0.5 Vrms, 120 Hz | Embossed Plastic Tape Reel 7 inch | 3,000 | 0.01720 g | Ni-Sn | https://www.yageo.com/en/Chart/Download/pdf/CC0805MKX6S4BB226 | https://www.yageo.com/upload/media/product/productsearch/datasheet/mlcc/UPY-GPHC_X6S_4V-to-50V_7.pdf
CC0805MKX6S4BB476 | 0805_220_145_145_075_070.STEP |  | General Purpose | CC X6S | General purpose X6S | 0805 (2012) | X6S | -55 to +105°C | 4 | 47 uF | ±20% | 2.00 ±0.20 | 1.25 ±0.20 | 1.25 ±0.20 | 0.25~0.75 | 0.7 |  |  |  | 10.00% | 1.06 MΩ | 150% | IEC-60384 | Reflow | No | 0.5 Vrms, 120 Hz | Embossed Plastic Tape Reel 7 inch | 3,000 | 0.01720 g | Ni-Sn | https://www.yageo.com/en/Chart/Download/pdf/CC0805MKX6S4BB476 | https://www.yageo.com/upload/media/product/productsearch/datasheet/mlcc/UPY-GPHC_X6S_4V-to-50V_7.pdf
CC0805MKX6S5BB106 | 0805_220_145_145_075_070.STEP |  | General Purpose | CC X6S | General purpose X6S | 0805 (2012) | X6S | -55 to +105°C | 6.3 | 10 uF | ±20% | 2.00 ±0.20 | 1.25 ±0.20 | 1.25 ±0.20 | 0.25~0.75 | 0.7 |  |  |  | 10.00% | 10 MΩ | 150% | IEC-60384 | Reflow | No | 1kHz, 0.5 Vrms | Embossed Plastic Tape Reel 7 inch | 3,000 | 0.01720 g | Ni-Sn | https://www.yageo.com/en/Chart/Download/pdf/CC0805MKX6S5BB106 | https://www.yageo.com/upload/media/product/productsearch/datasheet/mlcc/UPY-GPHC_X6S_4V-to-50V_7.pdf
CC0805MKX6S5BB226 | 0805_220_145_145_075_070.STEP |  | General Purpose | CC X6S | General purpose X6S | 0805 (2012) | X6S | -55 to +105°C | 6.3 | 22 uF | ±20% | 2.00 ±0.20 | 1.25 ±0.20 | 1.25 ±0.20 | 0.25~0.75 | 0.7 |  |  |  | 10.00% | 2.27 MΩ | 150% | IEC-60384 | Reflow | No | 0.5 Vrms, 120 Hz | Embossed Plastic Tape Reel 7 inch | 3,000 | 0.01720 g | Ni-Sn | https://www.yageo.com/en/Chart/Download/pdf/CC0805MKX6S5BB226 | https://www.yageo.com/upload/media/product/productsearch/datasheet/mlcc/UPY-GPHC_X6S_4V-to-50V_7.pdf
CC0805MKX6S7BB226 | 0805_220_145_145_075_070.STEP |  | General Purpose | CC X6S | General purpose X6S | 0805 (2012) | X6S | -55 to +105°C | 16 | 22 uF | ±20% | 2.00 ±0.20 | 1.25 ±0.20 | 1.25 ±0.20 | 0.25~0.75 | 0.7 |  |  |  | 10.00% | 2.27 MΩ | 100% | IEC-60384 | Reflow | No | 0.5 Vrms, 120 Hz | Embossed Plastic Tape Reel 7 inch | 3,000 | 0.01720 g | Ni-Sn | https://www.yageo.com/en/Chart/Download/pdf/CC0805MKX6S7BB226 | https://www.yageo.com/upload/media/product/productsearch/datasheet/mlcc/UPY-GPHC_X6S_4V-to-50V_7.pdf
CC0805MKX6S8BB475 | 0805_220_145_145_075_070.STEP |  | General Purpose | CC X6S | General purpose X6S | 0805 (2012) | X6S | -55 to +105°C | 25 | 4.7 uF | ±20% | 2.00 ±0.20 | 1.25 ±0.20 | 1.25 ±0.20 | 0.25~0.75 | 0.7 |  |  |  | 10.00% | 21.2 MΩ | 150% | IEC-60384 | Reflow | No | 1 KHz, 1 Vrms | Embossed Plastic Tape Reel 7 inch | 3,000 | 0.01720 g | Ni-Sn | https://www.yageo.com/en/Chart/Download/pdf/CC0805MKX6S8BB475 | https://www.yageo.com/upload/media/product/productsearch/datasheet/mlcc/UPY-GPHC_X6S_4V-to-50V_7.pdf
CC0805MKX7R0BB473 | 0805_220_145_145_075_070.STEP |  | General Purpose | CC X7R | General purpose X7R | 0805 (2012) | X7R | -55 to +125°C | 100 | 47 nF | ±20% | 2.00 ±0.20 | 1.25 ±0.20 | 1.25 ±0.20 | 0.25~0.75 | 0.7 |  |  |  | 2.50% | 10.0 GΩ | 200% | IEC-60384 | Reflow/Wave | No | 1 KHz, 1 Vrms | Embossed Plastic Tape Reel 7 inch | 3,000 | 0.01170 g | Ni-Sn | https://www.yageo.com/en/Chart/Download/pdf/CC0805MKX7R0BB473 | https://www.yageo.com/upload/media/product/productsearch/datasheet/mlcc/UPY-GPHC_X7R_6.3V-to-250V_24.pdf
CC0805MKX7R5BB106 | 0805_220_145_145_075_070.STEP |  | General Purpose | CC X7R | General purpose X7R | 0805 (2012) | X7R | -55 to +125°C | 6.3 | 10 uF | ±20% | 2.0 ± 0.20 | 1.25 ± 0.20 | 1.25 ± 0.20 | 0.25~0.75 | 0.7 |  |  |  | 10% | 10 MΩ | 150% | IEC-60384 | Reflow | No | 1kHz, 0.5 Vrms | Embossed Plastic Tape Reel 7 inch | 3,000 | 0.01170 g | Ni-Sn | https://www.yageo.com/en/Chart/Download/pdf/CC0805MKX7R5BB106 | https://www.yageo.com/upload/media/product/productsearch/datasheet/mlcc/UPY-GPHC_X7R_6.3V-to-250V_24.pdf
CC0805MKX7R6BB105 | 0805_220_145_145_075_070.STEP |  | General Purpose | CC X7R | General purpose X7R | 0805 (2012) | X7R | -55 to +125°C | 10 | 1 uF | ±20% | 2.0 ± 0.20 | 1.25 ± 0.20 | 1.25 ± 0.20 | 0.25~0.75 | 0.7 |  |  |  | 5% | 500 MΩ | 200% | IEC-60384 | Reflow/Wave | No | 1 KHz, 1 Vrms | Embossed Plastic Tape Reel 7 inch | 3,000 | 0.01170 g | Ni-Sn | https://www.yageo.com/en/Chart/Download/pdf/CC0805MKX7R6BB105 | https://www.yageo.com/upload/media/product/productsearch/datasheet/mlcc/UPY-GPHC_X7R_6.3V-to-250V_24.pdf
CC0805MKX7R6BB106 | 0805_220_145_145_075_070.STEP |  | General Purpose | CC X7R | General purpose X7R | 0805 (2012) | X7R | -55 to +125°C | 10 | 10 uF | ±20% | 2.0 ± 0.20 | 1.25 ± 0.20 | 1.25 ± 0.20 | 0.25~0.75 | 0.7 |  |  |  | 10% | 10 MΩ | 150% | IEC-60384 | Reflow | No | 1 KHz, 1 Vrms | Embossed Plastic Tape Reel 7 inch | 3,000 | 0.01170 g | Ni-Sn | https://www.yageo.com/en/Chart/Download/pdf/CC0805MKX7R6BB106 | https://www.yageo.com/upload/media/product/productsearch/datasheet/mlcc/UPY-GPHC_X7R_6.3V-to-250V_24.pdf
CC0805MKX7R6BB225 | 0805_220_145_145_075_070.STEP |  | General Purpose | CC X7R | General purpose X7R | 0805 (2012) | X7R | -55 to +125°C | 10 | 2.2 uF | ±20% | 2.0 ± 0.20 | 1.25 ± 0.20 | 1.25 ± 0.20 | 0.25~0.75 | 0.7 |  |  |  | 5% | 227 MΩ | 150% | IEC-60384 | Reflow | No | 1 KHz, 1 Vrms | Embossed Plastic Tape Reel 7 inch | 3,000 | 0.01170 g | Ni-Sn | https://www.yageo.com/en/Chart/Download/pdf/CC0805MKX7R6BB225 | https://www.yageo.com/upload/media/product/productsearch/datasheet/mlcc/UPY-GPHC_X7R_6.3V-to-250V_24.pdf
CC0805MKX7R7BB105 | 0805_220_145_145_075_070.STEP |  | General Purpose | CC X7R | General purpose X7R | 0805 (2012) | X7R | -55 to +125°C | 16 | 1 uF | ±20% | 2.0 ± 0.20 | 1.25 ± 0.20 | 1.25 ± 0.20 | 0.25~0.75 | 0.7 |  |  |  | 5% | 500 MΩ | 200% | IEC-60384 | Reflow/Wave | No | 1 KHz, 1 Vrms | Embossed Plastic Tape Reel 7 inch | 3,000 | 0.01170 g | Ni-Sn | https://www.yageo.com/en/Chart/Download/pdf/CC0805MKX7R7BB105 | https://www.yageo.com/upload/media/product/productsearch/datasheet/mlcc/UPY-GPHC_X7R_6.3V-to-250V_24.pdf
CC0805MKX7R7BB106 | 0805_220_145_145_075_070.STEP |  | General Purpose | CC X7R | General purpose X7R | 0805 (2012) | X7R | -55 to +125°C | 16 | 10 uF | ±20% | 2.0 ± 0.20 | 1.25 ± 0.20 | 1.25 ± 0.20 | 0.25~0.75 | 0.7 |  |  |  | 10% | 10 MΩ | 150% | IEC-60384 | Reflow | No | 1 KHz, 1 Vrms | Embossed Plastic Tape Reel 7 inch | 3,000 | 0.01170 g | Ni-Sn | https://www.yageo.com/en/Chart/Download/pdf/CC0805MKX7R7BB106 | https://www.yageo.com/upload/media/product/productsearch/datasheet/mlcc/UPY-GPHC_X7R_6.3V-to-250V_24.pdf
CC0805MKX7R7BB474 | 0805_220_145_145_075_070.STEP |  | General Purpose | CC X7R | General purpose X7R | 0805 (2012) | X7R | -55 to +125°C | 16 | 470 nF | ±20% | 2.0 ± 0.20 | 1.25 ± 0.20 | 1.25 ± 0.20 | 0.25~0.75 | 0.7 |  |  |  | 3.5% | 1.1 GΩ | 200% | IEC-60384 | Reflow/Wave | No | 1 KHz, 1 Vrms | Embossed Plastic Tape Reel 7 inch | 3,000 | 0.01170 g | Ni-Sn | https://www.yageo.com/en/Chart/Download/pdf/CC0805MKX7R7BB474 | https://www.yageo.com/upload/media/product/productsearch/datasheet/mlcc/UPY-GPHC_X7R_6.3V-to-250V_24.pdf
CC0805MKX7R8BB334 | 0805_220_145_145_075_070.STEP |  | General Purpose | CC X7R | General purpose X7R | 0805 (2012) | X7R | -55 to +125°C | 25 | 330 nF | ±20% | 2.0 ± 0.20 | 1.25 ± 0.20 | 1.25 ± 0.20 | 0.25~0.75 | 0.7 |  |  |  | 3.5% | 1.5 GΩ | 200% | IEC-60384 | Reflow/Wave | No | 1 KHz, 1 Vrms | Embossed Plastic Tape Reel 7 inch | 3,000 | 0.01170 g | Ni-Sn | https://www.yageo.com/en/Chart/Download/pdf/CC0805MKX7R8BB334 | https://www.yageo.com/upload/media/product/productsearch/datasheet/mlcc/UPY-GPHC_X7R_6.3V-to-250V_24.pdf
CC0805MKX7R8BB475 | 0805_220_145_145_075_070.STEP |  | General Purpose | CC X7R | General purpose X7R | 0805 (2012) | X7R | -55 to +125°C | 25 | 4.7 uF | ±20% | 2.0 ± 0.20 | 1.25 ± 0.20 | 1.25 ± 0.20 | 0.25~0.75 | 0.7 |  |  |  | 10% | 21 MΩ | 150% | IEC-60384 | Reflow | No | 1 KHz, 1 Vrms | Embossed Plastic Tape Reel 7 inch | 3,000 | 0.01170 g | Ni-Sn | https://www.yageo.com/en/Chart/Download/pdf/CC0805MKX7R8BB475 | https://www.yageo.com/upload/media/product/productsearch/datasheet/mlcc/UPY-GPHC_X7R_6.3V-to-250V_24.pdf
CC0805MKX7R9BB224 | 0805_220_145_145_075_070.STEP |  | General Purpose | CC X7R | General purpose X7R | 0805 (2012) | X7R | -55 to +125°C | 50 | 220 nF | ±20% | 2.0 ± 0.20 | 1.25 ± 0.20 | 1.25 ± 0.20 | 0.25~0.75 | 0.7 |  |  |  | 3.5% | 2.2 GΩ | 200% | IEC-60384 | Reflow/Wave | No | 1 KHz, 1 Vrms | Embossed Plastic Tape Reel 7 inch | 3,000 | 0.01170 g | Ni-Sn | https://www.yageo.com/en/Chart/Download/pdf/CC0805MKX7R9BB224 | https://www.yageo.com/upload/media/product/productsearch/datasheet/mlcc/UPY-GPHC_X7R_6.3V-to-250V_24.pdf
CC0805MKX7R9BB225 | 0805_220_145_145_075_070.STEP |  | General Purpose | CC X7R | General purpose X7R | 0805 (2012) | X7R | -55 to +125°C | 50 | 2.2 uF | ±20% | 2.00 ±0.20 | 1.25 ±0.20 | 1.25 ±0.20 | 0.25~0.75 | 0.7 |  |  |  | 10.00% | 227.3 MΩ | 150% | IEC-60384 | Reflow | No | 1 KHz, 1 Vrms | Embossed Plastic Tape Reel 7 inch | 3,000 | 0.01170 g | Ni-Sn | https://www.yageo.com/en/Chart/Download/pdf/CC0805MKX7R9BB225 | https://www.yageo.com/upload/media/product/productsearch/datasheet/mlcc/UPY-GPHC_X7R_6.3V-to-250V_24.pdf
CC0805MKX7R9BB334 | 0805_220_145_145_075_070.STEP |  | General Purpose | CC X7R | General purpose X7R | 0805 (2012) | X7R | -55 to +125°C | 50 | 330 nF | ±20% | 2.0 ± 0.20 | 1.25 ± 0.20 | 1.25 ± 0.20 | 0.25~0.75 | 0.7 |  |  |  | 3.5% | 1.5 GΩ | 200% | IEC-60384 | Reflow/Wave | No | 1 KHz, 1 Vrms | Embossed Plastic Tape Reel 7 inch | 3,000 | 0.01170 g | Ni-Sn | https://www.yageo.com/en/Chart/Download/pdf/CC0805MKX7R9BB334 | https://www.yageo.com/upload/media/product/productsearch/datasheet/mlcc/UPY-GPHC_X7R_6.3V-to-250V_24.pdf
CC0805MKX7RABB223 | 0805_220_145_145_075_070.STEP |  | General Purpose | CC X7R | General purpose X7R | 0805 (2012) | X7R | -55 to +125°C | 200 | 22 nF | ±20% | 2.0 ± 0.20 | 1.25 ± 0.20 | 1.25 ± 0.20 | 0.25~0.75 | 0.7 |  |  |  | 2.5% | 10 GΩ | 150% | IEC-60384 | Reflow/Wave | No | 1 KHz, 1 Vrms | Embossed Plastic Tape Reel 7 inch | 3,000 | 0.01170 g | Ni-Sn | https://www.yageo.com/en/Chart/Download/pdf/CC0805MKX7RABB223 | https://www.yageo.com/upload/media/product/productsearch/datasheet/mlcc/UPY-GPHC_X7R_6.3V-to-250V_24.pdf
CC0805MKX7RYBB103 | 0805_220_145_145_075_070.STEP |  | General Purpose | CC X7R | General purpose X7R | 0805 (2012) | X7R | -55 to +125°C | 250 | 10 nF | ±20% | 2.0 ± 0.20 | 1.25 ± 0.20 | 1.25 ± 0.20 | 0.25~0.75 | 0.7 |  |  |  | 2.5% | 10 GΩ | 150% | IEC-60384 | Reflow/Wave | No | 1 KHz, 1 Vrms | Embossed Plastic Tape Reel 7 inch | 3,000 | 0.01170 g | Ni-Sn | https://www.yageo.com/en/Chart/Download/pdf/CC0805MKX7RYBB103 | https://www.yageo.com/upload/media/product/productsearch/datasheet/mlcc/UPY-GPHC_X7R_6.3V-to-250V_24.pdf
CC0805MKY5V6BB106 | 0805_220_145_145_075_070.STEP |  | General Purpose | CC Y5V | General purpose Y5V | 0805 (2012) | Y5V | -30 to +85°C | 10 | 10 uF | ±20% | 2.00 ±0.20 | 1.25 ±0.20 | 1.25 ±0.20 | 0.25~0.75 | 0.7 |  |  |  | 20.00% | 10.0 GΩ | 150% | IEC-60384 | Reflow | No | 1 KHz, 1 Vrms | Embossed Plastic Tape Reel 7 inch | 3,000 | 0.01260 g | Ni-Sn | https://www.yageo.com/en/Chart/Download/pdf/CC0805MKY5V6BB106 | https://www.yageo.com/upload/media/product/productsearch/datasheet/mlcc/UPY-GPHC_Y5V_6.3V-to-50V_14.pdf
CC0805MKY5V6BB225 | 0805_220_145_145_075_070.STEP |  | General Purpose | CC Y5V | General purpose Y5V | 0805 (2012) | Y5V | -30 to +85°C | 10 | 2.2 uF | ±20% | 2.00 ±0.20 | 1.25 ±0.20 | 1.25 ±0.20 | 0.25~0.75 | 0.7 |  |  |  | 12.50% | 10.0 GΩ | 150% | IEC-60384 | Reflow/Wave | No | 1 KHz, 1 Vrms | Embossed Plastic Tape Reel 7 inch | 3,000 | 0.01260 g | Ni-Sn | https://www.yageo.com/en/Chart/Download/pdf/CC0805MKY5V6BB225 | https://www.yageo.com/upload/media/product/productsearch/datasheet/mlcc/UPY-GPHC_Y5V_6.3V-to-50V_14.pdf
CC0805MKY5V6BB226 | 0805_220_145_145_075_070.STEP |  | General Purpose | CC Y5V | General purpose Y5V | 0805 (2012) | Y5V | -30 to +85°C | 10 | 22 uF | ±20% | 2.00 ±0.20 | 1.25 ±0.20 | 1.25 ±0.20 | 0.25~0.75 | 0.7 |  |  |  | 20.00% | 10.0 GΩ | 150% | IEC-60384 | Reflow | No | 0.5 Vrms, 120 Hz | Embossed Plastic Tape Reel 7 inch | 3,000 | 0.01260 g | Ni-Sn | https://www.yageo.com/en/Chart/Download/pdf/CC0805MKY5V6BB226 | https://www.yageo.com/upload/media/product/productsearch/datasheet/mlcc/UPY-GPHC_Y5V_6.3V-to-50V_14.pdf
CC0805MKY5V6BB475 | 0805_220_145_145_075_070.STEP |  | General Purpose | CC Y5V | General purpose Y5V | 0805 (2012) | Y5V | -30 to +85°C | 10 | 4.7 uF | ±20% | 2.00 ±0.20 | 1.25 ±0.20 | 1.25 ±0.20 | 0.25~0.75 | 0.7 |  |  |  | 12.50% | 10.0 GΩ | 150% | IEC-60384 | Reflow | No | 1 KHz, 1 Vrms | Embossed Plastic Tape Reel 7 inch | 3,000 | 0.01260 g | Ni-Sn | https://www.yageo.com/en/Chart/Download/pdf/CC0805MKY5V6BB475 | https://www.yageo.com/upload/media/product/productsearch/datasheet/mlcc/UPY-GPHC_Y5V_6.3V-to-50V_14.pdf
CC0805MKY5V9BB105 | 0805_220_145_145_075_070.STEP |  | General Purpose | CC Y5V | General purpose Y5V | 0805 (2012) | Y5V | -30 to +85°C | 50 | 1 uF | ±20% | 2.00 ±0.20 | 1.25 ±0.20 | 1.25 ±0.20 | 0.25~0.75 | 0.7 |  |  |  | 9.00% | 10.0 GΩ | 150% | IEC-60384 | Reflow/Wave | No | 1 KHz, 1 Vrms | Embossed Plastic Tape Reel 7 inch | 3,000 | 0.01260 g | Ni-Sn | https://www.yageo.com/en/Chart/Download/pdf/CC0805MKY5V9BB105 | https://www.yageo.com/upload/media/product/productsearch/datasheet/mlcc/UPY-GPHC_Y5V_6.3V-to-50V_14.pdf
CC0805MPX7R9BB102 | 0805_210_135_070_070_070.STEP |  | General Purpose | CC X7R | General purpose X7R | 0805 (2012) | X7R | -55 to +125°C | 50 | 1 nF | ±20% | 2.0 ± 0.10 | 1.25 ± 0.10 | 0.6 ± 0.10 | 0.25~0.75 | 0.7 |  |  |  | 2.5% | 10 GΩ | 200% | IEC-60384 | Reflow/Wave | No | 1 KHz, 1 Vrms | Paper/PE Tape Reel 13 inch | 20,000 | 0.01170 g | Ni-Sn | https://www.yageo.com/en/Chart/Download/pdf/CC0805MPX7R9BB102 | https://www.yageo.com/upload/media/product/productsearch/datasheet/mlcc/UPY-GPHC_X7R_6.3V-to-250V_24.pdf
CC0805MPX7R9BB104 | 0805_220_145_095_075_070.STEP |  | General Purpose | CC X7R | General purpose X7R | 0805 (2012) | X7R | -55 to +125°C | 50 | 100 nF | ±20% | 2.0 ± 0.20 | 1.25 ± 0.20 | 0.85 ± 0.10 | 0.25~0.75 | 0.7 |  |  |  | 2.5% | 5.0 GΩ | 200% | IEC-60384 | Reflow/Wave | No | 1 KHz, 1 Vrms | Paper/PE Tape Reel 13 inch | 15,000 | 0.01170 g | Ni-Sn | https://www.yageo.com/en/Chart/Download/pdf/CC0805MPX7R9BB104 | https://www.yageo.com/upload/media/product/productsearch/datasheet/mlcc/UPY-GPHC_X7R_6.3V-to-250V_24.pdf
CC0805MPX7R9BB473 | 0805_220_145_095_075_070.STEP |  | General Purpose | CC X7R | General purpose X7R | 0805 (2012) | X7R | -55 to +125°C | 50 | 47 nF | ±20% | 2.0 ± 0.20 | 1.25 ± 0.20 | 0.85 ± 0.10 | 0.25~0.75 | 0.7 |  |  |  | 2.5% | 10 GΩ | 200% | IEC-60384 | Reflow/Wave | No | 1 KHz, 1 Vrms | Paper/PE Tape Reel 13 inch | 15,000 | 0.01170 g | Ni-Sn | https://www.yageo.com/en/Chart/Download/pdf/CC0805MPX7R9BB473 | https://www.yageo.com/upload/media/product/productsearch/datasheet/mlcc/UPY-GPHC_X7R_6.3V-to-250V_24.pdf
CC0805MPY5V8BB334 | 0805_220_145_095_075_070.STEP |  | General Purpose | CC Y5V | General purpose Y5V | 0805 (2012) | Y5V | -30 to +85°C | 25 | 330 nF | ±20% | 2.00 ±0.20 | 1.25 ±0.20 | 0.85 ±0.10 | 0.25~0.75 | 0.7 |  |  |  | 9.00% | 10.0 GΩ | 200% | IEC-60384 | Reflow/Wave | No | 1 KHz, 1 Vrms | Paper/PE Tape Reel 13 inch | 15,000 | 0.01260 g | Ni-Sn | https://www.yageo.com/en/Chart/Download/pdf/CC0805MPY5V8BB334 | https://www.yageo.com/upload/media/product/productsearch/datasheet/mlcc/UPY-GPHC_Y5V_6.3V-to-50V_14.pdf
CC0805MPY5V9BB104 | 0805_210_135_070_070_070.STEP |  | General Purpose | CC Y5V | General purpose Y5V | 0805 (2012) | Y5V | -30 to +85°C | 50 | 100 nF | ±20% | 2.00 ±0.10 | 1.25 ±0.10 | 0.60 ±0.10 | 0.25~0.75 | 0.7 |  |  |  | 9.00% | 10.0 GΩ | 200% | IEC-60384 | Reflow/Wave | No | 1 KHz, 1 Vrms | Paper/PE Tape Reel 13 inch | 20,000 | 0.01260 g | Ni-Sn | https://www.yageo.com/en/Chart/Download/pdf/CC0805MPY5V9BB104 | https://www.yageo.com/upload/media/product/productsearch/datasheet/mlcc/UPY-GPHC_Y5V_6.3V-to-50V_14.pdf
CC0805MPY5V9BB224 | 0805_220_145_095_075_070.STEP |  | General Purpose | CC Y5V | General purpose Y5V | 0805 (2012) | Y5V | -30 to +85°C | 50 | 220 nF | ±20% | 2.00 ±0.20 | 1.25 ±0.20 | 0.85 ±0.10 | 0.25~0.75 | 0.7 |  |  |  | 9.00% | 10.0 GΩ | 200% | IEC-60384 | Reflow/Wave | No | 1 KHz, 1 Vrms | Paper/PE Tape Reel 13 inch | 15,000 | 0.01260 g | Ni-Sn | https://www.yageo.com/en/Chart/Download/pdf/CC0805MPY5V9BB224 | https://www.yageo.com/upload/media/product/productsearch/datasheet/mlcc/UPY-GPHC_Y5V_6.3V-to-50V_14.pdf
CC0805MRX5R5BB106 | 0805_220_145_095_075_070.STEP |  | General Purpose | CC X5R | General purpose X5R | 0805 (2012) | X5R | -55 to +85°C | 6.3 | 10 uF | ±20% | 2.00 ±0.20 | 1.25 ±0.20 | 0.85 ±0.10 | 0.25~0.75 | 0.7 |  |  |  | 10.00% | 10 MΩ | 150% | IEC-60384 | Reflow | No | 1kHz, 0.5 Vrms | Paper/PE Tape Reel 7 inch | 4,000 | 0.01720 g | Ni-Sn | https://www.yageo.com/en/Chart/Download/pdf/CC0805MRX5R5BB106 | https://www.yageo.com/upload/media/product/productsearch/datasheet/mlcc/UPY-GPHC_X5R_4V-to-50V_30.pdf
CC0805MRX5R5BB226 | 0805_220_145_095_075_070.STEP |  | General Purpose | CC X5R | General purpose X5R | 0805 (2012) | X5R | -55 to +85°C | 6.3 | 22 uF | ±20% | 2.00 ±0.20 | 1.25 ±0.20 | 0.85 ±0.10 | 0.25~0.75 | 0.7 |  |  |  | 10.00% | 2.27 MΩ | 150% | IEC-60384 | Reflow | No | 0.5 Vrms, 120 Hz | Paper/PE Tape Reel 7 inch | 4,000 | 0.01720 g | Ni-Sn | https://www.yageo.com/en/Chart/Download/pdf/CC0805MRX5R5BB226 | https://www.yageo.com/upload/media/product/productsearch/datasheet/mlcc/UPY-GPHC_X5R_4V-to-50V_30.pdf
CC0805MRX5R5BB475 | 0805_220_145_095_075_070.STEP |  | General Purpose | CC X5R | General purpose X5R | 0805 (2012) | X5R | -55 to +85°C | 6.3 | 4.7 uF | ±20% | 2.00 ±0.20 | 1.25 ±0.20 | 0.85 ±0.10 | 0.25~0.75 | 0.7 |  |  |  | 10.00% | 106 MΩ | 150% | IEC-60384 | Reflow | No | 1kHz, 0.5 Vrms | Paper/PE Tape Reel 7 inch | 3,000 | 0.01720 g | Ni-Sn | https://www.yageo.com/en/Chart/Download/pdf/CC0805MRX5R5BB475 | https://www.yageo.com/upload/media/product/productsearch/datasheet/mlcc/UPY-GPHC_X5R_4V-to-50V_30.pdf
CC0805MRX5R6BB106 | 0805_220_145_095_075_070.STEP |  | General Purpose | CC X5R | General purpose X5R | 0805 (2012) | X5R | -55 to +85°C | 10 | 10 uF | ±20% | 2.00 ±0.20 | 1.25 ±0.20 | 0.85 ±0.10 | 0.25~0.75 | 0.7 |  |  |  | 10.00% | 10 MΩ | 150% | IEC-60384 | Reflow | No | 1 KHz, 1 Vrms | Paper/PE Tape Reel 7 inch | 4,000 | 0.01720 g | Ni-Sn | https://www.yageo.com/en/Chart/Download/pdf/CC0805MRX5R6BB106 | https://www.yageo.com/upload/media/product/productsearch/datasheet/mlcc/UPY-GPHC_X5R_4V-to-50V_30.pdf
CC0805MRX5R6BB225 | 0805_220_145_095_075_070.STEP |  | General Purpose | CC X5R | General purpose X5R | 0805 (2012) | X5R | -55 to +85°C | 10 | 2.2 uF | ±20% | 2.00 ±0.20 | 1.25 ±0.20 | 0.85 ±0.10 | 0.25~0.75 | 0.7 |  |  |  | 10.00% | 227 MΩ | 200% | IEC-60384 | Reflow | No | 1 KHz, 1 Vrms | Paper/PE Tape Reel 7 inch | 4,000 | 0.01720 g | Ni-Sn | https://www.yageo.com/en/Chart/Download/pdf/CC0805MRX5R6BB225 | https://www.yageo.com/upload/media/product/productsearch/datasheet/mlcc/UPY-GPHC_X5R_4V-to-50V_30.pdf
CC0805MRX7R0BB102 | 0805_210_135_070_070_070.STEP |  | General Purpose | CC X7R | General purpose X7R | 0805 (2012) | X7R | -55 to +125°C | 100 | 1 nF | ±20% | 2.0 ± 0.10 | 1.25 ± 0.10 | 0.6 ± 0.10 | 0.25~0.75 | 0.7 |  |  |  | 2.5% | 10 GΩ | 200% | IEC-60384 | Reflow/Wave | No | 1 KHz, 1 Vrms | Paper/PE Tape Reel 7 inch | 4,000 | 0.01170 g | Ni-Sn | https://www.yageo.com/en/Chart/Download/pdf/CC0805MRX7R0BB102 | https://www.yageo.com/upload/media/product/productsearch/datasheet/mlcc/UPY-GPHC_X7R_6.3V-to-250V_24.pdf
CC0805MRX7R0BB103 | 0805_210_135_070_070_070.STEP |  | General Purpose | CC X7R | General purpose X7R | 0805 (2012) | X7R | -55 to +125°C | 100 | 10 nF | ±20% | 2.0 ± 0.20 | 1.25 ± 0.20 | 0.85 ± 0.10 | 0.25~0.75 | 0.7 |  |  |  | 2.5% | 10 GΩ | 200% | IEC-60384 | Reflow/Wave | No | 1 KHz, 1 Vrms | Paper/PE Tape Reel 7 inch | 4,000 | 0.01170 g | Ni-Sn | https://www.yageo.com/en/Chart/Download/pdf/CC0805MRX7R0BB103 | https://www.yageo.com/upload/media/product/productsearch/datasheet/mlcc/UPY-GPHC_X7R_6.3V-to-250V_24.pdf
CC0805MRX7R0BB223 | 0805_220_145_095_075_070.STEP |  | General Purpose | CC X7R | General purpose X7R | 0805 (2012) | X7R | -55 to +125°C | 100 | 22 nF | ±20% | 2.00 ±0.20 | 1.25 ±0.20 | 0.85 ±0.10 | 0.25~0.75 | 0.7 |  |  |  | 2.50% | 10.0 GΩ | 200% | IEC-60384 | Reflow/Wave | No | 1 KHz, 1 Vrms | Paper/PE Tape Reel 7 inch | 4,000 | 0.01170 g | Ni-Sn | https://www.yageo.com/en/Chart/Download/pdf/CC0805MRX7R0BB223 | https://www.yageo.com/upload/media/product/productsearch/datasheet/mlcc/UPY-GPHC_X7R_6.3V-to-250V_24.pdf
CC0805MRX7R0BB472 | 0805_210_135_070_070_070.STEP |  | General Purpose | CC X7R | General purpose X7R | 0805 (2012) | X7R | -55 to +125°C | 100 | 4.7 nF | ±20% | 2.0 ± 0.10 | 1.25 ± 0.10 | 0.6 ± 0.10 | 0.25~0.75 | 0.7 |  |  |  | 2.5% | 10 GΩ | 200% | IEC-60384 | Reflow/Wave | No | 1 KHz, 1 Vrms | Paper/PE Tape Reel 7 inch | 4,000 | 0.01170 g | Ni-Sn | https://www.yageo.com/en/Chart/Download/pdf/CC0805MRX7R0BB472 | https://www.yageo.com/upload/media/product/productsearch/datasheet/mlcc/UPY-GPHC_X7R_6.3V-to-250V_24.pdf
CC0805MRX7R7BB104 | 0805_220_145_095_075_070.STEP |  | General Purpose | CC X7R | General purpose X7R | 0805 (2012) | X7R | -55 to +125°C | 16 | 100 nF | ±20% | 2.0 ± 0.20 | 1.25 ± 0.20 | 0.85 ± 0.10 | 0.25~0.75 | 0.7 |  |  |  | 3.5% | 5.0 GΩ | 200% | IEC-60384 | Reflow/Wave | No | 1 KHz, 1 Vrms | Paper/PE Tape Reel 7 inch | 4,000 | 0.01170 g | Ni-Sn | https://www.yageo.com/en/Chart/Download/pdf/CC0805MRX7R7BB104 | https://www.yageo.com/upload/media/product/productsearch/datasheet/mlcc/UPY-GPHC_X7R_6.3V-to-250V_24.pdf
CC0805MRX7R7BB224 | 0805_220_145_095_075_070.STEP |  | General Purpose | CC X7R | General purpose X7R | 0805 (2012) | X7R | -55 to +125°C | 16 | 220 nF | ±20% | 2.00 ±0.20 | 1.25 ±0.20 | 0.85 ±0.10 | 0.25~0.75 | 0.7 |  |  |  | 3.50% | 2.27 GΩ | 200% | IEC-60384 | Reflow/Wave | No | 1 KHz, 1 Vrms | Paper/PE Tape Reel 7 inch | 4,000 | 0.01170 g | Ni-Sn | https://www.yageo.com/en/Chart/Download/pdf/CC0805MRX7R7BB224 | https://www.yageo.com/upload/media/product/productsearch/datasheet/mlcc/UPY-GPHC_X7R_6.3V-to-250V_24.pdf
CC0805MRX7R8BB103 | 0805_210_135_070_070_070.STEP |  | General Purpose | CC X7R | General purpose X7R | 0805 (2012) | X7R | -55 to +125°C | 25 | 10 nF | ±20% | 2.0 ± 0.10 | 1.25 ± 0.10 | 0.6 ± 0.10 | 0.25~0.75 | 0.7 |  |  |  | 2.5% | 10 GΩ | 200% | IEC-60384 | Reflow/Wave | No | 1 KHz, 1 Vrms | Paper/PE Tape Reel 7 inch | 4,000 | 0.01170 g | Ni-Sn | https://www.yageo.com/en/Chart/Download/pdf/CC0805MRX7R8BB103 | https://www.yageo.com/upload/media/product/productsearch/datasheet/mlcc/UPY-GPHC_X7R_6.3V-to-250V_24.pdf
CC0805MRX7R8BB104 | 0805_220_145_095_075_070.STEP |  | General Purpose | CC X7R | General purpose X7R | 0805 (2012) | X7R | -55 to +125°C | 25 | 100 nF | ±20% | 2.0 ± 0.20 | 1.25 ± 0.20 | 0.85 ± 0.10 | 0.25~0.75 | 0.7 |  |  |  | 2.5% | 5.0 GΩ | 200% | IEC-60384 | Reflow/Wave | No | 1 KHz, 1 Vrms | Paper/PE Tape Reel 7 inch | 4,000 | 0.01170 g | Ni-Sn | https://www.yageo.com/en/Chart/Download/pdf/CC0805MRX7R8BB104 | https://www.yageo.com/upload/media/product/productsearch/datasheet/mlcc/UPY-GPHC_X7R_6.3V-to-250V_24.pdf
CC0805MRX7R8BB222 | 0805_210_135_070_070_070.STEP |  | General Purpose | CC X7R | General purpose X7R | 0805 (2012) | X7R | -55 to +125°C | 25 | 2.2 nF | ±20% | 2.00 ±0.10 | 1.25 ±0.10 | 0.60 ±0.10 | 0.25~0.75 | 0.7 |  |  |  | 2.50% | 10.0 GΩ | 200% | IEC-60384 | Reflow/Wave | No | 1 KHz, 1 Vrms | Paper/PE Tape Reel 7 inch | 4,000 | 0.01170 g | Ni-Sn | https://www.yageo.com/en/Chart/Download/pdf/CC0805MRX7R8BB222 | https://www.yageo.com/upload/media/product/productsearch/datasheet/mlcc/UPY-GPHC_X7R_6.3V-to-250V_24.pdf
CC0805MRX7R9BB102 | 0805_210_135_070_070_070.STEP |  | General Purpose | CC X7R | General purpose X7R | 0805 (2012) | X7R | -55 to +125°C | 50 | 1 nF | ±20% | 2.0 ± 0.10 | 1.25 ± 0.10 | 0.6 ± 0.10 | 0.25~0.75 | 0.7 |  |  |  | 2.5% | 10 GΩ | 200% | IEC-60384 | Reflow/Wave | No | 1 KHz, 1 Vrms | Paper/PE Tape Reel 7 inch | 4,000 | 0.01170 g | Ni-Sn | https://www.yageo.com/en/Chart/Download/pdf/CC0805MRX7R9BB102 | https://www.yageo.com/upload/media/product/productsearch/datasheet/mlcc/UPY-GPHC_X7R_6.3V-to-250V_24.pdf
CC0805MRX7R9BB103 | 0805_210_135_070_070_070.STEP |  | General Purpose | CC X7R | General purpose X7R | 0805 (2012) | X7R | -55 to +125°C | 50 | 10 nF | ±20% | 2.0 ± 0.10 | 1.25 ± 0.10 | 0.6 ± 0.10 | 0.25~0.75 | 0.7 |  |  |  | 2.5% | 10 GΩ | 200% | IEC-60384 | Reflow/Wave | No | 1 KHz, 1 Vrms | Paper/PE Tape Reel 7 inch | 4,000 | 0.01170 g | Ni-Sn | https://www.yageo.com/en/Chart/Download/pdf/CC0805MRX7R9BB103 | https://www.yageo.com/upload/media/product/productsearch/datasheet/mlcc/UPY-GPHC_X7R_6.3V-to-250V_24.pdf
CC0805MRX7R9BB104 | 0805_220_145_095_075_070.STEP |  | General Purpose | CC X7R | General purpose X7R | 0805 (2012) | X7R | -55 to +125°C | 50 | 100 nF | ±20% | 2.0 ± 0.20 | 1.25 ± 0.20 | 0.85 ± 0.10 | 0.25~0.75 | 0.7 |  |  |  | 2.5% | 5.0 GΩ | 200% | IEC-60384 | Reflow/Wave | No | 1 KHz, 1 Vrms | Paper/PE Tape Reel 7 inch | 4,000 | 0.01170 g | Ni-Sn | https://www.yageo.com/en/Chart/Download/pdf/CC0805MRX7R9BB104 | https://www.yageo.com/upload/media/product/productsearch/datasheet/mlcc/UPY-GPHC_X7R_6.3V-to-250V_24.pdf
CC0805MRX7R9BB122 | 0805_210_135_070_070_070.STEP |  | General Purpose | CC X7R | General purpose X7R | 0805 (2012) | X7R | -55 to +125°C | 50 | 1.2 nF | ±20% | 2.0 ± 0.10 | 1.25 ± 0.10 | 0.6 ± 0.10 | 0.25~0.75 | 0.7 |  |  |  | 2.5% | 10 GΩ | 200% | IEC-60384 | Reflow/Wave | No | 1 KHz, 1 Vrms | Paper/PE Tape Reel 7 inch | 4,000 | 0.01170 g | Ni-Sn | https://www.yageo.com/en/Chart/Download/pdf/CC0805MRX7R9BB122 | https://www.yageo.com/upload/media/product/productsearch/datasheet/mlcc/UPY-GPHC_X7R_6.3V-to-250V_24.pdf
CC0805MRX7R9BB153 | 0805_210_135_070_070_070.STEP |  | General Purpose | CC X7R | General purpose X7R | 0805 (2012) | X7R | -55 to +125°C | 50 | 15 nF | ±20% | 2.0 ± 0.20 | 1.25 ± 0.20 | 0.85 ± 0.10 | 0.25~0.75 | 0.7 |  |  |  | 2.5% | 10 GΩ | 200% | IEC-60384 | Reflow/Wave | No | 1 KHz, 1 Vrms | Paper/PE Tape Reel 7 inch | 4,000 | 0.01170 g | Ni-Sn | https://www.yageo.com/en/Chart/Download/pdf/CC0805MRX7R9BB153 | https://www.yageo.com/upload/media/product/productsearch/datasheet/mlcc/UPY-GPHC_X7R_6.3V-to-250V_24.pdf
CC0805MRX7R9BB221 | 0805_210_135_070_070_070.STEP |  | General Purpose | CC X7R | General purpose X7R | 0805 (2012) | X7R | -55 to +125°C | 50 | 220 pF | ±20% | 2.0 ± 0.10 | 1.25 ± 0.10 | 0.6 ± 0.10 | 0.25~0.75 | 0.7 |  |  |  | 2.5% | 10 GΩ | 200% | IEC-60384 | Reflow/Wave | No | 1 KHz, 1 Vrms | Paper/PE Tape Reel 7 inch | 4,000 | 0.01170 g | Ni-Sn | https://www.yageo.com/en/Chart/Download/pdf/CC0805MRX7R9BB221 | https://www.yageo.com/upload/media/product/productsearch/datasheet/mlcc/UPY-GPHC_X7R_6.3V-to-250V_24.pdf
CC0805MRX7R9BB222 | 0805_210_135_070_070_070.STEP |  | General Purpose | CC X7R | General purpose X7R | 0805 (2012) | X7R | -55 to +125°C | 50 | 2.2 nF | ±20% | 2.0 ± 0.10 | 1.25 ± 0.10 | 0.6 ± 0.10 | 0.25~0.75 | 0.7 |  |  |  | 2.5% | 10 GΩ | 200% | IEC-60384 | Reflow/Wave | No | 1 KHz, 1 Vrms | Paper/PE Tape Reel 7 inch | 4,000 | 0.01170 g | Ni-Sn | https://www.yageo.com/en/Chart/Download/pdf/CC0805MRX7R9BB222 | https://www.yageo.com/upload/media/product/productsearch/datasheet/mlcc/UPY-GPHC_X7R_6.3V-to-250V_24.pdf
CC0805MRX7R9BB223 | 0805_210_135_070_070_070.STEP |  | General Purpose | CC X7R | General purpose X7R | 0805 (2012) | X7R | -55 to +125°C | 50 | 22 nF | ±20% | 2.0 ± 0.20 | 1.25 ± 0.20 | 0.85 ± 0.10 | 0.25~0.75 | 0.7 |  |  |  | 2.5% | 10 GΩ | 200% | IEC-60384 | Reflow/Wave | No | 1 KHz, 1 Vrms | Paper/PE Tape Reel 7 inch | 4,000 | 0.01170 g | Ni-Sn | https://www.yageo.com/en/Chart/Download/pdf/CC0805MRX7R9BB223 | https://www.yageo.com/upload/media/product/productsearch/datasheet/mlcc/UPY-GPHC_X7R_6.3V-to-250V_24.pdf
CC0805MRX7R9BB272 | 0805_210_135_070_070_070.STEP |  | General Purpose | CC X7R | General purpose X7R | 0805 (2012) | X7R | -55 to +125°C | 50 | 2.7 nF | ±20% | 2.0 ± 0.10 | 1.25 ± 0.10 | 0.6 ± 0.10 | 0.25~0.75 | 0.7 |  |  |  | 2.5% | 10 GΩ | 200% | IEC-60384 | Reflow/Wave | No | 1 KHz, 1 Vrms | Paper/PE Tape Reel 7 inch | 4,000 | 0.01170 g | Ni-Sn | https://www.yageo.com/en/Chart/Download/pdf/CC0805MRX7R9BB272 | https://www.yageo.com/upload/media/product/productsearch/datasheet/mlcc/UPY-GPHC_X7R_6.3V-to-250V_24.pdf
CC0805MRX7R9BB331 | 0805_210_135_070_070_070.STEP |  | General Purpose | CC X7R | General purpose X7R | 0805 (2012) | X7R | -55 to +125°C | 50 | 330 pF | ±20% | 2.0 ± 0.10 | 1.25 ± 0.10 | 0.6 ± 0.10 | 0.25~0.75 | 0.7 |  |  |  | 2.5% | 10 GΩ | 200% | IEC-60384 | Reflow/Wave | No | 1 KHz, 1 Vrms | Paper/PE Tape Reel 7 inch | 4,000 | 0.01170 g | Ni-Sn | https://www.yageo.com/en/Chart/Download/pdf/CC0805MRX7R9BB331 | https://www.yageo.com/upload/media/product/productsearch/datasheet/mlcc/UPY-GPHC_X7R_6.3V-to-250V_24.pdf
CC0805MRX7R9BB332 | 0805_210_135_070_070_070.STEP |  | General Purpose | CC X7R | General purpose X7R | 0805 (2012) | X7R | -55 to +125°C | 50 | 3.3 nF | ±20% | 2.0 ± 0.10 | 1.25 ± 0.10 | 0.6 ± 0.10 | 0.25~0.75 | 0.7 |  |  |  | 2.5% | 10 GΩ | 200% | IEC-60384 | Reflow/Wave | No | 1 KHz, 1 Vrms | Paper/PE Tape Reel 7 inch | 4,000 | 0.01170 g | Ni-Sn | https://www.yageo.com/en/Chart/Download/pdf/CC0805MRX7R9BB332 | https://www.yageo.com/upload/media/product/productsearch/datasheet/mlcc/UPY-GPHC_X7R_6.3V-to-250V_24.pdf
CC0805MRX7R9BB333 | 0805_220_145_095_075_070.STEP |  | General Purpose | CC X7R | General purpose X7R | 0805 (2012) | X7R | -55 to +125°C | 50 | 33 nF | ±20% | 2.0 ± 0.20 | 1.25 ± 0.20 | 0.85 ± 0.10 | 0.25~0.75 | 0.7 |  |  |  | 2.5% | 10 GΩ | 200% | IEC-60384 | Reflow/Wave | No | 1 KHz, 1 Vrms | Paper/PE Tape Reel 7 inch | 4,000 | 0.01170 g | Ni-Sn | https://www.yageo.com/en/Chart/Download/pdf/CC0805MRX7R9BB333 | https://www.yageo.com/upload/media/product/productsearch/datasheet/mlcc/UPY-GPHC_X7R_6.3V-to-250V_24.pdf
CC0805MRX7R9BB392 | 0805_210_135_070_070_070.STEP |  | General Purpose | CC X7R | General purpose X7R | 0805 (2012) | X7R | -55 to +125°C | 50 | 3.9 nF | ±20% | 2.0 ± 0.10 | 1.25 ± 0.10 | 0.6 ± 0.10 | 0.25~0.75 | 0.7 |  |  |  | 2.5% | 10 GΩ | 200% | IEC-60384 | Reflow/Wave | No | 1 KHz, 1 Vrms | Paper/PE Tape Reel 7 inch | 4,000 | 0.01170 g | Ni-Sn | https://www.yageo.com/en/Chart/Download/pdf/CC0805MRX7R9BB392 | https://www.yageo.com/upload/media/product/productsearch/datasheet/mlcc/UPY-GPHC_X7R_6.3V-to-250V_24.pdf
CC0805MRX7R9BB471 | 0805_210_135_070_070_070.STEP |  | General Purpose | CC X7R | General purpose X7R | 0805 (2012) | X7R | -55 to +125°C | 50 | 470 pF | ±20% | 2.0 ± 0.10 | 1.25 ± 0.10 | 0.6 ± 0.10 | 0.25~0.75 | 0.7 |  |  |  | 2.5% | 10 GΩ | 200% | IEC-60384 | Reflow/Wave | No | 1 KHz, 1 Vrms | Paper/PE Tape Reel 7 inch | 4,000 | 0.01170 g | Ni-Sn | https://www.yageo.com/en/Chart/Download/pdf/CC0805MRX7R9BB471 | https://www.yageo.com/upload/media/product/productsearch/datasheet/mlcc/UPY-GPHC_X7R_6.3V-to-250V_24.pdf
CC0805MRX7R9BB472 | 0805_210_135_070_070_070.STEP |  | General Purpose | CC X7R | General purpose X7R | 0805 (2012) | X7R | -55 to +125°C | 50 | 4.7 nF | ±20% | 2.0 ± 0.10 | 1.25 ± 0.10 | 0.6 ± 0.10 | 0.25~0.75 | 0.7 |  |  |  | 2.5% | 10 GΩ | 200% | IEC-60384 | Reflow/Wave | No | 1 KHz, 1 Vrms | Paper/PE Tape Reel 7 inch | 4,000 | 0.01170 g | Ni-Sn | https://www.yageo.com/en/Chart/Download/pdf/CC0805MRX7R9BB472 | https://www.yageo.com/upload/media/product/productsearch/datasheet/mlcc/UPY-GPHC_X7R_6.3V-to-250V_24.pdf
CC0805MRX7R9BB473 | 0805_220_145_095_075_070.STEP |  | General Purpose | CC X7R | General purpose X7R | 0805 (2012) | X7R | -55 to +125°C | 50 | 47 nF | ±20% | 2.0 ± 0.20 | 1.25 ± 0.20 | 0.85 ± 0.10 | 0.25~0.75 | 0.7 |  |  |  | 2.5% | 10 GΩ | 200% | IEC-60384 | Reflow/Wave | No | 1 KHz, 1 Vrms | Paper/PE Tape Reel 7 inch | 4,000 | 0.01170 g | Ni-Sn | https://www.yageo.com/en/Chart/Download/pdf/CC0805MRX7R9BB473 | https://www.yageo.com/upload/media/product/productsearch/datasheet/mlcc/UPY-GPHC_X7R_6.3V-to-250V_24.pdf
CC0805MRX7R9BB562 | 0805_210_135_070_070_070.STEP |  | General Purpose | CC X7R | General purpose X7R | 0805 (2012) | X7R | -55 to +125°C | 50 | 5.6 nF | ±20% | 2.0 ± 0.10 | 1.25 ± 0.10 | 0.6 ± 0.10 | 0.25~0.75 | 0.7 |  |  |  | 2.5% | 10 GΩ | 200% | IEC-60384 | Reflow/Wave | No | 1 KHz, 1 Vrms | Paper/PE Tape Reel 7 inch | 4,000 | 0.01170 g | Ni-Sn | https://www.yageo.com/en/Chart/Download/pdf/CC0805MRX7R9BB562 | https://www.yageo.com/upload/media/product/productsearch/datasheet/mlcc/UPY-GPHC_X7R_6.3V-to-250V_24.pdf
CC0805MRX7R9BB681 | 0805_210_135_070_070_070.STEP |  | General Purpose | CC X7R | General purpose X7R | 0805 (2012) | X7R | -55 to +125°C | 50 | 680 pF | ±20% | 2.0 ± 0.10 | 1.25 ± 0.10 | 0.6 ± 0.10 | 0.25~0.75 | 0.7 |  |  |  | 2.5% | 10 GΩ | 200% | IEC-60384 | Reflow/Wave | No | 1 KHz, 1 Vrms | Paper/PE Tape Reel 7 inch | 4,000 | 0.01170 g | Ni-Sn | https://www.yageo.com/en/Chart/Download/pdf/CC0805MRX7R9BB681 | https://www.yageo.com/upload/media/product/productsearch/datasheet/mlcc/UPY-GPHC_X7R_6.3V-to-250V_24.pdf
CC0805MRX7R9BB683 | 0805_220_145_095_075_070.STEP |  | General Purpose | CC X7R | General purpose X7R | 0805 (2012) | X7R | -55 to +125°C | 50 | 68 nF | ±20% | 2.0 ± 0.20 | 1.25 ± 0.20 | 0.85 ± 0.10 | 0.25~0.75 | 0.7 |  |  |  | 2.5% | 7.3 GΩ | 200% | IEC-60384 | Reflow/Wave | No | 1 KHz, 1 Vrms | Paper/PE Tape Reel 7 inch | 4,000 | 0.01170 g | Ni-Sn | https://www.yageo.com/en/Chart/Download/pdf/CC0805MRX7R9BB683 | https://www.yageo.com/upload/media/product/productsearch/datasheet/mlcc/UPY-GPHC_X7R_6.3V-to-250V_24.pdf
CC0805MRX7RYBB392 | 0805_220_145_095_075_070.STEP |  | General Purpose | CC X7R | General purpose X7R | 0805 (2012) | X7R | -55 to +125°C | 250 | 3.9 nF | ±20% | 2.00 ±0.20 | 1.25 ±0.20 | 0.85 ±0.10 | 0.25~0.75 | 0.7 |  |  |  | 2.50% | 10.0 GΩ | 150% | IEC-60384 | Reflow/Wave | No | 1 KHz, 1 Vrms | Paper/PE Tape Reel 7 inch | 4,000 | 0.01170 g | Ni-Sn | https://www.yageo.com/en/Chart/Download/pdf/CC0805MRX7RYBB392 | https://www.yageo.com/upload/media/product/productsearch/datasheet/mlcc/UPY-GPHC_X7R_6.3V-to-250V_24.pdf
CC0805MRY5V6BB475 | 0805_220_145_095_075_070.STEP |  | General Purpose | CC Y5V | General purpose Y5V | 0805 (2012) | Y5V | -30 to +85°C | 10 | 4.7 uF | ±20% | 2.00 ±0.20 | 1.25 ±0.20 | 0.85 ±0.10 | 0.25~0.75 | 0.7 |  |  |  | 12.50% | 10.0 GΩ | 150% | IEC-60384 | Reflow | No | 1 KHz, 1 Vrms | Paper/PE Tape Reel 7 inch | 4,000 | 0.01260 g | Ni-Sn | https://www.yageo.com/en/Chart/Download/pdf/CC0805MRY5V6BB475 | https://www.yageo.com/upload/media/product/productsearch/datasheet/mlcc/UPY-GPHC_Y5V_6.3V-to-50V_14.pdf
CC0805MRY5V7BB105 | 0805_220_145_095_075_070.STEP |  | General Purpose | CC Y5V | General purpose Y5V | 0805 (2012) | Y5V | -30 to +85°C | 16 | 1 uF | ±20% | 2.00 ±0.20 | 1.25 ±0.20 | 0.85 ±0.10 | 0.25~0.75 | 0.7 |  |  |  | 12.50% | 10.0 GΩ | 150% | IEC-60384 | Reflow/Wave | No | 1 KHz, 1 Vrms | Paper/PE Tape Reel 7 inch | 4,000 | 0.01260 g | Ni-Sn | https://www.yageo.com/en/Chart/Download/pdf/CC0805MRY5V7BB105 | https://www.yageo.com/upload/media/product/productsearch/datasheet/mlcc/UPY-GPHC_Y5V_6.3V-to-50V_14.pdf
CC0805MRY5V7BB225 | 0805_220_145_095_075_070.STEP |  | General Purpose | CC Y5V | General purpose Y5V | 0805 (2012) | Y5V | -30 to +85°C | 16 | 2.2 uF | ±20% | 2.00 ±0.20 | 1.25 ±0.20 | 0.85 ±0.10 | 0.25~0.75 | 0.7 |  |  |  | 12.50% | 10.0 GΩ | 150% | IEC-60384 | Reflow/Wave | No | 1 KHz, 1 Vrms | Paper/PE Tape Reel 7 inch | 4,000 | 0.01260 g | Ni-Sn | https://www.yageo.com/en/Chart/Download/pdf/CC0805MRY5V7BB225 | https://www.yageo.com/upload/media/product/productsearch/datasheet/mlcc/UPY-GPHC_Y5V_6.3V-to-50V_14.pdf
CC0805MRY5V7BB474 | 0805_220_145_095_075_070.STEP |  | General Purpose | CC Y5V | General purpose Y5V | 0805 (2012) | Y5V | -30 to +85°C | 16 | 470 nF | ±20% | 2.00 ±0.20 | 1.25 ±0.20 | 0.85 ±0.10 | 0.25~0.75 | 0.7 |  |  |  | 12.50% | 10.0 GΩ | 200% | IEC-60384 | Reflow/Wave | No | 1 KHz, 1 Vrms | Paper/PE Tape Reel 7 inch | 4,000 | 0.01260 g | Ni-Sn | https://www.yageo.com/en/Chart/Download/pdf/CC0805MRY5V7BB474 | https://www.yageo.com/upload/media/product/productsearch/datasheet/mlcc/UPY-GPHC_Y5V_6.3V-to-50V_14.pdf
CC0805MRY5V7BB684 | 0805_220_145_095_075_070.STEP |  | General Purpose | CC Y5V | General purpose Y5V | 0805 (2012) | Y5V | -30 to +85°C | 16 | 680 nF | ±20% | 2.00 ±0.20 | 1.25 ±0.20 | 0.85 ±0.10 | 0.25~0.75 | 0.7 |  |  |  | 12.50% | 10.0 GΩ | 200% | IEC-60384 | Reflow/Wave | No | 1 KHz, 1 Vrms | Paper/PE Tape Reel 7 inch | 4,000 | 0.01260 g | Ni-Sn | https://www.yageo.com/en/Chart/Download/pdf/CC0805MRY5V7BB684 | https://www.yageo.com/upload/media/product/productsearch/datasheet/mlcc/UPY-GPHC_Y5V_6.3V-to-50V_14.pdf
CC0805MRY5V8BB104 | 0805_210_135_070_070_070.STEP |  | General Purpose | CC Y5V | General purpose Y5V | 0805 (2012) | Y5V | -30 to +85°C | 25 | 100 nF | ±20% | 2.00 ±0.10 | 1.25 ±0.10 | 0.60 ±0.10 | 0.25~0.75 | 0.7 |  |  |  | 9.00% | 10.0 GΩ | 200% | IEC-60384 | Reflow/Wave | No | 1 KHz, 1 Vrms | Paper/PE Tape Reel 7 inch | 4,000 | 0.01260 g | Ni-Sn | https://www.yageo.com/en/Chart/Download/pdf/CC0805MRY5V8BB104 | https://www.yageo.com/upload/media/product/productsearch/datasheet/mlcc/UPY-GPHC_Y5V_6.3V-to-50V_14.pdf
CC0805MRY5V8BB105 | 0805_220_145_095_075_070.STEP |  | General Purpose | CC Y5V | General purpose Y5V | 0805 (2012) | Y5V | -30 to +85°C | 25 | 1 uF | ±20% | 2.00 ±0.20 | 1.25 ±0.20 | 0.85 ±0.10 | 0.25~0.75 | 0.7 |  |  |  | 9.00% | 10.0 GΩ | 150% | IEC-60384 | Reflow/Wave | No | 1 KHz, 1 Vrms | Paper/PE Tape Reel 7 inch | 4,000 | 0.01260 g | Ni-Sn | https://www.yageo.com/en/Chart/Download/pdf/CC0805MRY5V8BB105 | https://www.yageo.com/upload/media/product/productsearch/datasheet/mlcc/UPY-GPHC_Y5V_6.3V-to-50V_14.pdf
CC0805MRY5V8BB224 | 0805_220_145_095_075_070.STEP |  | General Purpose | CC Y5V | General purpose Y5V | 0805 (2012) | Y5V | -30 to +85°C | 25 | 220 nF | ±20% | 2.00 ±0.20 | 1.25 ±0.20 | 0.85 ±0.10 | 0.25~0.75 | 0.7 |  |  |  | 9.00% | 10.0 GΩ | 200% | IEC-60384 | Reflow/Wave | No | 1 KHz, 1 Vrms | Paper/PE Tape Reel 7 inch | 4,000 | 0.01260 g | Ni-Sn | https://www.yageo.com/en/Chart/Download/pdf/CC0805MRY5V8BB224 | https://www.yageo.com/upload/media/product/productsearch/datasheet/mlcc/UPY-GPHC_Y5V_6.3V-to-50V_14.pdf
CC0805MRY5V8BB334 | 0805_220_145_095_075_070.STEP |  | General Purpose | CC Y5V | General purpose Y5V | 0805 (2012) | Y5V | -30 to +85°C | 25 | 330 nF | ±20% | 2.00 ±0.20 | 1.25 ±0.20 | 0.85 ±0.10 | 0.25~0.75 | 0.7 |  |  |  | 9.00% | 10.0 GΩ | 200% | IEC-60384 | Reflow/Wave | No | 1 KHz, 1 Vrms | Paper/PE Tape Reel 7 inch | 4,000 | 0.01260 g | Ni-Sn | https://www.yageo.com/en/Chart/Download/pdf/CC0805MRY5V8BB334 | https://www.yageo.com/upload/media/product/productsearch/datasheet/mlcc/UPY-GPHC_Y5V_6.3V-to-50V_14.pdf
CC0805MRY5V8BB474 | 0805_220_145_095_075_070.STEP |  | General Purpose | CC Y5V | General purpose Y5V | 0805 (2012) | Y5V | -30 to +85°C | 25 | 470 nF | ±20% | 2.00 ±0.20 | 1.25 ±0.20 | 0.85 ±0.10 | 0.25~0.75 | 0.7 |  |  |  | 9.00% | 10.0 GΩ | 200% | IEC-60384 | Reflow/Wave | No | 1 KHz, 1 Vrms | Paper/PE Tape Reel 7 inch | 4,000 | 0.01260 g | Ni-Sn | https://www.yageo.com/en/Chart/Download/pdf/CC0805MRY5V8BB474 | https://www.yageo.com/upload/media/product/productsearch/datasheet/mlcc/UPY-GPHC_Y5V_6.3V-to-50V_14.pdf
CC0805MRY5V9BB103 | 0805_210_135_070_070_070.STEP |  | General Purpose | CC Y5V | General purpose Y5V | 0805 (2012) | Y5V | -30 to +85°C | 50 | 10 nF | ±20% | 2.00 ±0.10 | 1.25 ±0.10 | 0.60 ±0.10 | 0.25~0.75 | 0.7 |  |  |  | 9.00% | 10.0 GΩ | 200% | IEC-60384 | Reflow/Wave | No | 1 KHz, 1 Vrms | Paper/PE Tape Reel 7 inch | 4,000 | 0.01260 g | Ni-Sn | https://www.yageo.com/en/Chart/Download/pdf/CC0805MRY5V9BB103 | https://www.yageo.com/upload/media/product/productsearch/datasheet/mlcc/UPY-GPHC_Y5V_6.3V-to-50V_14.pdf
CC0805MRY5V9BB104 | 0805_210_135_070_070_070.STEP |  | General Purpose | CC Y5V | General purpose Y5V | 0805 (2012) | Y5V | -30 to +85°C | 50 | 100 nF | ±20% | 2.00 ±0.10 | 1.25 ±0.10 | 0.60 ±0.10 | 0.25~0.75 | 0.7 |  |  |  | 9.00% | 10.0 GΩ | 200% | IEC-60384 | Reflow/Wave | No | 1 KHz, 1 Vrms | Paper/PE Tape Reel 7 inch | 4,000 | 0.01260 g | Ni-Sn | https://www.yageo.com/en/Chart/Download/pdf/CC0805MRY5V9BB104 | https://www.yageo.com/upload/media/product/productsearch/datasheet/mlcc/UPY-GPHC_Y5V_6.3V-to-50V_14.pdf
CC0805MRY5V9BB154 | 0805_220_145_095_075_070.STEP |  | General Purpose | CC Y5V | General purpose Y5V | 0805 (2012) | Y5V | -30 to +85°C | 50 | 150 nF | ±20% | 2.00 ±0.20 | 1.25 ±0.20 | 0.85 ±0.10 | 0.25~0.75 | 0.7 |  |  |  | 9.00% | 10.0 GΩ | 200% | IEC-60384 | Reflow/Wave | No | 1 KHz, 1 Vrms | Paper/PE Tape Reel 7 inch | 4,000 | 0.01260 g | Ni-Sn | https://www.yageo.com/en/Chart/Download/pdf/CC0805MRY5V9BB154 | https://www.yageo.com/upload/media/product/productsearch/datasheet/mlcc/UPY-GPHC_Y5V_6.3V-to-50V_14.pdf
CC0805MRY5V9BB223 | 0805_210_135_070_070_070.STEP |  | General Purpose | CC Y5V | General purpose Y5V | 0805 (2012) | Y5V | -30 to +85°C | 50 | 22 nF | ±20% | 2.00 ±0.10 | 1.25 ±0.10 | 0.60 ±0.10 | 0.25~0.75 | 0.7 |  |  |  | 9.00% | 10.0 GΩ | 200% | IEC-60384 | Reflow/Wave | No | 1 KHz, 1 Vrms | Paper/PE Tape Reel 7 inch | 4,000 | 0.01260 g | Ni-Sn | https://www.yageo.com/en/Chart/Download/pdf/CC0805MRY5V9BB223 | https://www.yageo.com/upload/media/product/productsearch/datasheet/mlcc/UPY-GPHC_Y5V_6.3V-to-50V_14.pdf
CC0805MRY5V9BB224 | 0805_220_145_095_075_070.STEP |  | General Purpose | CC Y5V | General purpose Y5V | 0805 (2012) | Y5V | -30 to +85°C | 50 | 220 nF | ±20% | 2.00 ±0.20 | 1.25 ±0.20 | 0.85 ±0.10 | 0.25~0.75 | 0.7 |  |  |  | 9.00% | 10.0 GΩ | 200% | IEC-60384 | Reflow/Wave | No | 1 KHz, 1 Vrms | Paper/PE Tape Reel 7 inch | 4,000 | 0.01260 g | Ni-Sn | https://www.yageo.com/en/Chart/Download/pdf/CC0805MRY5V9BB224 | https://www.yageo.com/upload/media/product/productsearch/datasheet/mlcc/UPY-GPHC_Y5V_6.3V-to-50V_14.pdf
CC0805MRY5V9BB333 | 0805_210_135_070_070_070.STEP |  | General Purpose | CC Y5V | General purpose Y5V | 0805 (2012) | Y5V | -30 to +85°C | 50 | 33 nF | ±20% | 2.00 ±0.10 | 1.25 ±0.10 | 0.60 ±0.10 | 0.25~0.75 | 0.7 |  |  |  | 9.00% | 10.0 GΩ | 200% | IEC-60384 | Reflow/Wave | No | 1 KHz, 1 Vrms | Paper/PE Tape Reel 7 inch | 4,000 | 0.01260 g | Ni-Sn | https://www.yageo.com/en/Chart/Download/pdf/CC0805MRY5V9BB333 | https://www.yageo.com/upload/media/product/productsearch/datasheet/mlcc/UPY-GPHC_Y5V_6.3V-to-50V_14.pdf
CC0805MRY5V9BB334 | 0805_220_145_095_075_070.STEP |  | General Purpose | CC Y5V | General purpose Y5V | 0805 (2012) | Y5V | -30 to +85°C | 50 | 330 nF | ±20% | 2.00 ±0.20 | 1.25 ±0.20 | 0.85 ±0.10 | 0.25~0.75 | 0.7 |  |  |  | 9.00% | 10.0 GΩ | 200% | IEC-60384 | Reflow/Wave | No | 1 KHz, 1 Vrms | Paper/PE Tape Reel 7 inch | 4,000 | 0.01260 g | Ni-Sn | https://www.yageo.com/en/Chart/Download/pdf/CC0805MRY5V9BB334 | https://www.yageo.com/upload/media/product/productsearch/datasheet/mlcc/UPY-GPHC_Y5V_6.3V-to-50V_14.pdf
CC0805MRY5V9BB473 | 0805_210_135_070_070_070.STEP |  | General Purpose | CC Y5V | General purpose Y5V | 0805 (2012) | Y5V | -30 to +85°C | 50 | 47 nF | ±20% | 2.00 ±0.10 | 1.25 ±0.10 | 0.60 ±0.10 | 0.25~0.75 | 0.7 |  |  |  | 9.00% | 10.0 GΩ | 200% | IEC-60384 | Reflow/Wave | No | 1 KHz, 1 Vrms | Paper/PE Tape Reel 7 inch | 4,000 | 0.01260 g | Ni-Sn | https://www.yageo.com/en/Chart/Download/pdf/CC0805MRY5V9BB473 | https://www.yageo.com/upload/media/product/productsearch/datasheet/mlcc/UPY-GPHC_Y5V_6.3V-to-50V_14.pdf
CC0805MRY5V9BB683 | 0805_210_135_070_070_070.STEP |  | General Purpose | CC Y5V | General purpose Y5V | 0805 (2012) | Y5V | -30 to +85°C | 50 | 68 nF | ±20% | 2.00 ±0.10 | 1.25 ±0.10 | 0.60 ±0.10 | 0.25~0.75 | 0.7 |  |  |  | 9.00% | 10.0 GΩ | 200% | IEC-60384 | Reflow/Wave | No | 1 KHz, 1 Vrms | Paper/PE Tape Reel 7 inch | 4,000 | 0.01260 g | Ni-Sn | https://www.yageo.com/en/Chart/Download/pdf/CC0805MRY5V9BB683 | https://www.yageo.com/upload/media/product/productsearch/datasheet/mlcc/UPY-GPHC_Y5V_6.3V-to-50V_14.pdf
CC0805ZFY5V5BB106 | 0805_220_145_145_075_070.STEP |  | General Purpose | CC Y5V | General purpose Y5V | 0805 (2012) | Y5V | -30 to +85°C | 6.3 | 10 uF | -20~+80% | 2.00 ±0.20 | 1.25 ±0.20 | 1.25 ±0.20 | 0.25~0.75 | 0.7 |  |  |  | 15.00% | 10.0 GΩ | 150% | IEC-60384 | Reflow | No | 1kHz, 0.5 Vrms | Embossed Plastic Tape Reel 13 inch | 10,000 | 0.01260 g | Ni-Sn | https://www.yageo.com/en/Chart/Download/pdf/CC0805ZFY5V5BB106 | https://www.yageo.com/upload/media/product/productsearch/datasheet/mlcc/UPY-GPHC_Y5V_6.3V-to-50V_14.pdf
CC0805ZFY5V6BB106 | 0805_220_145_145_075_070.STEP |  | General Purpose | CC Y5V | General purpose Y5V | 0805 (2012) | Y5V | -30 to +85°C | 10 | 10 uF | -20~+80% | 2.00 ±0.20 | 1.25 ±0.20 | 1.25 ±0.20 | 0.25~0.75 | 0.7 |  |  |  | 20.00% | 10.0 GΩ | 150% | IEC-60384 | Reflow | No | 1 KHz, 1 Vrms | Embossed Plastic Tape Reel 13 inch | 10,000 | 0.01260 g | Ni-Sn | https://www.yageo.com/en/Chart/Download/pdf/CC0805ZFY5V6BB106 | https://www.yageo.com/upload/media/product/productsearch/datasheet/mlcc/UPY-GPHC_Y5V_6.3V-to-50V_14.pdf