## MLCC
Part Number | 3D Model(STEP) | Status | Application | Series | Series Description | Size | TCC | Temp. Range | Voltage (V) | Capacitance | Tolerance | L (mm) | W (mm) | Thickness (max.)(mm) | L2/L3 | L4 | A | B | P | D.F.(Max) | I.R (Min) | Endurance (% RV) | Test Method | SolderingMethod | AEC-Q200 | CapMeasurementCondition | Packing | SPQ (Pcs) | UnitWeight(typ) | Termination | spec sheet link | Datasheet | ESD_Level | ESD_Max_Voltage
CC1206JKNPOCBN180 | 1206_350_180_145_075_200.STEP |  | General Purpose | CC HV | General purpose high voltage | 1206 (3216) | NPO | -55 to +125°C | 1000 | 18 pF | ±5% | 3.20 ±0.30 | 1.60 ±0.20 | 1.25 ±0.20 | 0.25~0.75 | 1.4 |  |  |  | 0.13% | 10.0 GΩ | 120% | IEC-60384 | Reflow/Wave | No | 1 MHz, 1 Vrms | Embossed Plastic Tape Reel 7 inch | 3,000 | 0.03410 g | Ni-Sn | https://www.yageo.com/en/Chart/Download/pdf/CC1206JKNPOCBN180 | https://www.yageo.com/upload/media/product/productsearch/datasheet/mlcc/UPY-NP0X7R_HV_500V-to-3KV_16.pdf
CC1206JKNPOCBN181 | 1206_350_180_145_075_200.STEP |  | General Purpose | CC HV | General purpose high voltage | 1206 (3216) | NPO | -55 to +125°C | 1000 | 180 pF | ±5% | 3.20 ±0.30 | 1.60 ±0.20 | 1.25 ±0.20 | 0.25~0.75 | 1.4 |  |  |  | 0.10% | 10.0 GΩ | 120% | IEC-60384 | Reflow/Wave | No | 1 MHz, 1 Vrms | Embossed Plastic Tape Reel 7 inch | 3,000 | 0.03410 g | Ni-Sn | https://www.yageo.com/en/Chart/Download/pdf/CC1206JKNPOCBN181 | https://www.yageo.com/upload/media/product/productsearch/datasheet/mlcc/UPY-NP0X7R_HV_500V-to-3KV_16.pdf
CC1206JKNPOCBN200 | 1206_350_180_145_075_200.STEP |  | General Purpose | CC HV | General purpose high voltage | 1206 (3216) | NPO | -55 to +125°C | 1000 | 20 pF | ±5% | 3.20 ±0.30 | 1.60 ±0.20 | 1.25 ±0.20 | 0.25~0.75 | 1.4 |  |  |  | 0.13% | 10.0 GΩ | 120% | IEC-60384 | Reflow/Wave | No | 1 MHz, 1 Vrms | Embossed Plastic Tape Reel 7 inch | 3,000 | 0.03410 g | Ni-Sn | https://www.yageo.com/en/Chart/Download/pdf/CC1206JKNPOCBN200 | https://www.yageo.com/upload/media/product/productsearch/datasheet/mlcc/UPY-NP0X7R_HV_500V-to-3KV_16.pdf
CC1206JKNPOCBN220 | 1206_350_180_145_075_200.STEP |  | General Purpose | CC HV | General purpose high voltage | 1206 (3216) | NPO | -55 to +125°C | 1000 | 22 pF | ±5% | 3.20 ±0.30 | 1.60 ±0.20 | 1.25 ±0.20 | 0.25~0.75 | 1.4 |  |  |  | 0.12% | 10.0 GΩ | 120% | IEC-60384 | Reflow/Wave | No | 1 MHz, 1 Vrms | Embossed Plastic Tape Reel 7 inch | 3,000 | 0.03410 g | Ni-Sn | https://www.yageo.com/en/Chart/Download/pdf/CC1206JKNPOCBN220 | https://www.yageo.com/upload/media/product/productsearch/datasheet/mlcc/UPY-NP0X7R_HV_500V-to-3KV_16.pdf
CC1206JKNPOCBN221 | 1206_350_180_145_075_200.STEP |  | General Purpose | CC HV | General purpose high voltage | 1206 (3216) | NPO | -55 to +125°C | 1000 | 220 pF | ±5% | 3.20 ±0.30 | 1.60 ±0.20 | 1.25 ±0.20 | 0.25~0.75 | 1.4 |  |  |  | 0.10% | 10.0 GΩ | 120% | IEC-60384 | Reflow/Wave | No | 1 MHz, 1 Vrms | Embossed Plastic Tape Reel 7 inch | 3,000 | 0.03410 g | Ni-Sn | https://www.yageo.com/en/Chart/Download/pdf/CC1206JKNPOCBN221 | https://www.yageo.com/upload/media/product/productsearch/datasheet/mlcc/UPY-NP0X7R_HV_500V-to-3KV_16.pdf
CC1206JKNPOCBN240 | 1206_350_180_145_075_200.STEP |  | General Purpose | CC HV | General purpose high voltage | 1206 (3216) | NPO | -55 to +125°C | 1000 | 24 pF | ±5% | 3.20 ±0.30 | 1.60 ±0.20 | 1.25 ±0.20 | 0.25~0.75 | 1.4 |  |  |  | 0.11% | 10.0 GΩ | 120% | IEC-60384 | Reflow/Wave | No | 1 MHz, 1 Vrms | Embossed Plastic Tape Reel 7 inch | 3,000 | 0.03410 g | Ni-Sn | https://www.yageo.com/en/Chart/Download/pdf/CC1206JKNPOCBN240 | https://www.yageo.com/upload/media/product/productsearch/datasheet/mlcc/UPY-NP0X7R_HV_500V-to-3KV_16.pdf
CC1206JKNPOCBN270 | 1206_350_180_145_075_200.STEP |  | General Purpose | CC HV | General purpose high voltage | 1206 (3216) | NPO | -55 to +125°C | 1000 | 27 pF | ±5% | 3.20 ±0.30 | 1.60 ±0.20 | 1.25 ±0.20 | 0.25~0.75 | 1.4 |  |  |  | 0.11% | 10.0 GΩ | 120% | IEC-60384 | Reflow/Wave | No | 1 MHz, 1 Vrms | Embossed Plastic Tape Reel 7 inch | 3,000 | 0.03410 g | Ni-Sn | https://www.yageo.com/en/Chart/Download/pdf/CC1206JKNPOCBN270 | https://www.yageo.com/upload/media/product/productsearch/datasheet/mlcc/UPY-NP0X7R_HV_500V-to-3KV_16.pdf
CC1206JKNPOCBN271 | 1206_350_180_145_075_200.STEP |  | General Purpose | CC HV | General purpose high voltage | 1206 (3216) | NPO | -55 to +125°C | 1000 | 270 pF | ±5% | 3.20 ±0.30 | 1.60 ±0.20 | 1.25 ±0.20 | 0.25~0.75 | 1.4 |  |  |  | 0.10% | 10.0 GΩ | 120% | IEC-60384 | Reflow/Wave | No | 1 MHz, 1 Vrms | Embossed Plastic Tape Reel 7 inch | 3,000 | 0.03410 g | Ni-Sn | https://www.yageo.com/en/Chart/Download/pdf/CC1206JKNPOCBN271 | https://www.yageo.com/upload/media/product/productsearch/datasheet/mlcc/UPY-NP0X7R_HV_500V-to-3KV_16.pdf
CC1206JKNPOCBN300 | 1206_350_180_145_075_200.STEP |  | General Purpose | CC HV | General purpose high voltage | 1206 (3216) | NPO | -55 to +125°C | 1000 | 30 pF | ±5% | 3.20 ±0.30 | 1.60 ±0.20 | 1.25 ±0.20 | 0.25~0.75 | 1.4 |  |  |  | 0.10% | 10.0 GΩ | 120% | IEC-60384 | Reflow/Wave | No | 1 MHz, 1 Vrms | Embossed Plastic Tape Reel 7 inch | 3,000 | 0.03410 g | Ni-Sn | https://www.yageo.com/en/Chart/Download/pdf/CC1206JKNPOCBN300 | https://www.yageo.com/upload/media/product/productsearch/datasheet/mlcc/UPY-NP0X7R_HV_500V-to-3KV_16.pdf
CC1206JKNPOCBN330 | 1206_350_180_145_075_200.STEP |  | General Purpose | CC HV | General purpose high voltage | 1206 (3216) | NPO | -55 to +125°C | 1000 | 33 pF | ±5% | 3.20 ±0.30 | 1.60 ±0.20 | 1.25 ±0.20 | 0.25~0.75 | 1.4 |  |  |  | 0.10% | 10.0 GΩ | 120% | IEC-60384 | Reflow/Wave | No | 1 MHz, 1 Vrms | Embossed Plastic Tape Reel 7 inch | 3,000 | 0.03410 g | Ni-Sn | https://www.yageo.com/en/Chart/Download/pdf/CC1206JKNPOCBN330 | https://www.yageo.com/upload/media/product/productsearch/datasheet/mlcc/UPY-NP0X7R_HV_500V-to-3KV_16.pdf
CC1206JKNPOCBN331 | 1206_350_180_145_075_200.STEP |  | General Purpose | CC HV | General purpose high voltage | 1206 (3216) | NPO | -55 to +125°C | 1000 | 330 pF | ±5% | 3.20 ±0.30 | 1.60 ±0.20 | 1.25 ±0.20 | 0.25~0.75 | 1.4 |  |  |  | 0.10% | 10.0 GΩ | 120% | IEC-60384 | Reflow/Wave | No | 1 MHz, 1 Vrms | Embossed Plastic Tape Reel 7 inch | 3,000 | 0.03410 g | Ni-Sn | https://www.yageo.com/en/Chart/Download/pdf/CC1206JKNPOCBN331 | https://www.yageo.com/upload/media/product/productsearch/datasheet/mlcc/UPY-NP0X7R_HV_500V-to-3KV_16.pdf
CC1206JKNPOCBN390 | 1206_350_180_145_075_200.STEP |  | General Purpose | CC HV | General purpose high voltage | 1206 (3216) | NPO | -55 to +125°C | 1000 | 39 pF | ±5% | 3.20 ±0.30 | 1.60 ±0.20 | 1.25 ±0.20 | 0.25~0.75 | 1.4 |  |  |  | 0.10% | 10.0 GΩ | 120% | IEC-60384 | Reflow/Wave | No | 1 MHz, 1 Vrms | Embossed Plastic Tape Reel 7 inch | 3,000 | 0.03410 g | Ni-Sn | https://www.yageo.com/en/Chart/Download/pdf/CC1206JKNPOCBN390 | https://www.yageo.com/upload/media/product/productsearch/datasheet/mlcc/UPY-NP0X7R_HV_500V-to-3KV_16.pdf
CC1206JKNPOCBN391 | 1206_350_180_145_075_200.STEP |  | General Purpose | CC HV | General purpose high voltage | 1206 (3216) | NPO | -55 to +125°C | 1000 | 390 pF | ±5% | 3.20 ±0.30 | 1.60 ±0.20 | 1.25 ±0.20 | 0.25~0.75 | 1.4 |  |  |  | 0.10% | 10.0 GΩ | 120% | IEC-60384 | Reflow/Wave | No | 1 MHz, 1 Vrms | Embossed Plastic Tape Reel 7 inch | 3,000 | 0.03410 g | Ni-Sn | https://www.yageo.com/en/Chart/Download/pdf/CC1206JKNPOCBN391 | https://www.yageo.com/upload/media/product/productsearch/datasheet/mlcc/UPY-NP0X7R_HV_500V-to-3KV_16.pdf
CC1206JKNPOCBN470 | 1206_350_180_145_075_200.STEP |  | General Purpose | CC HV | General purpose high voltage | 1206 (3216) | NPO | -55 to +125°C | 1000 | 47 pF | ±5% | 3.20 ±0.30 | 1.60 ±0.20 | 1.25 ±0.20 | 0.25~0.75 | 1.4 |  |  |  | 0.10% | 10.0 GΩ | 120% | IEC-60384 | Reflow/Wave | No | 1 MHz, 1 Vrms | Embossed Plastic Tape Reel 7 inch | 3,000 | 0.03410 g | Ni-Sn | https://www.yageo.com/en/Chart/Download/pdf/CC1206JKNPOCBN470 | https://www.yageo.com/upload/media/product/productsearch/datasheet/mlcc/UPY-NP0X7R_HV_500V-to-3KV_16.pdf
CC1206JKNPOCBN471 | 1206_350_180_145_075_200.STEP |  | General Purpose | CC HV | General purpose high voltage | 1206 (3216) | NPO | -55 to +125°C | 1000 | 470 pF | ±5% | 3.20 ±0.30 | 1.60 ±0.20 | 1.25 ±0.20 | 0.25~0.75 | 1.4 |  |  |  | 0.10% | 10.0 GΩ | 120% | IEC-60384 | Reflow/Wave | No | 1 MHz, 1 Vrms | Embossed Plastic Tape Reel 7 inch | 3,000 | 0.03410 g | Ni-Sn | https://www.yageo.com/en/Chart/Download/pdf/CC1206JKNPOCBN471 | https://www.yageo.com/upload/media/product/productsearch/datasheet/mlcc/UPY-NP0X7R_HV_500V-to-3KV_16.pdf
CC1206JKNPOCBN560 | 1206_350_180_145_075_200.STEP |  | General Purpose | CC HV | General purpose high voltage | 1206 (3216) | NPO | -55 to +125°C | 1000 | 56 pF | ±5% | 3.20 ±0.30 | 1.60 ±0.20 | 1.25 ±0.20 | 0.25~0.75 | 1.4 |  |  |  | 0.10% | 10.0 GΩ | 120% | IEC-60384 | Reflow/Wave | No | 1 MHz, 1 Vrms | Embossed Plastic Tape Reel 7 inch | 3,000 | 0.03410 g | Ni-Sn | https://www.yageo.com/en/Chart/Download/pdf/CC1206JKNPOCBN560 | https://www.yageo.com/upload/media/product/productsearch/datasheet/mlcc/UPY-NP0X7R_HV_500V-to-3KV_16.pdf
CC1206JKNPOCBN561 | 1206_350_180_145_075_200.STEP |  | General Purpose | CC HV | General purpose high voltage | 1206 (3216) | NPO | -55 to +125°C | 1000 | 560 pF | ±5% | 3.20 ±0.30 | 1.60 ±0.20 | 1.25 ±0.20 | 0.25~0.75 | 1.4 |  |  |  | 0.10% | 10.0 GΩ | 120% | IEC-60384 | Reflow/Wave | No | 1 MHz, 1 Vrms | Embossed Plastic Tape Reel 7 inch | 3,000 | 0.03410 g | Ni-Sn | https://www.yageo.com/en/Chart/Download/pdf/CC1206JKNPOCBN561 | https://www.yageo.com/upload/media/product/productsearch/datasheet/mlcc/UPY-NP0X7R_HV_500V-to-3KV_16.pdf
CC1206JKNPOCBN680 | 1206_350_180_145_075_200.STEP |  | General Purpose | CC HV | General purpose high voltage | 1206 (3216) | NPO | -55 to +125°C | 1000 | 68 pF | ±5% | 3.20 ±0.30 | 1.60 ±0.20 | 1.25 ±0.20 | 0.25~0.75 | 1.4 |  |  |  | 0.10% | 10.0 GΩ | 120% | IEC-60384 | Reflow/Wave | No | 1 MHz, 1 Vrms | Embossed Plastic Tape Reel 7 inch | 3,000 | 0.03410 g | Ni-Sn | https://www.yageo.com/en/Chart/Download/pdf/CC1206JKNPOCBN680 | https://www.yageo.com/upload/media/product/productsearch/datasheet/mlcc/UPY-NP0X7R_HV_500V-to-3KV_16.pdf
CC1206JKNPOCBN681 | 1206_350_180_145_075_200.STEP |  | General Purpose | CC HV | General purpose high voltage | 1206 (3216) | NPO | -55 to +125°C | 1000 | 680 pF | ±5% | 3.20 ±0.30 | 1.60 ±0.20 | 1.25 ±0.20 | 0.25~0.75 | 1.4 |  |  |  | 0.10% | 10.0 GΩ | 120% | IEC-60384 | Reflow/Wave | No | 1 MHz, 1 Vrms | Embossed Plastic Tape Reel 7 inch | 3,000 | 0.03410 g | Ni-Sn | https://www.yageo.com/en/Chart/Download/pdf/CC1206JKNPOCBN681 | https://www.yageo.com/upload/media/product/productsearch/datasheet/mlcc/UPY-NP0X7R_HV_500V-to-3KV_16.pdf
CC1206JKNPOCBN820 | 1206_350_180_145_075_200.STEP |  | General Purpose | CC HV | General purpose high voltage | 1206 (3216) | NPO | -55 to +125°C | 1000 | 82 pF | ±5% | 3.20 ±0.30 | 1.60 ±0.20 | 1.25 ±0.20 | 0.25~0.75 | 1.4 |  |  |  | 0.10% | 10.0 GΩ | 120% | IEC-60384 | Reflow/Wave | No | 1 MHz, 1 Vrms | Embossed Plastic Tape Reel 7 inch | 3,000 | 0.03410 g | Ni-Sn | https://www.yageo.com/en/Chart/Download/pdf/CC1206JKNPOCBN820 | https://www.yageo.com/upload/media/product/productsearch/datasheet/mlcc/UPY-NP0X7R_HV_500V-to-3KV_16.pdf
CC1206JKNPOCBN821 | 1206_350_180_145_075_200.STEP |  | General Purpose | CC HV | General purpose high voltage | 1206 (3216) | NPO | -55 to +125°C | 1000 | 820 pF | ±5% | 3.20 ±0.30 | 1.60 ±0.20 | 1.25 ±0.20 | 0.25~0.75 | 1.4 |  |  |  | 0.10% | 10.0 GΩ | 120% | IEC-60384 | Reflow/Wave | No | 1 MHz, 1 Vrms | Embossed Plastic Tape Reel 7 inch | 3,000 | 0.03410 g | Ni-Sn | https://www.yageo.com/en/Chart/Download/pdf/CC1206JKNPOCBN821 | https://www.yageo.com/upload/media/product/productsearch/datasheet/mlcc/UPY-NP0X7R_HV_500V-to-3KV_16.pdf
CC1206JKNPODBN100 | 1206_350_180_145_075_200.STEP |  | General Purpose | CC HV | General purpose high voltage | 1206 (3216) | NPO | -55 to +125°C | 2000 | 10 pF | ±5% | 3.20 ±0.30 | 1.60 ±0.20 | 1.25 ±0.20 | 0.25~0.75 | 1.4 |  |  |  | 0.17% | 10.0 GΩ | 120% | IEC-60384 | Reflow/Wave | No | 1 MHz, 1 Vrms | Embossed Plastic Tape Reel 7 inch | 3,000 | 0.03410 g | Ni-Sn | https://www.yageo.com/en/Chart/Download/pdf/CC1206JKNPODBN100 | https://www.yageo.com/upload/media/product/productsearch/datasheet/mlcc/UPY-NP0X7R_HV_500V-to-3KV_16.pdf
CC1206JKNPODBN101 | 1206_350_180_145_075_200.STEP |  | General Purpose | CC HV | General purpose high voltage | 1206 (3216) | NPO | -55 to +125°C | 2000 | 100 pF | ±5% | 3.20 ±0.30 | 1.60 ±0.20 | 1.25 ±0.20 | 0.25~0.75 | 1.4 |  |  |  | 0.10% | 10.0 GΩ | 120% | IEC-60384 | Reflow/Wave | No | 1 MHz, 1 Vrms | Embossed Plastic Tape Reel 7 inch | 3,000 | 0.03410 g | Ni-Sn | https://www.yageo.com/en/Chart/Download/pdf/CC1206JKNPODBN101 | https://www.yageo.com/upload/media/product/productsearch/datasheet/mlcc/UPY-NP0X7R_HV_500V-to-3KV_16.pdf
CC1206JKNPODBN120 | 1206_350_180_145_075_200.STEP |  | General Purpose | CC HV | General purpose high voltage | 1206 (3216) | NPO | -55 to +125°C | 2000 | 12 pF | ±5% | 3.20 ±0.30 | 1.60 ±0.20 | 1.25 ±0.20 | 0.25~0.75 | 1.4 |  |  |  | 0.16% | 10.0 GΩ | 120% | IEC-60384 | Reflow/Wave | No | 1 MHz, 1 Vrms | Embossed Plastic Tape Reel 7 inch | 3,000 | 0.03410 g | Ni-Sn | https://www.yageo.com/en/Chart/Download/pdf/CC1206JKNPODBN120 | https://www.yageo.com/upload/media/product/productsearch/datasheet/mlcc/UPY-NP0X7R_HV_500V-to-3KV_16.pdf
CC1206JKNPODBN121 | 1206_350_180_145_075_200.STEP |  | General Purpose | CC HV | General purpose high voltage | 1206 (3216) | NPO | -55 to +125°C | 2000 | 120 pF | ±5% | 3.20 ±0.30 | 1.60 ±0.20 | 1.25 ±0.20 | 0.25~0.75 | 1.4 |  |  |  | 0.10% | 10.0 GΩ | 120% | IEC-60384 | Reflow/Wave | No | 1 MHz, 1 Vrms | Embossed Plastic Tape Reel 7 inch | 3,000 | 0.03410 g | Ni-Sn | https://www.yageo.com/en/Chart/Download/pdf/CC1206JKNPODBN121 | https://www.yageo.com/upload/media/product/productsearch/datasheet/mlcc/UPY-NP0X7R_HV_500V-to-3KV_16.pdf
CC1206JKNPODBN150 | 1206_350_180_145_075_200.STEP |  | General Purpose | CC HV | General purpose high voltage | 1206 (3216) | NPO | -55 to +125°C | 2000 | 15 pF | ±5% | 3.20 ±0.30 | 1.60 ±0.20 | 1.25 ±0.20 | 0.25~0.75 | 1.4 |  |  |  | 0.14% | 10.0 GΩ | 120% | IEC-60384 | Reflow/Wave | No | 1 MHz, 1 Vrms | Embossed Plastic Tape Reel 7 inch | 3,000 | 0.03410 g | Ni-Sn | https://www.yageo.com/en/Chart/Download/pdf/CC1206JKNPODBN150 | https://www.yageo.com/upload/media/product/productsearch/datasheet/mlcc/UPY-NP0X7R_HV_500V-to-3KV_16.pdf
CC1206JKNPODBN151 | 1206_350_180_145_075_200.STEP |  | General Purpose | CC HV | General purpose high voltage | 1206 (3216) | NPO | -55 to +125°C | 2000 | 150 pF | ±5% | 3.20 ±0.30 | 1.60 ±0.20 | 1.25 ±0.20 | 0.25~0.75 | 1.4 |  |  |  | 0.10% | 10.0 GΩ | 120% | IEC-60384 | Reflow/Wave | No | 1 MHz, 1 Vrms | Embossed Plastic Tape Reel 7 inch | 3,000 | 0.03410 g | Ni-Sn | https://www.yageo.com/en/Chart/Download/pdf/CC1206JKNPODBN151 | https://www.yageo.com/upload/media/product/productsearch/datasheet/mlcc/UPY-NP0X7R_HV_500V-to-3KV_16.pdf
CC1206JKNPODBN180 | 1206_350_180_145_075_200.STEP |  | General Purpose | CC HV | General purpose high voltage | 1206 (3216) | NPO | -55 to +125°C | 2000 | 18 pF | ±5% | 3.20 ±0.30 | 1.60 ±0.20 | 1.25 ±0.20 | 0.25~0.75 | 1.4 |  |  |  | 0.13% | 10.0 GΩ | 120% | IEC-60384 | Reflow/Wave | No | 1 MHz, 1 Vrms | Embossed Plastic Tape Reel 7 inch | 3,000 | 0.03410 g | Ni-Sn | https://www.yageo.com/en/Chart/Download/pdf/CC1206JKNPODBN180 | https://www.yageo.com/upload/media/product/productsearch/datasheet/mlcc/UPY-NP0X7R_HV_500V-to-3KV_16.pdf
CC1206JKNPODBN181 | 1206_350_180_145_075_200.STEP |  | General Purpose | CC HV | General purpose high voltage | 1206 (3216) | NPO | -55 to +125°C | 2000 | 180 pF | ±5% | 3.20 ±0.30 | 1.60 ±0.20 | 1.25 ±0.20 | 0.25~0.75 | 1.4 |  |  |  | 0.10% | 10.0 GΩ | 120% | IEC-60384 | Reflow/Wave | No | 1 MHz, 1 Vrms | Embossed Plastic Tape Reel 7 inch | 3,000 | 0.03410 g | Ni-Sn | https://www.yageo.com/en/Chart/Download/pdf/CC1206JKNPODBN181 | https://www.yageo.com/upload/media/product/productsearch/datasheet/mlcc/UPY-NP0X7R_HV_500V-to-3KV_16.pdf
CC1206JKNPODBN220 | 1206_350_180_145_075_200.STEP |  | General Purpose | CC HV | General purpose high voltage | 1206 (3216) | NPO | -55 to +125°C | 2000 | 22 pF | ±5% | 3.20 ±0.30 | 1.60 ±0.20 | 1.25 ±0.20 | 0.25~0.75 | 1.4 |  |  |  | 0.12% | 10.0 GΩ | 120% | IEC-60384 | Reflow/Wave | No | 1 MHz, 1 Vrms | Embossed Plastic Tape Reel 7 inch | 3,000 | 0.03410 g | Ni-Sn | https://www.yageo.com/en/Chart/Download/pdf/CC1206JKNPODBN220 | https://www.yageo.com/upload/media/product/productsearch/datasheet/mlcc/UPY-NP0X7R_HV_500V-to-3KV_16.pdf
CC1206JKNPODBN221 | 1206_350_180_145_075_200.STEP |  | General Purpose | CC HV | General purpose high voltage | 1206 (3216) | NPO | -55 to +125°C | 2000 | 220 pF | ±5% | 3.20 ±0.30 | 1.60 ±0.20 | 1.25 ±0.20 | 0.25~0.75 | 1.4 |  |  |  | 0.10% | 10.0 GΩ | 120% | IEC-60384 | Reflow/Wave | No | 1 MHz, 1 Vrms | Embossed Plastic Tape Reel 7 inch | 3,000 | 0.03410 g | Ni-Sn | https://www.yageo.com/en/Chart/Download/pdf/CC1206JKNPODBN221 | https://www.yageo.com/upload/media/product/productsearch/datasheet/mlcc/UPY-NP0X7R_HV_500V-to-3KV_16.pdf
CC1206JKNPODBN240 | 1206_350_180_145_075_200.STEP |  | General Purpose | CC HV | General purpose high voltage | 1206 (3216) | NPO | -55 to +125°C | 2000 | 24 pF | ±5% | 3.20 ±0.30 | 1.60 ±0.20 | 1.25 ±0.20 | 0.25~0.75 | 1.4 |  |  |  | 0.11% | 10.0 GΩ | 120% | IEC-60384 | Reflow/Wave | No | 1 MHz, 1 Vrms | Embossed Plastic Tape Reel 7 inch | 3,000 | 0.03410 g | Ni-Sn | https://www.yageo.com/en/Chart/Download/pdf/CC1206JKNPODBN240 | https://www.yageo.com/upload/media/product/productsearch/datasheet/mlcc/UPY-NP0X7R_HV_500V-to-3KV_16.pdf
CC1206JKNPODBN270 | 1206_350_180_145_075_200.STEP |  | General Purpose | CC HV | General purpose high voltage | 1206 (3216) | NPO | -55 to +125°C | 2000 | 27 pF | ±5% | 3.20 ±0.30 | 1.60 ±0.20 | 1.25 ±0.20 | 0.25~0.75 | 1.4 |  |  |  | 0.11% | 10.0 GΩ | 120% | IEC-60384 | Reflow/Wave | No | 1 MHz, 1 Vrms | Embossed Plastic Tape Reel 7 inch | 3,000 | 0.03410 g | Ni-Sn | https://www.yageo.com/en/Chart/Download/pdf/CC1206JKNPODBN270 | https://www.yageo.com/upload/media/product/productsearch/datasheet/mlcc/UPY-NP0X7R_HV_500V-to-3KV_16.pdf
CC1206JKNPODBN300 | 1206_350_180_145_075_200.STEP |  | General Purpose | CC HV | General purpose high voltage | 1206 (3216) | NPO | -55 to +125°C | 2000 | 30 pF | ±5% | 3.20 ±0.30 | 1.60 ±0.20 | 1.25 ±0.20 | 0.25~0.75 | 1.4 |  |  |  | 0.10% | 10.0 GΩ | 120% | IEC-60384 | Reflow/Wave | No | 1 MHz, 1 Vrms | Embossed Plastic Tape Reel 7 inch | 3,000 | 0.03410 g | Ni-Sn | https://www.yageo.com/en/Chart/Download/pdf/CC1206JKNPODBN300 | https://www.yageo.com/upload/media/product/productsearch/datasheet/mlcc/UPY-NP0X7R_HV_500V-to-3KV_16.pdf
CC1206JKNPODBN330 | 1206_350_180_145_075_200.STEP |  | General Purpose | CC HV | General purpose high voltage | 1206 (3216) | NPO | -55 to +125°C | 2000 | 33 pF | ±5% | 3.20 ±0.30 | 1.60 ±0.20 | 1.25 ±0.20 | 0.25~0.75 | 1.4 |  |  |  | 0.10% | 10.0 GΩ | 120% | IEC-60384 | Reflow/Wave | No | 1 MHz, 1 Vrms | Embossed Plastic Tape Reel 7 inch | 3,000 | 0.03410 g | Ni-Sn | https://www.yageo.com/en/Chart/Download/pdf/CC1206JKNPODBN330 | https://www.yageo.com/upload/media/product/productsearch/datasheet/mlcc/UPY-NP0X7R_HV_500V-to-3KV_16.pdf
CC1206JKNPODBN390 | 1206_350_180_145_075_200.STEP |  | General Purpose | CC HV | General purpose high voltage | 1206 (3216) | NPO | -55 to +125°C | 2000 | 39 pF | ±5% | 3.20 ±0.30 | 1.60 ±0.20 | 1.25 ±0.20 | 0.25~0.75 | 1.4 |  |  |  | 0.10% | 10.0 GΩ | 120% | IEC-60384 | Reflow/Wave | No | 1 MHz, 1 Vrms | Embossed Plastic Tape Reel 7 inch | 3,000 | 0.03410 g | Ni-Sn | https://www.yageo.com/en/Chart/Download/pdf/CC1206JKNPODBN390 | https://www.yageo.com/upload/media/product/productsearch/datasheet/mlcc/UPY-NP0X7R_HV_500V-to-3KV_16.pdf
CC1206JKNPODBN470 | 1206_350_180_145_075_200.STEP |  | General Purpose | CC HV | General purpose high voltage | 1206 (3216) | NPO | -55 to +125°C | 2000 | 47 pF | ±5% | 3.20 ±0.30 | 1.60 ±0.20 | 1.25 ±0.20 | 0.25~0.75 | 1.4 |  |  |  | 0.10% | 10.0 GΩ | 120% | IEC-60384 | Reflow/Wave | No | 1 MHz, 1 Vrms | Embossed Plastic Tape Reel 7 inch | 3,000 | 0.03410 g | Ni-Sn | https://www.yageo.com/en/Chart/Download/pdf/CC1206JKNPODBN470 | https://www.yageo.com/upload/media/product/productsearch/datasheet/mlcc/UPY-NP0X7R_HV_500V-to-3KV_16.pdf
CC1206JKNPODBN560 | 1206_350_180_145_075_200.STEP |  | General Purpose | CC HV | General purpose high voltage | 1206 (3216) | NPO | -55 to +125°C | 2000 | 56 pF | ±5% | 3.20 ±0.30 | 1.60 ±0.20 | 1.25 ±0.20 | 0.25~0.75 | 1.4 |  |  |  | 0.10% | 10.0 GΩ | 120% | IEC-60384 | Reflow/Wave | No | 1 MHz, 1 Vrms | Embossed Plastic Tape Reel 7 inch | 3,000 | 0.03410 g | Ni-Sn | https://www.yageo.com/en/Chart/Download/pdf/CC1206JKNPODBN560 | https://www.yageo.com/upload/media/product/productsearch/datasheet/mlcc/UPY-NP0X7R_HV_500V-to-3KV_16.pdf
CC1206JKNPODBN680 | 1206_350_180_145_075_200.STEP |  | General Purpose | CC HV | General purpose high voltage | 1206 (3216) | NPO | -55 to +125°C | 2000 | 68 pF | ±5% | 3.20 ±0.30 | 1.60 ±0.20 | 1.25 ±0.20 | 0.25~0.75 | 1.4 |  |  |  | 0.10% | 10.0 GΩ | 120% | IEC-60384 | Reflow/Wave | No | 1 MHz, 1 Vrms | Embossed Plastic Tape Reel 7 inch | 3,000 | 0.03410 g | Ni-Sn | https://www.yageo.com/en/Chart/Download/pdf/CC1206JKNPODBN680 | https://www.yageo.com/upload/media/product/productsearch/datasheet/mlcc/UPY-NP0X7R_HV_500V-to-3KV_16.pdf
CC1206JKNPODBN820 | 1206_350_180_145_075_200.STEP |  | General Purpose | CC HV | General purpose high voltage | 1206 (3216) | NPO | -55 to +125°C | 2000 | 82 pF | ±5% | 3.20 ±0.30 | 1.60 ±0.20 | 1.25 ±0.20 | 0.25~0.75 | 1.4 |  |  |  | 0.10% | 10.0 GΩ | 120% | IEC-60384 | Reflow/Wave | No | 1 MHz, 1 Vrms | Embossed Plastic Tape Reel 7 inch | 3,000 | 0.03410 g | Ni-Sn | https://www.yageo.com/en/Chart/Download/pdf/CC1206JKNPODBN820 | https://www.yageo.com/upload/media/product/productsearch/datasheet/mlcc/UPY-NP0X7R_HV_500V-to-3KV_16.pdf
CC1206JKNPOEBN100 | 1206_350_180_145_075_200.STEP |  | General Purpose | CC HV | General purpose high voltage | 1206 (3216) | NPO | -55 to +125°C | 3000 | 10 pF | ±5% | 3.20 ±0.30 | 1.60 ±0.20 | 1.25 ±0.20 | 0.25~0.75 | 1.4 |  |  |  | 0.17% | 10.0 GΩ | 120% | IEC-60384 | Reflow/Wave | No | 1 MHz, 1 Vrms | Embossed Plastic Tape Reel 7 inch | 3,000 | 0.03410 g | Ni-Sn | https://www.yageo.com/en/Chart/Download/pdf/CC1206JKNPOEBN100 | https://www.yageo.com/upload/media/product/productsearch/datasheet/mlcc/UPY-NP0X7R_HV_500V-to-3KV_16.pdf
CC1206JKNPOEBN330 | 1206_350_180_145_075_200.STEP |  | General Purpose | CC HV | General purpose high voltage | 1206 (3216) | NPO | -55 to +125°C | 3000 | 33 pF | ±5% | 3.20 ±0.30 | 1.60 ±0.20 | 1.25 ±0.20 | 0.25~0.75 | 1.4 |  |  |  | 0.10% | 10.0 GΩ | 120% | IEC-60384 | Reflow/Wave | No | 1 MHz, 1 Vrms | Embossed Plastic Tape Reel 7 inch | 3,000 | 0.03410 g | Ni-Sn | https://www.yageo.com/en/Chart/Download/pdf/CC1206JKNPOEBN330 | https://www.yageo.com/upload/media/product/productsearch/datasheet/mlcc/UPY-NP0X7R_HV_500V-to-3KV_16.pdf
CC1206JKNPOYBN152 | 1206_350_180_145_075_200.STEP |  | General Purpose | CC MV | General purpose midle voltage | 1206 (3216) | NPO | -55 to +125°C | 250 | 1.5 nF | ±5% | 3.20 ±0.30 | 1.60 ±0.20 | 1.25 ±0.20 | 0.25~0.75 | 1.4 |  |  |  | 0.10% | 10.0 GΩ | 150% | IEC-60384 | Reflow/Wave | No | 1 KHz, 1 Vrms | Embossed Plastic Tape Reel 7 inch | 3,000 | 0.03410 g | Ni-Sn | https://www.yageo.com/en/Chart/Download/pdf/CC1206JKNPOYBN152
CC1206JKNPOYBN182 | 1206_350_180_145_075_200.STEP |  | General Purpose | CC MV | General purpose midle voltage | 1206 (3216) | NPO | -55 to +125°C | 250 | 1.8 nF | ±5% | 3.20 ±0.30 | 1.60 ±0.20 | 1.25 ±0.20 | 0.25~0.75 | 1.4 |  |  |  | 0.10% | 10.0 GΩ | 150% | IEC-60384 | Reflow/Wave | No | 1 KHz, 1 Vrms | Embossed Plastic Tape Reel 7 inch | 3,000 | 0.03410 g | Ni-Sn | https://www.yageo.com/en/Chart/Download/pdf/CC1206JKNPOYBN182
CC1206JKNPOYBN222 | 1206_350_180_145_075_200.STEP |  | General Purpose | CC MV | General purpose midle voltage | 1206 (3216) | NPO | -55 to +125°C | 250 | 2.2 nF | ±5% | 3.20 ±0.30 | 1.60 ±0.20 | 1.25 ±0.20 | 0.25~0.75 | 1.4 |  |  |  | 0.10% | 10.0 GΩ | 150% | IEC-60384 | Reflow/Wave | No | 1 KHz, 1 Vrms | Embossed Plastic Tape Reel 7 inch | 3,000 | 0.03410 g | Ni-Sn | https://www.yageo.com/en/Chart/Download/pdf/CC1206JKNPOYBN222
CC1206JKNPOYBN272 | 1206_350_180_145_075_200.STEP |  | General Purpose | CC MV | General purpose midle voltage | 1206 (3216) | NPO | -55 to +125°C | 250 | 2.7 nF | ±5% | 3.20 ±0.30 | 1.60 ±0.20 | 1.25 ±0.20 | 0.25~0.75 | 1.4 |  |  |  | 0.10% | 10.0 GΩ | 150% | IEC-60384 | Reflow/Wave | No | 1 KHz, 1 Vrms | Embossed Plastic Tape Reel 7 inch | 3,000 | 0.03410 g | Ni-Sn | https://www.yageo.com/en/Chart/Download/pdf/CC1206JKNPOYBN272
CC1206JKNPOYBN332 | 1206_350_180_145_075_200.STEP |  | General Purpose | CC MV | General purpose midle voltage | 1206 (3216) | NPO | -55 to +125°C | 250 | 3.3 nF | ±5% | 3.20 ±0.30 | 1.60 ±0.20 | 1.25 ±0.20 | 0.25~0.75 | 1.4 |  |  |  | 0.10% | 10.0 GΩ | 150% | IEC-60384 | Reflow/Wave | No | 1 KHz, 1 Vrms | Embossed Plastic Tape Reel 7 inch | 3,000 | 0.03410 g | Ni-Sn | https://www.yageo.com/en/Chart/Download/pdf/CC1206JKNPOYBN332
CC1206JKNPOYBN392 | 1206_350_180_145_075_200.STEP |  | General Purpose | CC MV | General purpose midle voltage | 1206 (3216) | NPO | -55 to +125°C | 250 | 3.9 nF | ±5% | 3.20 ±0.30 | 1.60 ±0.20 | 1.25 ±0.20 | 0.25~0.75 | 1.4 |  |  |  | 0.10% | 10.0 GΩ | 150% | IEC-60384 | Reflow/Wave | No | 1 KHz, 1 Vrms | Embossed Plastic Tape Reel 7 inch | 3,000 | 0.03410 g | Ni-Sn | https://www.yageo.com/en/Chart/Download/pdf/CC1206JKNPOYBN392
CC1206JKNPOZBN100 | 1206_350_180_145_075_200.STEP |  | General Purpose | CC HV | General purpose high voltage | 1206 (3216) | NPO | -55 to +125°C | 630 | 10 pF | ±5% | 3.20 ±0.30 | 1.60 ±0.20 | 1.25 ±0.20 | 0.25~0.75 | 1.4 |  |  |  | 0.17% | 10.0 GΩ | 130% | IEC-60384 | Reflow/Wave | No | 1 MHz, 1 Vrms | Embossed Plastic Tape Reel 7 inch | 3,000 | 0.03410 g | Ni-Sn | https://www.yageo.com/en/Chart/Download/pdf/CC1206JKNPOZBN100 | https://www.yageo.com/upload/media/product/productsearch/datasheet/mlcc/UPY-NP0X7R_HV_500V-to-3KV_16.pdf
CC1206JKNPOZBN101 | 1206_350_180_145_075_200.STEP |  | General Purpose | CC HV | General purpose high voltage | 1206 (3216) | NPO | -55 to +125°C | 630 | 100 pF | ±5% | 3.20 ±0.30 | 1.60 ±0.20 | 1.25 ±0.20 | 0.25~0.75 | 1.4 |  |  |  | 0.10% | 10.0 GΩ | 130% | IEC-60384 | Reflow/Wave | No | 1 MHz, 1 Vrms | Embossed Plastic Tape Reel 7 inch | 3,000 | 0.03410 g | Ni-Sn | https://www.yageo.com/en/Chart/Download/pdf/CC1206JKNPOZBN101 | https://www.yageo.com/upload/media/product/productsearch/datasheet/mlcc/UPY-NP0X7R_HV_500V-to-3KV_16.pdf
CC1206JKNPOZBN102 | 1206_350_180_145_075_200.STEP |  | General Purpose | CC HV | General purpose high voltage | 1206 (3216) | NPO | -55 to +125°C | 630 | 1 nF | ±5% | 3.20 ±0.30 | 1.60 ±0.20 | 1.25 ±0.20 | 0.25~0.75 | 1.4 |  |  |  | 0.10% | 10.0 GΩ | 130% | IEC-60384 | Reflow/Wave | No | 1 MHz, 1 Vrms | Embossed Plastic Tape Reel 7 inch | 3,000 | 0.03410 g | Ni-Sn | https://www.yageo.com/en/Chart/Download/pdf/CC1206JKNPOZBN102 | https://www.yageo.com/upload/media/product/productsearch/datasheet/mlcc/UPY-NP0X7R_HV_500V-to-3KV_16.pdf
CC1206JKNPOZBN103 | 1206_350_180_180_075_200.STEP |  | General Purpose | CC HV | General purpose high voltage | 1206 (3216) | NPO | -55 to +125°C | 630 | 10 nF | ±5% | 3.20 ±0.30 | 1.60 ±0.20 | 1.60 ±0.20 | 0.25~0.75 | 1.4 |  |  |  | 0.10% | 10.0 GΩ | 130% | IEC-60384 | Reflow/Wave | No | 1 KHz, 1 Vrms | Embossed Plastic Tape Reel 7 inch | 2,000 | 0.03410 g | Ni-Sn | https://www.yageo.com/en/Chart/Download/pdf/CC1206JKNPOZBN103 | https://www.yageo.com/upload/media/product/productsearch/datasheet/mlcc/UPY-NP0X7R_HV_500V-to-3KV_16.pdf
CC1206JKNPOZBN121 | 1206_350_180_145_075_200.STEP |  | General Purpose | CC HV | General purpose high voltage | 1206 (3216) | NPO | -55 to +125°C | 630 | 120 pF | ±5% | 3.20 ±0.30 | 1.60 ±0.20 | 1.25 ±0.20 | 0.25~0.75 | 1.4 |  |  |  | 0.10% | 10.0 GΩ | 130% | IEC-60384 | Reflow/Wave | No | 1 MHz, 1 Vrms | Embossed Plastic Tape Reel 7 inch | 3,000 | 0.03410 g | Ni-Sn | https://www.yageo.com/en/Chart/Download/pdf/CC1206JKNPOZBN121 | https://www.yageo.com/upload/media/product/productsearch/datasheet/mlcc/UPY-NP0X7R_HV_500V-to-3KV_16.pdf
CC1206JKNPOZBN122 | 1206_350_180_145_075_200.STEP |  | General Purpose | CC HV | General purpose high voltage | 1206 (3216) | NPO | -55 to +125°C | 630 | 1.2 nF | ±5% | 3.20 ±0.30 | 1.60 ±0.20 | 1.25 ±0.20 | 0.25~0.75 | 1.4 |  |  |  | 0.10% | 10.0 GΩ | 130% | IEC-60384 | Reflow/Wave | No | 1 KHz, 1 Vrms | Embossed Plastic Tape Reel 7 inch | 3,000 | 0.03410 g | Ni-Sn | https://www.yageo.com/en/Chart/Download/pdf/CC1206JKNPOZBN122 | https://www.yageo.com/upload/media/product/productsearch/datasheet/mlcc/UPY-NP0X7R_HV_500V-to-3KV_16.pdf
CC1206JKNPOZBN151 | 1206_350_180_145_075_200.STEP |  | General Purpose | CC HV | General purpose high voltage | 1206 (3216) | NPO | -55 to +125°C | 630 | 150 pF | ±5% | 3.20 ±0.30 | 1.60 ±0.20 | 1.25 ±0.20 | 0.25~0.75 | 1.4 |  |  |  | 0.10% | 10.0 GΩ | 130% | IEC-60384 | Reflow/Wave | No | 1 MHz, 1 Vrms | Embossed Plastic Tape Reel 7 inch | 3,000 | 0.03410 g | Ni-Sn | https://www.yageo.com/en/Chart/Download/pdf/CC1206JKNPOZBN151 | https://www.yageo.com/upload/media/product/productsearch/datasheet/mlcc/UPY-NP0X7R_HV_500V-to-3KV_16.pdf
CC1206JKNPOZBN152 | 1206_350_180_145_075_200.STEP |  | General Purpose | CC HV | General purpose high voltage | 1206 (3216) | NPO | -55 to +125°C | 630 | 1.5 nF | ±5% | 3.20 ±0.30 | 1.60 ±0.20 | 1.25 ±0.20 | 0.25~0.75 | 1.4 |  |  |  | 0.10% | 10.0 GΩ | 130% | IEC-60384 | Reflow/Wave | No | 1 KHz, 1 Vrms | Embossed Plastic Tape Reel 7 inch | 3,000 | 0.03410 g | Ni-Sn | https://www.yageo.com/en/Chart/Download/pdf/CC1206JKNPOZBN152 | https://www.yageo.com/upload/media/product/productsearch/datasheet/mlcc/UPY-NP0X7R_HV_500V-to-3KV_16.pdf
CC1206JKNPOZBN180 | 1206_350_180_145_075_200.STEP |  | General Purpose | CC HV | General purpose high voltage | 1206 (3216) | NPO | -55 to +125°C | 630 | 18 pF | ±5% | 3.20 ±0.30 | 1.60 ±0.20 | 1.25 ±0.20 | 0.25~0.75 | 1.4 |  |  |  | 0.13% | 10.0 GΩ | 130% | IEC-60384 | Reflow/Wave | No | 1 MHz, 1 Vrms | Embossed Plastic Tape Reel 7 inch | 3,000 | 0.03410 g | Ni-Sn | https://www.yageo.com/en/Chart/Download/pdf/CC1206JKNPOZBN180 | https://www.yageo.com/upload/media/product/productsearch/datasheet/mlcc/UPY-NP0X7R_HV_500V-to-3KV_16.pdf
CC1206JKNPOZBN181 | 1206_350_180_145_075_200.STEP |  | General Purpose | CC HV | General purpose high voltage | 1206 (3216) | NPO | -55 to +125°C | 630 | 180 pF | ±5% | 3.20 ±0.30 | 1.60 ±0.20 | 1.25 ±0.20 | 0.25~0.75 | 1.4 |  |  |  | 0.10% | 10.0 GΩ | 130% | IEC-60384 | Reflow/Wave | No | 1 MHz, 1 Vrms | Embossed Plastic Tape Reel 7 inch | 3,000 | 0.03410 g | Ni-Sn | https://www.yageo.com/en/Chart/Download/pdf/CC1206JKNPOZBN181 | https://www.yageo.com/upload/media/product/productsearch/datasheet/mlcc/UPY-NP0X7R_HV_500V-to-3KV_16.pdf
CC1206JKNPOZBN182 | 1206_350_180_145_075_200.STEP |  | General Purpose | CC HV | General purpose high voltage | 1206 (3216) | NPO | -55 to +125°C | 630 | 1.8 nF | ±5% | 3.20 ±0.30 | 1.60 ±0.20 | 1.25 ±0.20 | 0.25~0.75 | 1.4 |  |  |  | 0.10% | 10.0 GΩ | 130% | IEC-60384 | Reflow/Wave | No | 1 KHz, 1 Vrms | Embossed Plastic Tape Reel 7 inch | 3,000 | 0.03410 g | Ni-Sn | https://www.yageo.com/en/Chart/Download/pdf/CC1206JKNPOZBN182 | https://www.yageo.com/upload/media/product/productsearch/datasheet/mlcc/UPY-NP0X7R_HV_500V-to-3KV_16.pdf
CC1206JKNPOZBN220 | 1206_350_180_145_075_200.STEP |  | General Purpose | CC HV | General purpose high voltage | 1206 (3216) | NPO | -55 to +125°C | 630 | 22 pF | ±5% | 3.20 ±0.30 | 1.60 ±0.20 | 1.25 ±0.20 | 0.25~0.75 | 1.4 |  |  |  | 0.12% | 10.0 GΩ | 130% | IEC-60384 | Reflow/Wave | No | 1 MHz, 1 Vrms | Embossed Plastic Tape Reel 7 inch | 3,000 | 0.03410 g | Ni-Sn | https://www.yageo.com/en/Chart/Download/pdf/CC1206JKNPOZBN220 | https://www.yageo.com/upload/media/product/productsearch/datasheet/mlcc/UPY-NP0X7R_HV_500V-to-3KV_16.pdf
CC1206JKNPOZBN221 | 1206_350_180_145_075_200.STEP |  | General Purpose | CC HV | General purpose high voltage | 1206 (3216) | NPO | -55 to +125°C | 630 | 220 pF | ±5% | 3.20 ±0.30 | 1.60 ±0.20 | 1.25 ±0.20 | 0.25~0.75 | 1.4 |  |  |  | 0.10% | 10.0 GΩ | 130% | IEC-60384 | Reflow/Wave | No | 1 MHz, 1 Vrms | Embossed Plastic Tape Reel 7 inch | 3,000 | 0.03410 g | Ni-Sn | https://www.yageo.com/en/Chart/Download/pdf/CC1206JKNPOZBN221 | https://www.yageo.com/upload/media/product/productsearch/datasheet/mlcc/UPY-NP0X7R_HV_500V-to-3KV_16.pdf
CC1206JKNPOZBN222 | 1206_350_180_145_075_200.STEP |  | General Purpose | CC HV | General purpose high voltage | 1206 (3216) | NPO | -55 to +125°C | 630 | 2.2 nF | ±5% | 3.20 ±0.30 | 1.60 ±0.20 | 1.25 ±0.20 | 0.25~0.75 | 1.4 |  |  |  | 0.10% | 10.0 GΩ | 130% | IEC-60384 | Reflow/Wave | No | 1 KHz, 1 Vrms | Embossed Plastic Tape Reel 7 inch | 3,000 | 0.03410 g | Ni-Sn | https://www.yageo.com/en/Chart/Download/pdf/CC1206JKNPOZBN222 | https://www.yageo.com/upload/media/product/productsearch/datasheet/mlcc/UPY-NP0X7R_HV_500V-to-3KV_16.pdf
CC1206JKNPOZBN270 | 1206_350_180_145_075_200.STEP |  | General Purpose | CC HV | General purpose high voltage | 1206 (3216) | NPO | -55 to +125°C | 630 | 27 pF | ±5% | 3.20 ±0.30 | 1.60 ±0.20 | 1.25 ±0.20 | 0.25~0.75 | 1.4 |  |  |  | 0.11% | 10.0 GΩ | 130% | IEC-60384 | Reflow/Wave | No | 1 MHz, 1 Vrms | Embossed Plastic Tape Reel 7 inch | 3,000 | 0.03410 g | Ni-Sn | https://www.yageo.com/en/Chart/Download/pdf/CC1206JKNPOZBN270 | https://www.yageo.com/upload/media/product/productsearch/datasheet/mlcc/UPY-NP0X7R_HV_500V-to-3KV_16.pdf
CC1206JKNPOZBN271 | 1206_350_180_145_075_200.STEP |  | General Purpose | CC HV | General purpose high voltage | 1206 (3216) | NPO | -55 to +125°C | 630 | 270 pF | ±5% | 3.20 ±0.30 | 1.60 ±0.20 | 1.25 ±0.20 | 0.25~0.75 | 1.4 |  |  |  | 0.10% | 10.0 GΩ | 130% | IEC-60384 | Reflow/Wave | No | 1 MHz, 1 Vrms | Embossed Plastic Tape Reel 7 inch | 3,000 | 0.03410 g | Ni-Sn | https://www.yageo.com/en/Chart/Download/pdf/CC1206JKNPOZBN271 | https://www.yageo.com/upload/media/product/productsearch/datasheet/mlcc/UPY-NP0X7R_HV_500V-to-3KV_16.pdf
CC1206JKNPOZBN272 |  |  | General Purpose | CC HV | General purpose high voltage | 1206 (3216) | NPO | -55 to +125°C | 630 | 2.7 nF | ±5% | 3.20 ±0.30 | 1.60 ±0.20 | 1.25 ± 0.20 | 0.25~0.75 | 1.4 |  |  |  | 0.10% | 10.0 GΩ | 130% | IEC-60384 | Reflow/Wave | No | 1 KHz, 1 Vrms | Embossed Plastic Tape Reel 7 inch | 3,000 | 0.03410 g | Ni-Sn | https://www.yageo.com/en/Chart/Download/pdf/CC1206JKNPOZBN272 | https://www.yageo.com/upload/media/product/productsearch/datasheet/mlcc/UPY-NP0X7R_HV_500V-to-3KV_16.pdf
CC1206JKNPOZBN330 | 1206_350_180_145_075_200.STEP |  | General Purpose | CC HV | General purpose high voltage | 1206 (3216) | NPO | -55 to +125°C | 630 | 33 pF | ±5% | 3.20 ±0.30 | 1.60 ±0.20 | 1.25 ±0.20 | 0.25~0.75 | 1.4 |  |  |  | 0.10% | 10.0 GΩ | 130% | IEC-60384 | Reflow/Wave | No | 1 MHz, 1 Vrms | Embossed Plastic Tape Reel 7 inch | 3,000 | 0.03410 g | Ni-Sn | https://www.yageo.com/en/Chart/Download/pdf/CC1206JKNPOZBN330 | https://www.yageo.com/upload/media/product/productsearch/datasheet/mlcc/UPY-NP0X7R_HV_500V-to-3KV_16.pdf
CC1206JKNPOZBN331 | 1206_350_180_145_075_200.STEP |  | General Purpose | CC HV | General purpose high voltage | 1206 (3216) | NPO | -55 to +125°C | 630 | 330 pF | ±5% | 3.20 ±0.30 | 1.60 ±0.20 | 1.25 ±0.20 | 0.25~0.75 | 1.4 |  |  |  | 0.10% | 10.0 GΩ | 130% | IEC-60384 | Reflow/Wave | No | 1 MHz, 1 Vrms | Embossed Plastic Tape Reel 7 inch | 3,000 | 0.03410 g | Ni-Sn | https://www.yageo.com/en/Chart/Download/pdf/CC1206JKNPOZBN331 | https://www.yageo.com/upload/media/product/productsearch/datasheet/mlcc/UPY-NP0X7R_HV_500V-to-3KV_16.pdf
CC1206JKNPOZBN332 | 1206_350_180_145_075_200.STEP |  | General Purpose | CC HV | General purpose high voltage | 1206 (3216) | NPO | -55 to +125°C | 630 | 3.3 nF | ±5% | 3.20 ±0.30 | 1.60 ±0.20 | 1.25 ±0.20 | 0.25~0.75 | 1.4 |  |  |  | 0.10% | 10.0 GΩ | 130% | IEC-60384 | Reflow/Wave | No | 1 KHz, 1 Vrms | Embossed Plastic Tape Reel 7 inch | 3,000 | 0.03410 g | Ni-Sn | https://www.yageo.com/en/Chart/Download/pdf/CC1206JKNPOZBN332 | https://www.yageo.com/upload/media/product/productsearch/datasheet/mlcc/UPY-NP0X7R_HV_500V-to-3KV_16.pdf
CC1206JKNPOZBN390 | 1206_350_180_145_075_200.STEP |  | General Purpose | CC HV | General purpose high voltage | 1206 (3216) | NPO | -55 to +125°C | 630 | 39 pF | ±5% | 3.20 ±0.30 | 1.60 ±0.20 | 1.25 ±0.20 | 0.25~0.75 | 1.4 |  |  |  | 0.10% | 10.0 GΩ | 130% | IEC-60384 | Reflow/Wave | No | 1 MHz, 1 Vrms | Embossed Plastic Tape Reel 7 inch | 3,000 | 0.03410 g | Ni-Sn | https://www.yageo.com/en/Chart/Download/pdf/CC1206JKNPOZBN390 | https://www.yageo.com/upload/media/product/productsearch/datasheet/mlcc/UPY-NP0X7R_HV_500V-to-3KV_16.pdf
CC1206JKNPOZBN391 | 1206_350_180_145_075_200.STEP |  | General Purpose | CC HV | General purpose high voltage | 1206 (3216) | NPO | -55 to +125°C | 630 | 390 pF | ±5% | 3.20 ±0.30 | 1.60 ±0.20 | 1.25 ±0.20 | 0.25~0.75 | 1.4 |  |  |  | 0.10% | 10.0 GΩ | 130% | IEC-60384 | Reflow/Wave | No | 1 MHz, 1 Vrms | Embossed Plastic Tape Reel 7 inch | 3,000 | 0.03410 g | Ni-Sn | https://www.yageo.com/en/Chart/Download/pdf/CC1206JKNPOZBN391 | https://www.yageo.com/upload/media/product/productsearch/datasheet/mlcc/UPY-NP0X7R_HV_500V-to-3KV_16.pdf
CC1206JKNPOZBN392 |  |  | General Purpose | CC HV | General purpose high voltage | 1206 (3216) | NPO | -55 to +125°C | 630 | 3.9 nF | ±5% | 3.20 ±0.30 | 1.60 ±0.20 | 1.25 ± 0.20 | 0.25~0.75 | 1.4 |  |  |  | 0.10% | 10.0 GΩ | 130% | IEC-60384 | Reflow/Wave | No | 1 KHz, 1 Vrms | Embossed Plastic Tape Reel 7 inch | 3,000 | 0.03410 g | Ni-Sn | https://www.yageo.com/en/Chart/Download/pdf/CC1206JKNPOZBN392 | https://www.yageo.com/upload/media/product/productsearch/datasheet/mlcc/UPY-NP0X7R_HV_500V-to-3KV_16.pdf
CC1206JKNPOZBN470 | 1206_350_180_145_075_200.STEP |  | General Purpose | CC HV | General purpose high voltage | 1206 (3216) | NPO | -55 to +125°C | 630 | 47 pF | ±5% | 3.20 ±0.30 | 1.60 ±0.20 | 1.25 ±0.20 | 0.25~0.75 | 1.4 |  |  |  | 0.10% | 10.0 GΩ | 130% | IEC-60384 | Reflow/Wave | No | 1 MHz, 1 Vrms | Embossed Plastic Tape Reel 7 inch | 3,000 | 0.03410 g | Ni-Sn | https://www.yageo.com/en/Chart/Download/pdf/CC1206JKNPOZBN470 | https://www.yageo.com/upload/media/product/productsearch/datasheet/mlcc/UPY-NP0X7R_HV_500V-to-3KV_16.pdf
CC1206JKNPOZBN471 | 1206_350_180_145_075_200.STEP |  | General Purpose | CC HV | General purpose high voltage | 1206 (3216) | NPO | -55 to +125°C | 630 | 470 pF | ±5% | 3.20 ±0.30 | 1.60 ±0.20 | 1.25 ±0.20 | 0.25~0.75 | 1.4 |  |  |  | 0.10% | 10.0 GΩ | 130% | IEC-60384 | Reflow/Wave | No | 1 MHz, 1 Vrms | Embossed Plastic Tape Reel 7 inch | 3,000 | 0.03410 g | Ni-Sn | https://www.yageo.com/en/Chart/Download/pdf/CC1206JKNPOZBN471 | https://www.yageo.com/upload/media/product/productsearch/datasheet/mlcc/UPY-NP0X7R_HV_500V-to-3KV_16.pdf
CC1206JKNPOZBN472 |  |  | General Purpose | CC HV | General purpose high voltage | 1206 (3216) | NPO | -55 to +125°C | 630 | 4.7 nF | ±5% | 3.20 ±0.30 | 1.60 ±0.20 | 1.25 ± 0.20 | 0.25~0.75 | 1.4 |  |  |  | 0.10% | 10.0 GΩ | 130% | IEC-60384 | Reflow/Wave | No | 1 KHz, 1 Vrms | Embossed Plastic Tape Reel 7 inch | 3,000 | 0.03410 g | Ni-Sn | https://www.yageo.com/en/Chart/Download/pdf/CC1206JKNPOZBN472 | https://www.yageo.com/upload/media/product/productsearch/datasheet/mlcc/UPY-NP0X7R_HV_500V-to-3KV_16.pdf
CC1206JKNPOZBN560 | 1206_350_180_145_075_200.STEP |  | General Purpose | CC HV | General purpose high voltage | 1206 (3216) | NPO | -55 to +125°C | 630 | 56 pF | ±5% | 3.20 ±0.30 | 1.60 ±0.20 | 1.25 ±0.20 | 0.25~0.75 | 1.4 |  |  |  | 0.10% | 10.0 GΩ | 130% | IEC-60384 | Reflow/Wave | No | 1 MHz, 1 Vrms | Embossed Plastic Tape Reel 7 inch | 3,000 | 0.03410 g | Ni-Sn | https://www.yageo.com/en/Chart/Download/pdf/CC1206JKNPOZBN560 | https://www.yageo.com/upload/media/product/productsearch/datasheet/mlcc/UPY-NP0X7R_HV_500V-to-3KV_16.pdf
CC1206JKNPOZBN561 | 1206_350_180_145_075_200.STEP |  | General Purpose | CC HV | General purpose high voltage | 1206 (3216) | NPO | -55 to +125°C | 630 | 560 pF | ±5% | 3.20 ±0.30 | 1.60 ±0.20 | 1.25 ±0.20 | 0.25~0.75 | 1.4 |  |  |  | 0.10% | 10.0 GΩ | 130% | IEC-60384 | Reflow/Wave | No | 1 MHz, 1 Vrms | Embossed Plastic Tape Reel 7 inch | 3,000 | 0.03410 g | Ni-Sn | https://www.yageo.com/en/Chart/Download/pdf/CC1206JKNPOZBN561 | https://www.yageo.com/upload/media/product/productsearch/datasheet/mlcc/UPY-NP0X7R_HV_500V-to-3KV_16.pdf
CC1206JKNPOZBN562 |  |  | General Purpose | CC HV | General purpose high voltage | 1206 (3216) | NPO | -55 to +125°C | 630 | 5.6 nF | ±5% | 3.20 ±0.30 | 1.60 ±0.20 | 1.25 ± 0.20 | 0.25~0.75 | 1.4 |  |  |  | 0.10% | 10.0 GΩ | 130% | IEC-60384 | Reflow/Wave | No | 1 KHz, 1 Vrms | Embossed Plastic Tape Reel 7 inch | 3,000 | 0.03410 g | Ni-Sn | https://www.yageo.com/en/Chart/Download/pdf/CC1206JKNPOZBN562 | https://www.yageo.com/upload/media/product/productsearch/datasheet/mlcc/UPY-NP0X7R_HV_500V-to-3KV_16.pdf
CC1206JKNPOZBN680 | 1206_350_180_145_075_200.STEP |  | General Purpose | CC HV | General purpose high voltage | 1206 (3216) | NPO | -55 to +125°C | 630 | 68 pF | ±5% | 3.20 ±0.30 | 1.60 ±0.20 | 1.25 ±0.20 | 0.25~0.75 | 1.4 |  |  |  | 0.10% | 10.0 GΩ | 130% | IEC-60384 | Reflow/Wave | No | 1 MHz, 1 Vrms | Embossed Plastic Tape Reel 7 inch | 3,000 | 0.03410 g | Ni-Sn | https://www.yageo.com/en/Chart/Download/pdf/CC1206JKNPOZBN680 | https://www.yageo.com/upload/media/product/productsearch/datasheet/mlcc/UPY-NP0X7R_HV_500V-to-3KV_16.pdf
CC1206JKNPOZBN681 | 1206_350_180_145_075_200.STEP |  | General Purpose | CC HV | General purpose high voltage | 1206 (3216) | NPO | -55 to +125°C | 630 | 680 pF | ±5% | 3.20 ±0.30 | 1.60 ±0.20 | 1.25 ±0.20 | 0.25~0.75 | 1.4 |  |  |  | 0.10% | 10.0 GΩ | 130% | IEC-60384 | Reflow/Wave | No | 1 MHz, 1 Vrms | Embossed Plastic Tape Reel 7 inch | 3,000 | 0.03410 g | Ni-Sn | https://www.yageo.com/en/Chart/Download/pdf/CC1206JKNPOZBN681 | https://www.yageo.com/upload/media/product/productsearch/datasheet/mlcc/UPY-NP0X7R_HV_500V-to-3KV_16.pdf
CC1206JKNPOZBN682 | 1206_350_180_180_075_200.STEP |  | General Purpose | CC HV | General purpose high voltage | 1206 (3216) | NPO | -55 to +125°C | 630 | 6.8 nF | ±5% | 3.20 ±0.30 | 1.60 ±0.20 | 1.25 ±0.20 | 0.25~0.75 | 1.4 |  |  |  | 0.10% | 10.0 GΩ | 130% | IEC-60384 | Reflow/Wave | No | 1 KHz, 1 Vrms | Embossed Plastic Tape Reel 7 inch | 2,000 | 0.03410 g | Ni-Sn | https://www.yageo.com/en/Chart/Download/pdf/CC1206JKNPOZBN682 | https://www.yageo.com/upload/media/product/productsearch/datasheet/mlcc/UPY-NP0X7R_HV_500V-to-3KV_16.pdf
CC1206JKNPOZBN820 | 1206_350_180_145_075_200.STEP |  | General Purpose | CC HV | General purpose high voltage | 1206 (3216) | NPO | -55 to +125°C | 630 | 82 pF | ±5% | 3.20 ±0.30 | 1.60 ±0.20 | 1.25 ±0.20 | 0.25~0.75 | 1.4 |  |  |  | 0.10% | 10.0 GΩ | 130% | IEC-60384 | Reflow/Wave | No | 1 MHz, 1 Vrms | Embossed Plastic Tape Reel 7 inch | 3,000 | 0.03410 g | Ni-Sn | https://www.yageo.com/en/Chart/Download/pdf/CC1206JKNPOZBN820 | https://www.yageo.com/upload/media/product/productsearch/datasheet/mlcc/UPY-NP0X7R_HV_500V-to-3KV_16.pdf
CC1206JKNPOZBN821 | 1206_350_180_145_075_200.STEP |  | General Purpose | CC HV | General purpose high voltage | 1206 (3216) | NPO | -55 to +125°C | 630 | 820 pF | ±5% | 3.20 ±0.30 | 1.60 ±0.20 | 1.25 ±0.20 | 0.25~0.75 | 1.4 |  |  |  | 0.10% | 10.0 GΩ | 130% | IEC-60384 | Reflow/Wave | No | 1 MHz, 1 Vrms | Embossed Plastic Tape Reel 7 inch | 3,000 | 0.03410 g | Ni-Sn | https://www.yageo.com/en/Chart/Download/pdf/CC1206JKNPOZBN821 | https://www.yageo.com/upload/media/product/productsearch/datasheet/mlcc/UPY-NP0X7R_HV_500V-to-3KV_16.pdf
CC1206JKNPOZBN822 |  |  | General Purpose | CC HV | General purpose high voltage | 1206 (3216) | NPO | -55 to +125°C | 630 | 8.2 nF | ±5% | 3.20 ±0.30 | 1.60 ±0.20 | 1.6 ± 0.20 | 0.25~0.75 | 1.4 |  |  |  | 0.10% | 10.0 GΩ | 130% | IEC-60384 | Reflow/Wave | No | 1 KHz, 1 Vrms | Embossed Plastic Tape Reel 7 inch | 3,000 | 0.03410 g | Ni-Sn | https://www.yageo.com/en/Chart/Download/pdf/CC1206JKNPOZBN822 | https://www.yageo.com/upload/media/product/productsearch/datasheet/mlcc/UPY-NP0X7R_HV_500V-to-3KV_16.pdf
CC1206JKX7R0BB104 | 1206_350_180_145_075_200.STEP |  | General Purpose | CC X7R | General purpose X7R | 1206 (3216) | X7R | -55 to +125°C | 100 | 100 nF | ±5% | 3.2 ± 0.30 | 1.6 ± 0.20 | 1.25 ± 0.20 | 0.25~0.75 | 1.4 |  |  |  | 2.5% | 5.0 GΩ | 200% | IEC-60384 | Reflow/Wave | No | 1 KHz, 1 Vrms | Embossed Plastic Tape Reel 7 inch | 3,000 | 0.03410 g | Ni-Sn | https://www.yageo.com/en/Chart/Download/pdf/CC1206JKX7R0BB104 | https://www.yageo.com/upload/media/product/productsearch/datasheet/mlcc/UPY-GPHC_X7R_6.3V-to-250V_24.pdf
CC1206JKX7R0BB124 | 1206_350_180_145_075_200.STEP |  | General Purpose | CC X7R | General purpose X7R | 1206 (3216) | X7R | -55 to +125°C | 100 | 120 nF | ±5% | 3.2 ± 0.30 | 1.6 ± 0.20 | 1.25 ± 0.20 | 0.25~0.75 | 1.4 |  |  |  | 2.5% | 833 MΩ | 200% | IEC-60384 | Reflow/Wave | No | 1 KHz, 1 Vrms | Embossed Plastic Tape Reel 7 inch | 3,000 | 0.03410 g | Ni-Sn | https://www.yageo.com/en/Chart/Download/pdf/CC1206JKX7R0BB124 | https://www.yageo.com/upload/media/product/productsearch/datasheet/mlcc/UPY-GPHC_X7R_6.3V-to-250V_24.pdf
CC1206JKX7R0BB224 | 1206_350_180_145_075_200.STEP |  | General Purpose | CC X7R | General purpose X7R | 1206 (3216) | X7R | -55 to +125°C | 100 | 220 nF | ±5% | 3.2 ± 0.30 | 1.6 ± 0.20 | 1.25 ± 0.20 | 0.25~0.75 | 1.4 |  |  |  | 2.5% | 454 MΩ | 200% | IEC-60384 | Reflow/Wave | No | 1 KHz, 1 Vrms | Embossed Plastic Tape Reel 7 inch | 3,000 | 0.03410 g | Ni-Sn | https://www.yageo.com/en/Chart/Download/pdf/CC1206JKX7R0BB224 | https://www.yageo.com/upload/media/product/productsearch/datasheet/mlcc/UPY-GPHC_X7R_6.3V-to-250V_24.pdf
CC1206JKX7R0BB474 | 1206_350_180_145_075_200.STEP |  | General Purpose | CC X7R | General purpose X7R | 1206 (3216) | X7R | -55 to +125°C | 100 | 470 nF | ±5% | 3.2 ± 0.30 | 1.6 ± 0.20 | 1.6 ± 0.20 | 0.25~0.75 | 1.4 |  |  |  | 2.5% | 212 MΩ | 200% | IEC-60384 | Reflow/Wave | No | 1 KHz, 1 Vrms | Embossed Plastic Tape Reel 7 inch | 3,000 | 0.03410 g | Ni-Sn | https://www.yageo.com/en/Chart/Download/pdf/CC1206JKX7R0BB474 | https://www.yageo.com/upload/media/product/productsearch/datasheet/mlcc/UPY-GPHC_X7R_6.3V-to-250V_24.pdf
CC1206JKX7R0BB683 | 1206_350_180_145_075_200.STEP |  | General Purpose | CC X7R | General purpose X7R | 1206 (3216) | X7R | -55 to +125°C | 100 | 68 nF | ±5% | 3.2 ± 0.30 | 1.6 ± 0.20 | 1.25 ± 0.20 | 0.25~0.75 | 1.4 |  |  |  | 2.5% | 7.3 GΩ | 200% | IEC-60384 | Reflow/Wave | No | 1 KHz, 1 Vrms | Embossed Plastic Tape Reel 7 inch | 3,000 | 0.03410 g | Ni-Sn | https://www.yageo.com/en/Chart/Download/pdf/CC1206JKX7R0BB683 | https://www.yageo.com/upload/media/product/productsearch/datasheet/mlcc/UPY-GPHC_X7R_6.3V-to-250V_24.pdf
CC1206JKX7R7BB105 | 1206_340_180_125_075_190.STEP |  | General Purpose | CC X7R | General purpose X7R | 1206 (3216) | X7R | -55 to +125°C | 16 | 1 uF | ±5% | 3.2 ± 0.30 | 1.6 ± 0.20 | 1.15 ± 0.10 | 0.25~0.75 | 1.4 |  |  |  | 3.5% | 500 MΩ | 200% | IEC-60384 | Reflow/Wave | No | 1 KHz, 1 Vrms | Embossed Plastic Tape Reel 7 inch | 3,000 | 0.03410 g | Ni-Sn | https://www.yageo.com/en/Chart/Download/pdf/CC1206JKX7R7BB105 | https://www.yageo.com/upload/media/product/productsearch/datasheet/mlcc/UPY-GPHC_X7R_6.3V-to-250V_24.pdf
CC1206JKX7R7BB564 | 1206_340_180_125_075_190.STEP |  | General Purpose | CC X7R | General purpose X7R | 1206 (3216) | X7R | -55 to +125°C | 16 | 560 nF | ±5% | 3.2 ± 0.30 | 1.6 ± 0.20 | 1.15 ± 0.10 | 0.25~0.75 | 1.4 |  |  |  | 3.5% | 892 MΩ | 200% | IEC-60384 | Reflow/Wave | No | 1 KHz, 1 Vrms | Embossed Plastic Tape Reel 7 inch | 3,000 | 0.03410 g | Ni-Sn | https://www.yageo.com/en/Chart/Download/pdf/CC1206JKX7R7BB564 | https://www.yageo.com/upload/media/product/productsearch/datasheet/mlcc/UPY-GPHC_X7R_6.3V-to-250V_24.pdf
CC1206JKX7R7BB684 | 1206_340_180_125_075_190.STEP |  | General Purpose | CC X7R | General purpose X7R | 1206 (3216) | X7R | -55 to +125°C | 16 | 680 nF | ±5% | 3.2 ± 0.30 | 1.6 ± 0.20 | 1.15 ± 0.10 | 0.25~0.75 | 1.4 |  |  |  | 3.5% | 735 MΩ | 200% | IEC-60384 | Reflow/Wave | No | 1 KHz, 1 Vrms | Embossed Plastic Tape Reel 7 inch | 3,000 | 0.03410 g | Ni-Sn | https://www.yageo.com/en/Chart/Download/pdf/CC1206JKX7R7BB684 | https://www.yageo.com/upload/media/product/productsearch/datasheet/mlcc/UPY-GPHC_X7R_6.3V-to-250V_24.pdf
CC1206JKX7R8BB105 | 1206_340_180_125_075_190.STEP |  | General Purpose | CC X7R | General purpose X7R | 1206 (3216) | X7R | -55 to +125°C | 25 | 1 uF | ±5% | 3.2 ± 0.30 | 1.6 ± 0.20 | 1.15 ± 0.10 | 0.25~0.75 | 1.4 |  |  |  | 3.5% | 500 MΩ | 200% | IEC-60384 | Reflow/Wave | No | 1 KHz, 1 Vrms | Embossed Plastic Tape Reel 7 inch | 3,000 | 0.03410 g | Ni-Sn | https://www.yageo.com/en/Chart/Download/pdf/CC1206JKX7R8BB105 | https://www.yageo.com/upload/media/product/productsearch/datasheet/mlcc/UPY-GPHC_X7R_6.3V-to-250V_24.pdf
CC1206JKX7R8BB225 | 1206_340_180_125_075_190.STEP |  | General Purpose | CC X7R | General purpose X7R | 1206 (3216) | X7R | -55 to +125°C | 25 | 2.2 uF | ±5% | 3.2 ± 0.30 | 1.6 ± 0.20 | 1.15 ± 0.10 | 0.25~0.75 | 1.4 |  |  |  | 5% | 227 MΩ | 150% | IEC-60384 | Reflow/Wave | No | 1 KHz, 1 Vrms | Embossed Plastic Tape Reel 7 inch | 3,000 | 0.03410 g | Ni-Sn | https://www.yageo.com/en/Chart/Download/pdf/CC1206JKX7R8BB225 | https://www.yageo.com/upload/media/product/productsearch/datasheet/mlcc/UPY-GPHC_X7R_6.3V-to-250V_24.pdf
CC1206JKX7R8BB334 | 1206_340_180_125_075_190.STEP |  | General Purpose | CC X7R | General purpose X7R | 1206 (3216) | X7R | -55 to +125°C | 25 | 330 nF | ±5% | 3.20 ±0.20 | 1.60 ±0.20 | 1.15 ±0.10 | 0.25~0.75 | 1.4 |  |  |  | 2.50% | 1.5 GΩ | 200% | IEC-60384 | Reflow/Wave | No | 1 KHz, 1 Vrms | Embossed Plastic Tape Reel 7 inch | 3,000 | 0.03410 g | Ni-Sn | https://www.yageo.com/en/Chart/Download/pdf/CC1206JKX7R8BB334 | https://www.yageo.com/upload/media/product/productsearch/datasheet/mlcc/UPY-GPHC_X7R_6.3V-to-250V_24.pdf
CC1206JKX7R8BB475 | 1206_350_180_180_080_190.STEP |  | General Purpose | CC X7R | General purpose X7R | 1206 (3216) | X7R | -55 to +125°C | 25 | 4.7 uF | ±5% | 3.2 ± 0.30 | 1.6 ± 0.20 | 1.6 ± 0.20 | 0.25~0.80 | 1.4 |  |  |  | 10% | 21 MΩ | 150% | IEC-60384 | Reflow | No | 1 KHz, 1 Vrms | Embossed Plastic Tape Reel 7 inch | 2,000 | 0.03410 g | Ni-Sn | https://www.yageo.com/en/Chart/Download/pdf/CC1206JKX7R8BB475 | https://www.yageo.com/upload/media/product/productsearch/datasheet/mlcc/UPY-GPHC_X7R_6.3V-to-250V_24.pdf
CC1206JKX7R8BB684 | 1206_340_180_125_075_190.STEP |  | General Purpose | CC X7R | General purpose X7R | 1206 (3216) | X7R | -55 to +125°C | 25 | 680 nF | ±5% | 3.2 ± 0.30 | 1.6 ± 0.20 | 1.15 ± 0.10 | 0.25~0.75 | 1.4 |  |  |  | 3.5% | 735 MΩ | 200% | IEC-60384 | Reflow/Wave | No | 1 KHz, 1 Vrms | Embossed Plastic Tape Reel 7 inch | 3,000 | 0.03410 g | Ni-Sn | https://www.yageo.com/en/Chart/Download/pdf/CC1206JKX7R8BB684 | https://www.yageo.com/upload/media/product/productsearch/datasheet/mlcc/UPY-GPHC_X7R_6.3V-to-250V_24.pdf
CC1206JKX7R9BB105 | 1206_350_180_180_080_190.STEP |  | General Purpose | CC X7R | General purpose X7R | 1206 (3216) | X7R | -55 to +125°C | 50 | 1 uF | ±5% | 3.2 ± 0.30 | 1.6 ± 0.20 | 1.6 ± 0.20 | 0.25~0.80 | 1.4 |  |  |  | 3.5% | 100 MΩ | 200% | IEC-60384 | Reflow/Wave | No | 1 KHz, 1 Vrms | Embossed Plastic Tape Reel 7 inch | 2,000 | 0.03410 g | Ni-Sn | https://www.yageo.com/en/Chart/Download/pdf/CC1206JKX7R9BB105 | https://www.yageo.com/upload/media/product/productsearch/datasheet/mlcc/UPY-GPHC_X7R_6.3V-to-250V_24.pdf
CC1206JKX7R9BB154 | 1206_340_180_125_075_190.STEP |  | General Purpose | CC X7R | General purpose X7R | 1206 (3216) | X7R | -55 to +125°C | 50 | 150 nF | ±5% | 3.2 ± 0.30 | 1.6 ± 0.20 | 1.15 ± 0.10 | 0.25~0.75 | 1.4 |  |  |  | 2.5% | 666 MΩ | 200% | IEC-60384 | Reflow/Wave | No | 1 KHz, 1 Vrms | Embossed Plastic Tape Reel 7 inch | 3,000 | 0.03410 g | Ni-Sn | https://www.yageo.com/en/Chart/Download/pdf/CC1206JKX7R9BB154 | https://www.yageo.com/upload/media/product/productsearch/datasheet/mlcc/UPY-GPHC_X7R_6.3V-to-250V_24.pdf
CC1206JKX7R9BB184 | 1206_340_180_125_075_190.STEP |  | General Purpose | CC X7R | General purpose X7R | 1206 (3216) | X7R | -55 to +125°C | 50 | 180 nF | ±5% | 3.2 ± 0.30 | 1.6 ± 0.20 | 1.15 ± 0.10 | 0.25~0.75 | 1.4 |  |  |  | 2.5% | 555 MΩ | 200% | IEC-60384 | Reflow/Wave | No | 1 KHz, 1 Vrms | Embossed Plastic Tape Reel 7 inch | 3,000 | 0.03410 g | Ni-Sn | https://www.yageo.com/en/Chart/Download/pdf/CC1206JKX7R9BB184 | https://www.yageo.com/upload/media/product/productsearch/datasheet/mlcc/UPY-GPHC_X7R_6.3V-to-250V_24.pdf
CC1206JKX7R9BB224 | 1206_340_180_125_075_190.STEP |  | General Purpose | CC X7R | General purpose X7R | 1206 (3216) | X7R | -55 to +125°C | 50 | 220 nF | ±5% | 3.2 ± 0.30 | 1.6 ± 0.20 | 1.15 ± 0.10 | 0.25~0.75 | 1.4 |  |  |  | 3.5% | 454 MΩ | 200% | IEC-60384 | Reflow/Wave | No | 1 KHz, 1 Vrms | Embossed Plastic Tape Reel 7 inch | 3,000 | 0.03410 g | Ni-Sn | https://www.yageo.com/en/Chart/Download/pdf/CC1206JKX7R9BB224 | https://www.yageo.com/upload/media/product/productsearch/datasheet/mlcc/UPY-GPHC_X7R_6.3V-to-250V_24.pdf