## MLCC
Part Number | 3D Model(STEP) | Status | Application | Series | Series Description | Size | TCC | Temp. Range | Voltage (V) | Capacitance | Tolerance | L (mm) | W (mm) | Thickness (max.)(mm) | L2/L3 | L4 | A | B | P | D.F.(Max) | I.R (Min) | Endurance (% RV) | Test Method | SolderingMethod | AEC-Q200 | CapMeasurementCondition | Packing | SPQ (Pcs) | UnitWeight(typ) | Termination | spec sheet link | Datasheet | ESD_Level | ESD_Max_Voltage
CQ0100CRNPO8BN7R0 | 01005_042_022_022_014_014.STEP |  | HighFrequency | CQ | High frequency | 01005 (0402) | NPO | -55 to +125°C | 25 | 7.0 pF | ±0.25pF | 0.40 ±0.02 | 0.20 ±0.02 | 0.20 ±0.02 | 0.07~0.14 | 0.13 |  |  |  | 0.19% | 10.0 GΩ | 200% | IEC-60384 | Reflow | No | 1 MHz, 1 Vrms | Paper/PE Tape Reel 7 inch | 20,000 | 0.00008 g | Ni-Sn | https://www.yageo.com/en/Chart/Download/pdf/CQ0100CRNPO8BN7R0 | https://www.yageo.com/upload/media/product/productsearch/datasheet/mlcc/UPY-High_Q_NP0_16V-to-500V_17.pdf
CQ0100CRNPO8BN7R5 | 01005_042_022_022_014_014.STEP |  | HighFrequency | CQ | High frequency | 01005 (0402) | NPO | -55 to +125°C | 25 | 7.5 pF | ±0.25pF | 0.40 ±0.02 | 0.20 ±0.02 | 0.20 ±0.02 | 0.07~0.14 | 0.13 |  |  |  | 0.18% | 10.0 GΩ | 200% | IEC-60384 | Reflow | No | 1 MHz, 1 Vrms | Paper/PE Tape Reel 7 inch | 20,000 | 0.00008 g | Ni-Sn | https://www.yageo.com/en/Chart/Download/pdf/CQ0100CRNPO8BN7R5 | https://www.yageo.com/upload/media/product/productsearch/datasheet/mlcc/UPY-High_Q_NP0_16V-to-500V_17.pdf
CQ0100CRNPO8BN8R0 | 01005_042_022_022_014_014.STEP |  | HighFrequency | CQ | High frequency | 01005 (0402) | NPO | -55 to +125°C | 25 | 8.0 pF | ±0.25pF | 0.40 ±0.02 | 0.20 ±0.02 | 0.20 ±0.02 | 0.07~0.14 | 0.13 |  |  |  | 0.18% | 10.0 GΩ | 200% | IEC-60384 | Reflow | No | 1 MHz, 1 Vrms | Paper/PE Tape Reel 7 inch | 20,000 | 0.00008 g | Ni-Sn | https://www.yageo.com/en/Chart/Download/pdf/CQ0100CRNPO8BN8R0 | https://www.yageo.com/upload/media/product/productsearch/datasheet/mlcc/UPY-High_Q_NP0_16V-to-500V_17.pdf
CQ0100CRNPO8BN8R2 | 01005_042_022_022_014_014.STEP |  | HighFrequency | CQ | High frequency | 01005 (0402) | NPO | -55 to +125°C | 25 | 8.2 pF | ±0.25pF | 0.40 ±0.02 | 0.20 ±0.02 | 0.20 ±0.02 | 0.07~0.14 | 0.13 |  |  |  | 0.18% | 10.0 GΩ | 200% | IEC-60384 | Reflow | No | 1 MHz, 1 Vrms | Paper/PE Tape Reel 7 inch | 20,000 | 0.00008 g | Ni-Sn | https://www.yageo.com/en/Chart/Download/pdf/CQ0100CRNPO8BN8R2 | https://www.yageo.com/upload/media/product/productsearch/datasheet/mlcc/UPY-High_Q_NP0_16V-to-500V_17.pdf
CQ0100CRNPO8BN9R0 | 01005_042_022_022_014_014.STEP |  | HighFrequency | CQ | High frequency | 01005 (0402) | NPO | -55 to +125°C | 25 | 9.0 pF | ±0.25pF | 0.40 ±0.02 | 0.20 ±0.02 | 0.20 ±0.02 | 0.07~0.14 | 0.13 |  |  |  | 0.17% | 10.0 GΩ | 200% | IEC-60384 | Reflow | No | 1 MHz, 1 Vrms | Paper/PE Tape Reel 7 inch | 20,000 | 0.00008 g | Ni-Sn | https://www.yageo.com/en/Chart/Download/pdf/CQ0100CRNPO8BN9R0 | https://www.yageo.com/upload/media/product/productsearch/datasheet/mlcc/UPY-High_Q_NP0_16V-to-500V_17.pdf
CQ0100CRNPO8BN9R1 | 01005_042_022_022_014_014.STEP |  | HighFrequency | CQ | High frequency | 01005 (0402) | NPO | -55 to +125°C | 25 | 9.1 pF | ±0.25pF | 0.40 ±0.02 | 0.20 ±0.02 | 0.20 ±0.02 | 0.07~0.14 | 0.13 |  |  |  | 0.17% | 10.0 GΩ | 200% | IEC-60384 | Reflow | No | 1 MHz, 1 Vrms | Paper/PE Tape Reel 7 inch | 20,000 | 0.00008 g | Ni-Sn | https://www.yageo.com/en/Chart/Download/pdf/CQ0100CRNPO8BN9R1 | https://www.yageo.com/upload/media/product/productsearch/datasheet/mlcc/UPY-High_Q_NP0_16V-to-500V_17.pdf
CQ0100GRNPO7BN100 |  |  | HighFrequency | CQ | High frequency | 01005 (0402) | NPO | -55 to +125°C | 16 | 10 pF | ±2% | 0.40 ±0.02 | 0.20 ±0.02 | 0.20 ±0.02 | 0.07~0.14 | 0.13 |  |  |  | 0.17% | 10.0 GΩ | 200% | IEC-60384 |  |  | 1 MHz, 1 Vrms | Paper/PE Tape Reel 7 inch | 20,000 |  | Ni-Sn | https://www.yageo.com/en/Chart/Download/pdf/CQ0100GRNPO7BN100 | https://www.yageo.com/upload/media/product/productsearch/datasheet/mlcc/UPY-High_Q_NP0_16V-to-500V_17.pdf | Reflow | 01005_020002_013.STEP
CQ0100GRNPO7BN160 | 01005_042_022_022_014_014.STEP |  | HighFrequency | CQ | High frequency | 01005 (0402) | NPO | -55 to +125°C | 16 | 16 pF | ±2% | 0.40 ±0.02 | 0.20 ±0.02 | 0.20 ±0.02 | 0.07~0.14 | 0.13 |  |  |  | 0.14% | 10.0 GΩ | 200% | IEC-60384 | Reflow | No | 1 MHz, 1 Vrms | Paper/PE Tape Reel 7 inch | 20,000 | 0.00008 g | Ni-Sn | https://www.yageo.com/en/Chart/Download/pdf/CQ0100GRNPO7BN160 | https://www.yageo.com/upload/media/product/productsearch/datasheet/mlcc/UPY-High_Q_NP0_16V-to-500V_17.pdf
CQ0100GRNPO8BN100 | 01005_042_022_022_014_014.STEP |  | HighFrequency | CQ | High frequency | 01005 (0402) | NPO | -55 to +125°C | 25 | 10 pF | ±2% | 0.40 ±0.02 | 0.20 ±0.02 | 0.20 ±0.02 | 0.07~0.14 | 0.13 |  |  |  | 0.17% | 10.0 GΩ | 200% | IEC-60384 | Reflow | No | 1 MHz, 1 Vrms | Paper/PE Tape Reel 7 inch | 20,000 | 0.00008 g | Ni-Sn | https://www.yageo.com/en/Chart/Download/pdf/CQ0100GRNPO8BN100 | https://www.yageo.com/upload/media/product/productsearch/datasheet/mlcc/UPY-High_Q_NP0_16V-to-500V_17.pdf
CQ0100GRNPO8BN110 | 01005_042_022_022_014_014.STEP |  | HighFrequency | CQ | High frequency | 01005 (0402) | NPO | -55 to +125°C | 25 | 11 pF | ±2% | 0.40 ±0.02 | 0.20 ±0.02 | 0.20 ±0.02 | 0.07~0.14 | 0.13 |  |  |  | 0.16% | 10.0 GΩ | 200% | IEC-60384 | Reflow | No | 1 MHz, 1 Vrms | Paper/PE Tape Reel 7 inch | 20,000 | 0.00008 g | Ni-Sn | https://www.yageo.com/en/Chart/Download/pdf/CQ0100GRNPO8BN110 | https://www.yageo.com/upload/media/product/productsearch/datasheet/mlcc/UPY-High_Q_NP0_16V-to-500V_17.pdf
CQ0100GRNPO8BN120 | 01005_042_022_022_014_014.STEP |  | HighFrequency | CQ | High frequency | 01005 (0402) | NPO | -55 to +125°C | 25 | 12 pF | ±2% | 0.40 ±0.02 | 0.20 ±0.02 | 0.20 ±0.02 | 0.07~0.14 | 0.13 |  |  |  | 0.16% | 10.0 GΩ | 200% | IEC-60384 | Reflow | No | 1 MHz, 1 Vrms | Paper/PE Tape Reel 7 inch | 20,000 | 0.00008 g | Ni-Sn | https://www.yageo.com/en/Chart/Download/pdf/CQ0100GRNPO8BN120 | https://www.yageo.com/upload/media/product/productsearch/datasheet/mlcc/UPY-High_Q_NP0_16V-to-500V_17.pdf
CQ0100GRNPO8BN130 | 01005_042_022_022_014_014.STEP |  | HighFrequency | CQ | High frequency | 01005 (0402) | NPO | -55 to +125°C | 25 | 13 pF | ±2% | 0.40 ±0.02 | 0.20 ±0.02 | 0.20 ±0.02 | 0.07~0.14 | 0.13 |  |  |  | 0.15% | 10.0 GΩ | 200% | IEC-60384 | Reflow | No | 1 MHz, 1 Vrms | Paper/PE Tape Reel 7 inch | 20,000 | 0.00008 g | Ni-Sn | https://www.yageo.com/en/Chart/Download/pdf/CQ0100GRNPO8BN130 | https://www.yageo.com/upload/media/product/productsearch/datasheet/mlcc/UPY-High_Q_NP0_16V-to-500V_17.pdf
CQ0100GRNPO8BN150 | 01005_042_022_022_014_014.STEP |  | HighFrequency | CQ | High frequency | 01005 (0402) | NPO | -55 to +125°C | 25 | 15 pF | ±2% | 0.40 ±0.02 | 0.20 ±0.02 | 0.20 ±0.02 | 0.07~0.14 | 0.13 |  |  |  | 0.14% | 10.0 GΩ | 200% | IEC-60384 | Reflow | No | 1 MHz, 1 Vrms | Paper/PE Tape Reel 7 inch | 20,000 | 0.00008 g | Ni-Sn | https://www.yageo.com/en/Chart/Download/pdf/CQ0100GRNPO8BN150 | https://www.yageo.com/upload/media/product/productsearch/datasheet/mlcc/UPY-High_Q_NP0_16V-to-500V_17.pdf
CQ0100JRNPO7BN100 |  |  | HighFrequency | CQ | High frequency | 01005 (0402) | NPO | -55 to +125°C | 16 | 10 pF | ±5% | 0.40 ±0.02 | 0.20 ±0.02 | 0.20 ±0.02 | 0.07~0.14 | 0.13 |  |  |  | 0.17% | 10.0 GΩ | 200% | IEC-60384 |  |  | 1 MHz, 1 Vrms | Paper/PE Tape Reel 7 inch | 20,000 |  | Ni-Sn | https://www.yageo.com/en/Chart/Download/pdf/CQ0100JRNPO7BN100 | https://www.yageo.com/upload/media/product/productsearch/datasheet/mlcc/UPY-High_Q_NP0_16V-to-500V_17.pdf | Reflow | 01005_020002_013.STEP
CQ0100JRNPO7BN110 | 01005_042_022_022_014_014.STEP |  | HighFrequency | CQ | High frequency | 01005 (0402) | NPO | -55 to +125°C | 16 | 11 pF | ±5% | 0.40 ±0.02 | 0.20 ±0.02 | 0.20 ±0.02 | 0.07~0.14 | 0.13 |  |  |  | 0.16% | 10.0 GΩ | 200% | IEC-60384 | Reflow | No | 1 MHz, 1 Vrms | Paper/PE Tape Reel 7 inch | 20,000 | 0.00008 g | Ni-Sn | https://www.yageo.com/en/Chart/Download/pdf/CQ0100JRNPO7BN110 | https://www.yageo.com/upload/media/product/productsearch/datasheet/mlcc/UPY-High_Q_NP0_16V-to-500V_17.pdf
CQ0100JRNPO7BN120 | 01005_042_022_022_014_014.STEP |  | HighFrequency | CQ | High frequency | 01005 (0402) | NPO | -55 to +125°C | 16 | 12 pF | ±5% | 0.40 ±0.02 | 0.20 ±0.02 | 0.20 ±0.02 | 0.07~0.14 | 0.13 |  |  |  | 0.16% | 10.0 GΩ | 200% | IEC-60384 | Reflow | No | 1 MHz, 1 Vrms | Paper/PE Tape Reel 7 inch | 20,000 | 0.00008 g | Ni-Sn | https://www.yageo.com/en/Chart/Download/pdf/CQ0100JRNPO7BN120 | https://www.yageo.com/upload/media/product/productsearch/datasheet/mlcc/UPY-High_Q_NP0_16V-to-500V_17.pdf
CQ0100JRNPO7BN130 | 01005_042_022_022_014_014.STEP |  | HighFrequency | CQ | High frequency | 01005 (0402) | NPO | -55 to +125°C | 16 | 13 pF | ±5% | 0.40 ±0.02 | 0.20 ±0.02 | 0.20 ±0.02 | 0.07~0.14 | 0.13 |  |  |  | 0.15% | 10.0 GΩ | 200% | IEC-60384 | Reflow | No | 1 MHz, 1 Vrms | Paper/PE Tape Reel 7 inch | 20,000 | 0.00008 g | Ni-Sn | https://www.yageo.com/en/Chart/Download/pdf/CQ0100JRNPO7BN130 | https://www.yageo.com/upload/media/product/productsearch/datasheet/mlcc/UPY-High_Q_NP0_16V-to-500V_17.pdf
CQ0100JRNPO8BN100 | 01005_042_022_022_014_014.STEP |  | HighFrequency | CQ | High frequency | 01005 (0402) | NPO | -55 to +125°C | 25 | 10 pF | ±5% | 0.40 ±0.02 | 0.20 ±0.02 | 0.20 ±0.02 | 0.07~0.14 | 0.13 |  |  |  | 0.17% | 10.0 GΩ | 200% | IEC-60384 | Reflow | No | 1 MHz, 1 Vrms | Paper/PE Tape Reel 7 inch | 20,000 | 0.00008 g | Ni-Sn | https://www.yageo.com/en/Chart/Download/pdf/CQ0100JRNPO8BN100 | https://www.yageo.com/upload/media/product/productsearch/datasheet/mlcc/UPY-High_Q_NP0_16V-to-500V_17.pdf
CQ0100JRNPO8BN120 | 01005_042_022_022_014_014.STEP |  | HighFrequency | CQ | High frequency | 01005 (0402) | NPO | -55 to +125°C | 25 | 12 pF | ±5% | 0.40 ±0.02 | 0.20 ±0.02 | 0.20 ±0.02 | 0.07~0.14 | 0.13 |  |  |  | 0.16% | 10.0 GΩ | 200% | IEC-60384 | Reflow | No | 1 MHz, 1 Vrms | Paper/PE Tape Reel 7 inch | 20,000 | 0.00008 g | Ni-Sn | https://www.yageo.com/en/Chart/Download/pdf/CQ0100JRNPO8BN120 | https://www.yageo.com/upload/media/product/productsearch/datasheet/mlcc/UPY-High_Q_NP0_16V-to-500V_17.pdf
CQ0100JRNPO8BN130 | 01005_042_022_022_014_014.STEP |  | HighFrequency | CQ | High frequency | 01005 (0402) | NPO | -55 to +125°C | 25 | 13 pF | ±5% | 0.40 ±0.02 | 0.20 ±0.02 | 0.20 ±0.02 | 0.07~0.14 | 0.13 |  |  |  | 0.15% | 10.0 GΩ | 200% | IEC-60384 | Reflow | No | 1 MHz, 1 Vrms | Paper/PE Tape Reel 7 inch | 20,000 | 0.00008 g | Ni-Sn | https://www.yageo.com/en/Chart/Download/pdf/CQ0100JRNPO8BN130 | https://www.yageo.com/upload/media/product/productsearch/datasheet/mlcc/UPY-High_Q_NP0_16V-to-500V_17.pdf
CQ0100JRNPO8BN150 | 01005_042_022_022_014_014.STEP |  | HighFrequency | CQ | High frequency | 01005 (0402) | NPO | -55 to +125°C | 25 | 15 pF | ±5% | 0.40 ±0.02 | 0.20 ±0.02 | 0.20 ±0.02 | 0.07~0.14 | 0.13 |  |  |  | 0.14% | 10.0 GΩ | 200% | IEC-60384 | Reflow | No | 1 MHz, 1 Vrms | Paper/PE Tape Reel 7 inch | 20,000 | 0.00008 g | Ni-Sn | https://www.yageo.com/en/Chart/Download/pdf/CQ0100JRNPO8BN150 | https://www.yageo.com/upload/media/product/productsearch/datasheet/mlcc/UPY-High_Q_NP0_16V-to-500V_17.pdf
CQ0201APNPO0BN1R0 | 0201_063_033_033_020_023.STEP |  | HighFrequency | CQ | High frequency | 0201 (0603) | NPO | -55 to +125°C | 100 | 1.0 pF | ±0.05pF | 0.60 ±0.03 | 0.30 ±0.03 | 0.30 ±0.03 | 0.10~0.20 | 0.2 |  |  |  | 0.24% | 10.0 GΩ | 200% | IEC-60384 | Reflow | No | 1 MHz, 1 Vrms | Paper/PE Tape Reel 13 inch | 50,000 | 0.00030 g | Ni-Sn | https://www.yageo.com/en/Chart/Download/pdf/CQ0201APNPO0BN1R0 | https://www.yageo.com/upload/media/product/productsearch/datasheet/mlcc/UPY-High_Q_NP0_16V-to-500V_17.pdf
CQ0201APNPO0BN1R2 | 0201_063_033_033_020_023.STEP |  | HighFrequency | CQ | High frequency | 0201 (0603) | NPO | -55 to +125°C | 100 | 1.2 pF | ±0.05pF | 0.60 ±0.03 | 0.30 ±0.03 | 0.30 ±0.03 | 0.10~0.20 | 0.2 |  |  |  | 0.24% | 10.0 GΩ | 200% | IEC-60384 | Reflow | No | 1 MHz, 1 Vrms | Paper/PE Tape Reel 13 inch | 50,000 | 0.00030 g | Ni-Sn | https://www.yageo.com/en/Chart/Download/pdf/CQ0201APNPO0BN1R2 | https://www.yageo.com/upload/media/product/productsearch/datasheet/mlcc/UPY-High_Q_NP0_16V-to-500V_17.pdf
CQ0201APNPO0BN1R8 | 0201_063_033_033_020_023.STEP |  | HighFrequency | CQ | High frequency | 0201 (0603) | NPO | -55 to +125°C | 100 | 1.8 pF | ±0.05pF | 0.60 ±0.03 | 0.30 ±0.03 | 0.30 ±0.03 | 0.10~0.20 | 0.2 |  |  |  | 0.23% | 10.0 GΩ | 200% | IEC-60384 | Reflow | No | 1 MHz, 1 Vrms | Paper/PE Tape Reel 13 inch | 50,000 | 0.00030 g | Ni-Sn | https://www.yageo.com/en/Chart/Download/pdf/CQ0201APNPO0BN1R8 | https://www.yageo.com/upload/media/product/productsearch/datasheet/mlcc/UPY-High_Q_NP0_16V-to-500V_17.pdf
CQ0201APNPO0BNR30 | 0201_063_033_033_020_023.STEP |  | HighFrequency | CQ | High frequency | 0201 (0603) | NPO | -55 to +125°C | 100 | 0.3 pF | ±0.05pF | 0.60 ±0.03 | 0.30 ±0.03 | 0.30 ±0.03 | 0.10~0.20 | 0.2 |  |  |  | 0.25% | 10.0 GΩ | 200% | IEC-60384 | Reflow | No | 1 MHz, 1 Vrms | Paper/PE Tape Reel 13 inch | 50,000 | 0.00030 g | Ni-Sn | https://www.yageo.com/en/Chart/Download/pdf/CQ0201APNPO0BNR30 | https://www.yageo.com/upload/media/product/productsearch/datasheet/mlcc/UPY-High_Q_NP0_16V-to-500V_17.pdf
CQ0201APNPO0BNR40 | 0201_063_033_033_020_023.STEP |  | HighFrequency | CQ | High frequency | 0201 (0603) | NPO | -55 to +125°C | 100 | 0.4 pF | ±0.05pF | 0.60 ±0.03 | 0.30 ±0.03 | 0.30 ±0.03 | 0.10~0.20 | 0.2 |  |  |  | 0.25% | 10.0 GΩ | 200% | IEC-60384 | Reflow | No | 1 MHz, 1 Vrms | Paper/PE Tape Reel 13 inch | 50,000 | 0.00030 g | Ni-Sn | https://www.yageo.com/en/Chart/Download/pdf/CQ0201APNPO0BNR40 | https://www.yageo.com/upload/media/product/productsearch/datasheet/mlcc/UPY-High_Q_NP0_16V-to-500V_17.pdf
CQ0201APNPO0BNR50 | 0201_063_033_033_020_023.STEP |  | HighFrequency | CQ | High frequency | 0201 (0603) | NPO | -55 to +125°C | 100 | 0.5 pF | ±0.05pF | 0.60 ±0.03 | 0.30 ±0.03 | 0.30 ±0.03 | 0.10~0.20 | 0.2 |  |  |  | 0.24% | 10.0 GΩ | 200% | IEC-60384 | Reflow | No | 1 MHz, 1 Vrms | Paper/PE Tape Reel 13 inch | 50,000 | 0.00030 g | Ni-Sn | https://www.yageo.com/en/Chart/Download/pdf/CQ0201APNPO0BNR50 | https://www.yageo.com/upload/media/product/productsearch/datasheet/mlcc/UPY-High_Q_NP0_16V-to-500V_17.pdf
CQ0201APNPO0BNR70 | 0201_063_033_033_020_023.STEP |  | HighFrequency | CQ | High frequency | 0201 (0603) | NPO | -55 to +125°C | 100 | 0.7 pF | ±0.05pF | 0.60 ±0.03 | 0.30 ±0.03 | 0.30 ±0.03 | 0.10~0.20 | 0.2 |  |  |  | 0.24% | 10.0 GΩ | 200% | IEC-60384 | Reflow | No | 1 MHz, 1 Vrms | Paper/PE Tape Reel 13 inch | 50,000 | 0.00030 g | Ni-Sn | https://www.yageo.com/en/Chart/Download/pdf/CQ0201APNPO0BNR70 | https://www.yageo.com/upload/media/product/productsearch/datasheet/mlcc/UPY-High_Q_NP0_16V-to-500V_17.pdf
CQ0201APNPO8BNR20 | 0201_063_033_033_020_023.STEP |  | HighFrequency | CQ | High frequency | 0201 (0603) | NPO | -55 to +125°C | 25 | 0.2 pF | ±0.05pF | 0.60 ±0.03 | 0.30 ±0.03 | 0.30 ±0.03 | 0.10~0.20 | 0.2 |  |  |  | 0.25% | 10.0 GΩ | 200% | IEC-60384 | Reflow | No | 1 MHz, 1 Vrms | Paper/PE Tape Reel 13 inch | 50,000 | 0.00030 g | Ni-Sn | https://www.yageo.com/en/Chart/Download/pdf/CQ0201APNPO8BNR20 | https://www.yageo.com/upload/media/product/productsearch/datasheet/mlcc/UPY-High_Q_NP0_16V-to-500V_17.pdf
CQ0201APNPO8BNR40 | 0201_063_033_033_020_023.STEP |  | HighFrequency | CQ | High frequency | 0201 (0603) | NPO | -55 to +125°C | 25 | 0.4 pF | ±0.05pF | 0.60 ±0.03 | 0.30 ±0.03 | 0.30 ±0.03 | 0.10~0.20 | 0.2 |  |  |  | 0.25% | 10.0 GΩ | 200% | IEC-60384 | Reflow | No | 1 MHz, 1 Vrms | Paper/PE Tape Reel 13 inch | 50,000 | 0.00030 g | Ni-Sn | https://www.yageo.com/en/Chart/Download/pdf/CQ0201APNPO8BNR40 | https://www.yageo.com/upload/media/product/productsearch/datasheet/mlcc/UPY-High_Q_NP0_16V-to-500V_17.pdf
CQ0201APNPO8BNR50 | 0201_063_033_033_020_023.STEP |  | HighFrequency | CQ | High frequency | 0201 (0603) | NPO | -55 to +125°C | 25 | 0.5 pF | ±0.05pF | 0.60 ±0.03 | 0.30 ±0.03 | 0.30 ±0.03 | 0.10~0.20 | 0.2 |  |  |  | 0.24% | 10.0 GΩ | 200% | IEC-60384 | Reflow | No | 1 MHz, 1 Vrms | Paper/PE Tape Reel 13 inch | 50,000 | 0.00030 g | Ni-Sn | https://www.yageo.com/en/Chart/Download/pdf/CQ0201APNPO8BNR50 | https://www.yageo.com/upload/media/product/productsearch/datasheet/mlcc/UPY-High_Q_NP0_16V-to-500V_17.pdf
CQ0201APNPO8BNR60 | 0201_063_033_033_020_023.STEP |  | HighFrequency | CQ | High frequency | 0201 (0603) | NPO | -55 to +125°C | 25 | 0.6 pF | ±0.05pF | 0.60 ±0.03 | 0.30 ±0.03 | 0.30 ±0.03 | 0.10~0.20 | 0.2 |  |  |  | 0.24% | 10.0 GΩ | 200% | IEC-60384 | Reflow | No | 1 MHz, 1 Vrms | Paper/PE Tape Reel 13 inch | 50,000 | 0.00030 g | Ni-Sn | https://www.yageo.com/en/Chart/Download/pdf/CQ0201APNPO8BNR60 | https://www.yageo.com/upload/media/product/productsearch/datasheet/mlcc/UPY-High_Q_NP0_16V-to-500V_17.pdf
CQ0201APNPO8BNR70 | 0201_063_033_033_020_023.STEP |  | HighFrequency | CQ | High frequency | 0201 (0603) | NPO | -55 to +125°C | 25 | 0.7 pF | ±0.05pF | 0.60 ±0.03 | 0.30 ±0.03 | 0.30 ±0.03 | 0.10~0.20 | 0.2 |  |  |  | 0.24% | 10.0 GΩ | 200% | IEC-60384 | Reflow | No | 1 MHz, 1 Vrms | Paper/PE Tape Reel 13 inch | 50,000 | 0.00030 g | Ni-Sn | https://www.yageo.com/en/Chart/Download/pdf/CQ0201APNPO8BNR70 | https://www.yageo.com/upload/media/product/productsearch/datasheet/mlcc/UPY-High_Q_NP0_16V-to-500V_17.pdf
CQ0201ARNPO0BN1R0 | 0201_063_033_033_020_023.STEP |  | HighFrequency | CQ | High frequency | 0201 (0603) | NPO | -55 to +125°C | 100 | 1.0 pF | ±0.05pF | 0.60 ±0.03 | 0.30 ±0.03 | 0.30 ±0.03 | 0.10~0.20 | 0.2 |  |  |  | 0.24% | 10.0 GΩ | 200% | IEC-60384 | Reflow | No | 1 MHz, 1 Vrms | Paper/PE Tape Reel 7 inch | 15,000 | 0.00030 g | Ni-Sn | https://www.yageo.com/en/Chart/Download/pdf/CQ0201ARNPO0BN1R0 | https://www.yageo.com/upload/media/product/productsearch/datasheet/mlcc/UPY-High_Q_NP0_16V-to-500V_17.pdf
CQ0201ARNPO0BN1R2 | 0201_063_033_033_020_023.STEP |  | HighFrequency | CQ | High frequency | 0201 (0603) | NPO | -55 to +125°C | 100 | 1.2 pF | ±0.05pF | 0.60 ±0.03 | 0.30 ±0.03 | 0.30 ±0.03 | 0.10~0.20 | 0.2 |  |  |  | 0.24% | 10.0 GΩ | 200% | IEC-60384 | Reflow | No | 1 MHz, 1 Vrms | Paper/PE Tape Reel 7 inch | 15,000 | 0.00030 g | Ni-Sn | https://www.yageo.com/en/Chart/Download/pdf/CQ0201ARNPO0BN1R2 | https://www.yageo.com/upload/media/product/productsearch/datasheet/mlcc/UPY-High_Q_NP0_16V-to-500V_17.pdf
CQ0201ARNPO0BN1R3 | 0201_063_033_033_020_023.STEP |  | HighFrequency | CQ | High frequency | 0201 (0603) | NPO | -55 to +125°C | 100 | 1.3 pF | ±0.05pF | 0.60 ±0.03 | 0.30 ±0.03 | 0.30 ±0.03 | 0.10~0.20 | 0.2 |  |  |  | 0.23% | 10.0 GΩ | 200% | IEC-60384 | Reflow | No | 1 MHz, 1 Vrms | Paper/PE Tape Reel 7 inch | 15,000 | 0.00030 g | Ni-Sn | https://www.yageo.com/en/Chart/Download/pdf/CQ0201ARNPO0BN1R3 | https://www.yageo.com/upload/media/product/productsearch/datasheet/mlcc/UPY-High_Q_NP0_16V-to-500V_17.pdf
CQ0201ARNPO0BN1R5 | 0201_063_033_033_020_023.STEP |  | HighFrequency | CQ | High frequency | 0201 (0603) | NPO | -55 to +125°C | 100 | 1.5 pF | ±0.05pF | 0.60 ±0.03 | 0.30 ±0.03 | 0.30 ±0.03 | 0.10~0.20 | 0.2 |  |  |  | 0.23% | 10.0 GΩ | 200% | IEC-60384 | Reflow | No | 1 MHz, 1 Vrms | Paper/PE Tape Reel 7 inch | 15,000 | 0.00030 g | Ni-Sn | https://www.yageo.com/en/Chart/Download/pdf/CQ0201ARNPO0BN1R5 | https://www.yageo.com/upload/media/product/productsearch/datasheet/mlcc/UPY-High_Q_NP0_16V-to-500V_17.pdf
CQ0201ARNPO0BN1R6 | 0201_063_033_033_020_023.STEP |  | HighFrequency | CQ | High frequency | 0201 (0603) | NPO | -55 to +125°C | 100 | 1.6 pF | ±0.05pF | 0.60 ±0.03 | 0.30 ±0.03 | 0.30 ±0.03 | 0.10~0.20 | 0.2 |  |  |  | 0.23% | 10.0 GΩ | 200% | IEC-60384 | Reflow | No | 1 MHz, 1 Vrms | Paper/PE Tape Reel 7 inch | 15,000 | 0.00030 g | Ni-Sn | https://www.yageo.com/en/Chart/Download/pdf/CQ0201ARNPO0BN1R6 | https://www.yageo.com/upload/media/product/productsearch/datasheet/mlcc/UPY-High_Q_NP0_16V-to-500V_17.pdf
CQ0201ARNPO0BN1R8 | 0201_063_033_033_020_023.STEP |  | HighFrequency | CQ | High frequency | 0201 (0603) | NPO | -55 to +125°C | 100 | 1.8 pF | ±0.05pF | 0.60 ±0.03 | 0.30 ±0.03 | 0.30 ±0.03 | 0.10~0.20 | 0.2 |  |  |  | 0.23% | 10.0 GΩ | 200% | IEC-60384 | Reflow | No | 1 MHz, 1 Vrms | Paper/PE Tape Reel 7 inch | 15,000 | 0.00030 g | Ni-Sn | https://www.yageo.com/en/Chart/Download/pdf/CQ0201ARNPO0BN1R8 | https://www.yageo.com/upload/media/product/productsearch/datasheet/mlcc/UPY-High_Q_NP0_16V-to-500V_17.pdf
CQ0201ARNPO0BN1R9 | 0201_063_033_033_020_023.STEP |  | HighFrequency | CQ | High frequency | 0201 (0603) | NPO | -55 to +125°C | 100 | 1.9 pF | ±0.05pF | 0.60 ±0.03 | 0.30 ±0.03 | 0.30 ±0.03 | 0.10~0.20 | 0.2 |  |  |  | 0.23% | 10.0 GΩ | 200% | IEC-60384 | Reflow | No | 1 MHz, 1 Vrms | Paper/PE Tape Reel 7 inch | 0 | 0.00030 g | Ni-Sn | https://www.yageo.com/en/Chart/Download/pdf/CQ0201ARNPO0BN1R9 | https://www.yageo.com/upload/media/product/productsearch/datasheet/mlcc/UPY-High_Q_NP0_16V-to-500V_17.pdf
CQ0201ARNPO0BN2R0 | 0201_063_033_033_020_023.STEP |  | HighFrequency | CQ | High frequency | 0201 (0603) | NPO | -55 to +125°C | 100 | 2.0 pF | ±0.05pF | 0.60 ±0.03 | 0.30 ±0.03 | 0.30 ±0.03 | 0.10~0.20 | 0.2 |  |  |  | 0.23% | 10.0 GΩ | 200% | IEC-60384 | Reflow | No | 1 MHz, 1 Vrms | Paper/PE Tape Reel 7 inch | 15,000 | 0.00030 g | Ni-Sn | https://www.yageo.com/en/Chart/Download/pdf/CQ0201ARNPO0BN2R0 | https://www.yageo.com/upload/media/product/productsearch/datasheet/mlcc/UPY-High_Q_NP0_16V-to-500V_17.pdf
CQ0201ARNPO0BN2R1 | 0201_063_033_033_020_023.STEP |  | HighFrequency | CQ | High frequency | 0201 (0603) | NPO | -55 to +125°C | 100 | 2.1 pF | ±0.05pF | 0.60 ±0.03 | 0.30 ±0.03 | 0.30 ±0.03 | 0.10~0.20 | 0.2 |  |  |  | 0.23% | 10.0 GΩ | 200% | IEC-60384 | Reflow | No | 1 MHz, 1 Vrms | Paper/PE Tape Reel 7 inch | 15,000 | 0.00030 g | Ni-Sn | https://www.yageo.com/en/Chart/Download/pdf/CQ0201ARNPO0BN2R1 | https://www.yageo.com/upload/media/product/productsearch/datasheet/mlcc/UPY-High_Q_NP0_16V-to-500V_17.pdf
CQ0201ARNPO0BN2R2 | 0201_063_033_033_020_023.STEP |  | HighFrequency | CQ | High frequency | 0201 (0603) | NPO | -55 to +125°C | 100 | 2.2 pF | ±0.05pF | 0.60 ±0.03 | 0.30 ±0.03 | 0.30 ±0.03 | 0.10~0.20 | 0.2 |  |  |  | 0.23% | 10.0 GΩ | 200% | IEC-60384 | Reflow | No | 1 MHz, 1 Vrms | Paper/PE Tape Reel 7 inch | 15,000 | 0.00030 g | Ni-Sn | https://www.yageo.com/en/Chart/Download/pdf/CQ0201ARNPO0BN2R2 | https://www.yageo.com/upload/media/product/productsearch/datasheet/mlcc/UPY-High_Q_NP0_16V-to-500V_17.pdf
CQ0201ARNPO0BN2R3 | 0201_063_033_033_020_023.STEP |  | HighFrequency | CQ | High frequency | 0201 (0603) | NPO | -55 to +125°C | 100 | 2.3 pF | ±0.05pF | 0.60 ±0.03 | 0.30 ±0.03 | 0.30 ±0.03 | 0.10~0.20 | 0.2 |  |  |  | 0.22% | 10.0 GΩ | 200% | IEC-60384 | Reflow | No | 1 MHz, 1 Vrms | Paper/PE Tape Reel 7 inch | 15,000 | 0.00030 g | Ni-Sn | https://www.yageo.com/en/Chart/Download/pdf/CQ0201ARNPO0BN2R3 | https://www.yageo.com/upload/media/product/productsearch/datasheet/mlcc/UPY-High_Q_NP0_16V-to-500V_17.pdf
CQ0201ARNPO0BN2R7 | 0201_063_033_033_020_023.STEP |  | HighFrequency | CQ | High frequency | 0201 (0603) | NPO | -55 to +125°C | 100 | 2.7 pF | ±0.05pF | 0.60 ±0.03 | 0.30 ±0.03 | 0.30 ±0.03 | 0.10~0.20 | 0.2 |  |  |  | 0.22% | 10.0 GΩ | 200% | IEC-60384 | Reflow | No | 1 MHz, 1 Vrms | Paper/PE Tape Reel 7 inch | 15,000 | 0.00030 g | Ni-Sn | https://www.yageo.com/en/Chart/Download/pdf/CQ0201ARNPO0BN2R7 | https://www.yageo.com/upload/media/product/productsearch/datasheet/mlcc/UPY-High_Q_NP0_16V-to-500V_17.pdf
CQ0201ARNPO0BN3R0 | 0201_063_033_033_020_023.STEP |  | HighFrequency | CQ | High frequency | 0201 (0603) | NPO | -55 to +125°C | 100 | 3.0 pF | ±0.05pF | 0.60 ±0.03 | 0.30 ±0.03 | 0.30 ±0.03 | 0.10~0.20 | 0.2 |  |  |  | 0.22% | 10.0 GΩ | 200% | IEC-60384 | Reflow | No | 1 MHz, 1 Vrms | Paper/PE Tape Reel 7 inch | 15,000 | 0.00030 g | Ni-Sn | https://www.yageo.com/en/Chart/Download/pdf/CQ0201ARNPO0BN3R0 | https://www.yageo.com/upload/media/product/productsearch/datasheet/mlcc/UPY-High_Q_NP0_16V-to-500V_17.pdf
CQ0201ARNPO0BN3R1 | 0201_063_033_033_020_023.STEP |  | HighFrequency | CQ | High frequency | 0201 (0603) | NPO | -55 to +125°C | 100 | 3.1 pF | ±0.05pF | 0.60 ±0.03 | 0.30 ±0.03 | 0.30 ±0.03 | 0.10~0.20 | 0.2 |  |  |  | 0.22% | 10.0 GΩ | 200% | IEC-60384 | Reflow | No | 1 MHz, 1 Vrms | Paper/PE Tape Reel 7 inch | 15,000 | 0.00030 g | Ni-Sn | https://www.yageo.com/en/Chart/Download/pdf/CQ0201ARNPO0BN3R1 | https://www.yageo.com/upload/media/product/productsearch/datasheet/mlcc/UPY-High_Q_NP0_16V-to-500V_17.pdf
CQ0201ARNPO0BN3R3 | 0201_063_033_033_020_023.STEP |  | HighFrequency | CQ | High frequency | 0201 (0603) | NPO | -55 to +125°C | 100 | 3.3 pF | ±0.05pF | 0.60 ±0.03 | 0.30 ±0.03 | 0.30 ±0.03 | 0.10~0.20 | 0.2 |  |  |  | 0.21% | 10.0 GΩ | 200% | IEC-60384 | Reflow | No | 1 MHz, 1 Vrms | Paper/PE Tape Reel 7 inch | 15,000 | 0.00030 g | Ni-Sn | https://www.yageo.com/en/Chart/Download/pdf/CQ0201ARNPO0BN3R3 | https://www.yageo.com/upload/media/product/productsearch/datasheet/mlcc/UPY-High_Q_NP0_16V-to-500V_17.pdf
CQ0201ARNPO0BN3R6 | 0201_063_033_033_020_023.STEP |  | HighFrequency | CQ | High frequency | 0201 (0603) | NPO | -55 to +125°C | 100 | 3.6 pF | ±0.05pF | 0.60 ±0.03 | 0.30 ±0.03 | 0.30 ±0.03 | 0.10~0.20 | 0.2 |  |  |  | 0.21% | 10.0 GΩ | 200% | IEC-60384 | Reflow | No | 1 MHz, 1 Vrms | Paper/PE Tape Reel 7 inch | 15,000 | 0.00030 g | Ni-Sn | https://www.yageo.com/en/Chart/Download/pdf/CQ0201ARNPO0BN3R6 | https://www.yageo.com/upload/media/product/productsearch/datasheet/mlcc/UPY-High_Q_NP0_16V-to-500V_17.pdf
CQ0201ARNPO0BN3R9 | 0201_063_033_033_020_023.STEP |  | HighFrequency | CQ | High frequency | 0201 (0603) | NPO | -55 to +125°C | 100 | 3.9 pF | ±0.05pF | 0.60 ±0.03 | 0.30 ±0.03 | 0.30 ±0.03 | 0.10~0.20 | 0.2 |  |  |  | 0.21% | 10.0 GΩ | 200% | IEC-60384 | Reflow | No | 1 MHz, 1 Vrms | Paper/PE Tape Reel 7 inch | 15,000 | 0.00030 g | Ni-Sn | https://www.yageo.com/en/Chart/Download/pdf/CQ0201ARNPO0BN3R9 | https://www.yageo.com/upload/media/product/productsearch/datasheet/mlcc/UPY-High_Q_NP0_16V-to-500V_17.pdf
CQ0201ARNPO0BN4R4 | 0201_063_033_033_020_023.STEP |  | HighFrequency | CQ | High frequency | 0201 (0603) | NPO | -55 to +125°C | 100 | 4.4 pF | ±0.05pF | 0.60 ±0.03 | 0.30 ±0.03 | 0.30 ±0.03 | 0.10~0.20 | 0.2 |  |  |  | 0.20% | 10.0 GΩ | 200% | IEC-60384 | Reflow | No | 1 MHz, 1 Vrms | Paper/PE Tape Reel 7 inch | 15,000 | 0.00030 g | Ni-Sn | https://www.yageo.com/en/Chart/Download/pdf/CQ0201ARNPO0BN4R4 | https://www.yageo.com/upload/media/product/productsearch/datasheet/mlcc/UPY-High_Q_NP0_16V-to-500V_17.pdf
CQ0201ARNPO0BN4R7 | 0201_063_033_033_020_023.STEP |  | HighFrequency | CQ | High frequency | 0201 (0603) | NPO | -55 to +125°C | 100 | 4.7 pF | ±0.05pF | 0.60 ±0.03 | 0.30 ±0.03 | 0.30 ±0.03 | 0.10~0.20 | 0.2 |  |  |  | 0.20% | 10.0 GΩ | 200% | IEC-60384 | Reflow | No | 1 MHz, 1 Vrms | Paper/PE Tape Reel 7 inch | 15,000 | 0.00030 g | Ni-Sn | https://www.yageo.com/en/Chart/Download/pdf/CQ0201ARNPO0BN4R7 | https://www.yageo.com/upload/media/product/productsearch/datasheet/mlcc/UPY-High_Q_NP0_16V-to-500V_17.pdf
CQ0201ARNPO0BN5R0 | 0201_063_033_033_020_023.STEP |  | HighFrequency | CQ | High frequency | 0201 (0603) | NPO | -55 to +125°C | 100 | 5 pF | ±0.05pF | 0.60 ±0.03 | 0.30 ±0.03 | 0.30 ±0.03 | 0.10~0.20 | 0.2 |  |  |  | 0.20% | 10.0 GΩ | 200% | IEC-60384 | Reflow | No | 1 MHz, 1 Vrms | Paper/PE Tape Reel 7 inch | 15,000 | 0.00030 g | Ni-Sn | https://www.yageo.com/en/Chart/Download/pdf/CQ0201ARNPO0BN5R0 | https://www.yageo.com/upload/media/product/productsearch/datasheet/mlcc/UPY-High_Q_NP0_16V-to-500V_17.pdf
CQ0201ARNPO0BNR20 | 0201_063_033_033_020_023.STEP |  | HighFrequency | CQ | High frequency | 0201 (0603) | NPO | -55 to +125°C | 100 | 0.2 pF | ±0.05pF | 0.60 ±0.03 | 0.30 ±0.03 | 0.30 ±0.03 | 0.10~0.20 | 0.2 |  |  |  | 0.25% | 10.0 GΩ | 200% | IEC-60384 | Reflow | No | 1 MHz, 1 Vrms | Paper/PE Tape Reel 7 inch | 15,000 | 0.00030 g | Ni-Sn | https://www.yageo.com/en/Chart/Download/pdf/CQ0201ARNPO0BNR20 | https://www.yageo.com/upload/media/product/productsearch/datasheet/mlcc/UPY-High_Q_NP0_16V-to-500V_17.pdf
CQ0201ARNPO0BNR30 | 0201_063_033_033_020_023.STEP |  | HighFrequency | CQ | High frequency | 0201 (0603) | NPO | -55 to +125°C | 100 | 0.3 pF | ±0.05pF | 0.60 ±0.03 | 0.30 ±0.03 | 0.30 ±0.03 | 0.10~0.20 | 0.2 |  |  |  | 0.25% | 10.0 GΩ | 200% | IEC-60384 | Reflow | No | 1 MHz, 1 Vrms | Paper/PE Tape Reel 7 inch | 15,000 | 0.00030 g | Ni-Sn | https://www.yageo.com/en/Chart/Download/pdf/CQ0201ARNPO0BNR30 | https://www.yageo.com/upload/media/product/productsearch/datasheet/mlcc/UPY-High_Q_NP0_16V-to-500V_17.pdf
CQ0201ARNPO0BNR40 | 0201_063_033_033_020_023.STEP |  | HighFrequency | CQ | High frequency | 0201 (0603) | NPO | -55 to +125°C | 100 | 0.4 pF | ±0.05pF | 0.60 ±0.03 | 0.30 ±0.03 | 0.30 ±0.03 | 0.10~0.20 | 0.2 |  |  |  | 0.25% | 10.0 GΩ | 200% | IEC-60384 | Reflow | No | 1 MHz, 1 Vrms | Paper/PE Tape Reel 7 inch | 15,000 | 0.00030 g | Ni-Sn | https://www.yageo.com/en/Chart/Download/pdf/CQ0201ARNPO0BNR40 | https://www.yageo.com/upload/media/product/productsearch/datasheet/mlcc/UPY-High_Q_NP0_16V-to-500V_17.pdf
CQ0201ARNPO0BNR50 | 0201_063_033_033_020_023.STEP |  | HighFrequency | CQ | High frequency | 0201 (0603) | NPO | -55 to +125°C | 100 | 0.5 pF | ±0.05pF | 0.60 ±0.03 | 0.30 ±0.03 | 0.30 ±0.03 | 0.10~0.20 | 0.2 |  |  |  | 0.24% | 10.0 GΩ | 200% | IEC-60384 | Reflow | No | 1 MHz, 1 Vrms | Paper/PE Tape Reel 7 inch | 15,000 | 0.00030 g | Ni-Sn | https://www.yageo.com/en/Chart/Download/pdf/CQ0201ARNPO0BNR50 | https://www.yageo.com/upload/media/product/productsearch/datasheet/mlcc/UPY-High_Q_NP0_16V-to-500V_17.pdf
CQ0201ARNPO0BNR60 | 0201_063_033_033_020_023.STEP |  | HighFrequency | CQ | High frequency | 0201 (0603) | NPO | -55 to +125°C | 100 | 0.6 pF | ±0.05pF | 0.60 ±0.03 | 0.30 ±0.03 | 0.30 ±0.03 | 0.10~0.20 | 0.2 |  |  |  | 0.24% | 10.0 GΩ | 200% | IEC-60384 | Reflow | No | 1 MHz, 1 Vrms | Paper/PE Tape Reel 7 inch | 15,000 | 0.00030 g | Ni-Sn | https://www.yageo.com/en/Chart/Download/pdf/CQ0201ARNPO0BNR60 | https://www.yageo.com/upload/media/product/productsearch/datasheet/mlcc/UPY-High_Q_NP0_16V-to-500V_17.pdf
CQ0201ARNPO0BNR70 | 0201_063_033_033_020_023.STEP |  | HighFrequency | CQ | High frequency | 0201 (0603) | NPO | -55 to +125°C | 100 | 0.7 pF | ±0.05pF | 0.60 ±0.03 | 0.30 ±0.03 | 0.30 ±0.03 | 0.10~0.20 | 0.2 |  |  |  | 0.24% | 10.0 GΩ | 200% | IEC-60384 | Reflow | No | 1 MHz, 1 Vrms | Paper/PE Tape Reel 7 inch | 15,000 | 0.00030 g | Ni-Sn | https://www.yageo.com/en/Chart/Download/pdf/CQ0201ARNPO0BNR70 | https://www.yageo.com/upload/media/product/productsearch/datasheet/mlcc/UPY-High_Q_NP0_16V-to-500V_17.pdf
CQ0201ARNPO0BNR80 | 0201_063_033_033_020_023.STEP |  | HighFrequency | CQ | High frequency | 0201 (0603) | NPO | -55 to +125°C | 100 | 0.8 pF | ±0.05pF | 0.60 ±0.03 | 0.30 ±0.03 | 0.30 ±0.03 | 0.10~0.20 | 0.2 |  |  |  | 0.24% | 10.0 GΩ | 200% | IEC-60384 | Reflow | No | 1 MHz, 1 Vrms | Paper/PE Tape Reel 7 inch | 15,000 | 0.00030 g | Ni-Sn | https://www.yageo.com/en/Chart/Download/pdf/CQ0201ARNPO0BNR80 | https://www.yageo.com/upload/media/product/productsearch/datasheet/mlcc/UPY-High_Q_NP0_16V-to-500V_17.pdf
CQ0201ARNPO0BNR90 | 0201_063_033_033_020_023.STEP |  | HighFrequency | CQ | High frequency | 0201 (0603) | NPO | -55 to +125°C | 100 | 0.9 pF | ±0.05pF | 0.60 ±0.03 | 0.30 ±0.03 | 0.30 ±0.03 | 0.10~0.20 | 0.2 |  |  |  | 0.24% | 10.0 GΩ | 200% | IEC-60384 | Reflow | No | 1 MHz, 1 Vrms | Paper/PE Tape Reel 7 inch | 15,000 | 0.00030 g | Ni-Sn | https://www.yageo.com/en/Chart/Download/pdf/CQ0201ARNPO0BNR90 | https://www.yageo.com/upload/media/product/productsearch/datasheet/mlcc/UPY-High_Q_NP0_16V-to-500V_17.pdf
CQ0201ARNPO8BN1R0 | 0201_063_033_033_020_023.STEP |  | HighFrequency | CQ | High frequency | 0201 (0603) | NPO | -55 to +125°C | 25 | 1.0 pF | ±0.05pF | 0.60 ±0.03 | 0.30 ±0.03 | 0.30 ±0.03 | 0.10~0.20 | 0.2 |  |  |  | 0.24% | 10.0 GΩ | 200% | IEC-60384 | Reflow | No | 1 MHz, 1 Vrms | Paper/PE Tape Reel 7 inch | 15,000 | 0.00030 g | Ni-Sn | https://www.yageo.com/en/Chart/Download/pdf/CQ0201ARNPO8BN1R0 | https://www.yageo.com/upload/media/product/productsearch/datasheet/mlcc/UPY-High_Q_NP0_16V-to-500V_17.pdf
CQ0201ARNPO8BN1R1 | 0201_063_033_033_020_023.STEP |  | HighFrequency | CQ | High frequency | 0201 (0603) | NPO | -55 to +125°C | 25 | 1.1 pF | ±0.05pF | 0.60 ±0.03 | 0.30 ±0.03 | 0.30 ±0.03 | 0.10~0.20 | 0.2 |  |  |  | 0.24% | 10.0 GΩ | 200% | IEC-60384 | Reflow | No | 1 MHz, 1 Vrms | Paper/PE Tape Reel 7 inch | 15,000 | 0.00030 g | Ni-Sn | https://www.yageo.com/en/Chart/Download/pdf/CQ0201ARNPO8BN1R1 | https://www.yageo.com/upload/media/product/productsearch/datasheet/mlcc/UPY-High_Q_NP0_16V-to-500V_17.pdf
CQ0201ARNPO8BN1R2 | 0201_063_033_033_020_023.STEP |  | HighFrequency | CQ | High frequency | 0201 (0603) | NPO | -55 to +125°C | 25 | 1.2 pF | ±0.05pF | 0.60 ±0.03 | 0.30 ±0.03 | 0.30 ±0.03 | 0.10~0.20 | 0.2 |  |  |  | 0.24% | 10.0 GΩ | 200% | IEC-60384 | Reflow | No | 1 MHz, 1 Vrms | Paper/PE Tape Reel 7 inch | 15,000 | 0.00030 g | Ni-Sn | https://www.yageo.com/en/Chart/Download/pdf/CQ0201ARNPO8BN1R2 | https://www.yageo.com/upload/media/product/productsearch/datasheet/mlcc/UPY-High_Q_NP0_16V-to-500V_17.pdf
CQ0201ARNPO8BN1R3 | 0201_063_033_033_020_023.STEP |  | HighFrequency | CQ | High frequency | 0201 (0603) | NPO | -55 to +125°C | 25 | 1.3 pF | ±0.05pF | 0.60 ±0.03 | 0.30 ±0.03 | 0.30 ±0.03 | 0.10~0.20 | 0.2 |  |  |  | 0.23% | 10.0 GΩ | 200% | IEC-60384 | Reflow | No | 1 MHz, 1 Vrms | Paper/PE Tape Reel 7 inch | 15,000 | 0.00030 g | Ni-Sn | https://www.yageo.com/en/Chart/Download/pdf/CQ0201ARNPO8BN1R3 | https://www.yageo.com/upload/media/product/productsearch/datasheet/mlcc/UPY-High_Q_NP0_16V-to-500V_17.pdf
CQ0201ARNPO8BN1R4 | 0201_063_033_033_020_023.STEP |  | HighFrequency | CQ | High frequency | 0201 (0603) | NPO | -55 to +125°C | 25 | 1.4 pF | ±0.05pF | 0.60 ±0.03 | 0.30 ±0.03 | 0.30 ±0.03 | 0.10~0.20 | 0.2 |  |  |  | 0.23% | 10.0 GΩ | 200% | IEC-60384 | Reflow | No | 1 MHz, 1 Vrms | Paper/PE Tape Reel 7 inch | 15,000 | 0.00030 g | Ni-Sn | https://www.yageo.com/en/Chart/Download/pdf/CQ0201ARNPO8BN1R4 | https://www.yageo.com/upload/media/product/productsearch/datasheet/mlcc/UPY-High_Q_NP0_16V-to-500V_17.pdf
CQ0201ARNPO8BN1R5 | 0201_063_033_033_020_023.STEP |  | HighFrequency | CQ | High frequency | 0201 (0603) | NPO | -55 to +125°C | 25 | 1.5 pF | ±0.05pF | 0.60 ±0.03 | 0.30 ±0.03 | 0.30 ±0.03 | 0.10~0.20 | 0.2 |  |  |  | 0.23% | 10.0 GΩ | 200% | IEC-60384 | Reflow | No | 1 MHz, 1 Vrms | Paper/PE Tape Reel 7 inch | 15,000 | 0.00030 g | Ni-Sn | https://www.yageo.com/en/Chart/Download/pdf/CQ0201ARNPO8BN1R5 | https://www.yageo.com/upload/media/product/productsearch/datasheet/mlcc/UPY-High_Q_NP0_16V-to-500V_17.pdf
CQ0201ARNPO8BN1R6 | 0201_063_033_033_020_023.STEP |  | HighFrequency | CQ | High frequency | 0201 (0603) | NPO | -55 to +125°C | 25 | 1.6 pF | ±0.05pF | 0.60 ±0.03 | 0.30 ±0.03 | 0.30 ±0.03 | 0.10~0.20 | 0.2 |  |  |  | 0.23% | 10.0 GΩ | 200% | IEC-60384 | Reflow | No | 1 MHz, 1 Vrms | Paper/PE Tape Reel 7 inch | 15,000 | 0.00030 g | Ni-Sn | https://www.yageo.com/en/Chart/Download/pdf/CQ0201ARNPO8BN1R6 | https://www.yageo.com/upload/media/product/productsearch/datasheet/mlcc/UPY-High_Q_NP0_16V-to-500V_17.pdf
CQ0201ARNPO8BN1R7 | 0201_063_033_033_020_023.STEP |  | HighFrequency | CQ | High frequency | 0201 (0603) | NPO | -55 to +125°C | 25 | 1.7 pF | ±0.05pF | 0.60 ±0.03 | 0.30 ±0.03 | 0.30 ±0.03 | 0.10~0.20 | 0.2 |  |  |  | 0.23% | 10.0 GΩ | 200% | IEC-60384 | Reflow | No | 1 MHz, 1 Vrms | Paper/PE Tape Reel 7 inch | 15,000 | 0.00030 g | Ni-Sn | https://www.yageo.com/en/Chart/Download/pdf/CQ0201ARNPO8BN1R7 | https://www.yageo.com/upload/media/product/productsearch/datasheet/mlcc/UPY-High_Q_NP0_16V-to-500V_17.pdf
CQ0201ARNPO8BN1R8 | 0201_063_033_033_020_023.STEP |  | HighFrequency | CQ | High frequency | 0201 (0603) | NPO | -55 to +125°C | 25 | 1.8 pF | ±0.05pF | 0.60 ±0.03 | 0.30 ±0.03 | 0.30 ±0.03 | 0.10~0.20 | 0.2 |  |  |  | 0.23% | 10.0 GΩ | 200% | IEC-60384 | Reflow | No | 1 MHz, 1 Vrms | Paper/PE Tape Reel 7 inch | 15,000 | 0.00030 g | Ni-Sn | https://www.yageo.com/en/Chart/Download/pdf/CQ0201ARNPO8BN1R8 | https://www.yageo.com/upload/media/product/productsearch/datasheet/mlcc/UPY-High_Q_NP0_16V-to-500V_17.pdf
CQ0201ARNPO8BN1R9 | 0201_063_033_033_020_023.STEP |  | HighFrequency | CQ | High frequency | 0201 (0603) | NPO | -55 to +125°C | 25 | 1.9 pF | ±0.05pF | 0.60 ±0.03 | 0.30 ±0.03 | 0.30 ±0.03 | 0.10~0.20 | 0.2 |  |  |  | 0.23% | 10.0 GΩ | 200% | IEC-60384 | Reflow | No | 1 MHz, 1 Vrms | Paper/PE Tape Reel 7 inch | 15,000 | 0.00030 g | Ni-Sn | https://www.yageo.com/en/Chart/Download/pdf/CQ0201ARNPO8BN1R9 | https://www.yageo.com/upload/media/product/productsearch/datasheet/mlcc/UPY-High_Q_NP0_16V-to-500V_17.pdf
CQ0201ARNPO8BN2R0 | 0201_063_033_033_020_023.STEP |  | HighFrequency | CQ | High frequency | 0201 (0603) | NPO | -55 to +125°C | 25 | 2.0 pF | ±0.05pF | 0.60 ±0.03 | 0.30 ±0.03 | 0.30 ±0.03 | 0.10~0.20 | 0.2 |  |  |  | 0.23% | 10.0 GΩ | 200% | IEC-60384 | Reflow | No | 1 MHz, 1 Vrms | Paper/PE Tape Reel 7 inch | 15,000 | 0.00030 g | Ni-Sn | https://www.yageo.com/en/Chart/Download/pdf/CQ0201ARNPO8BN2R0 | https://www.yageo.com/upload/media/product/productsearch/datasheet/mlcc/UPY-High_Q_NP0_16V-to-500V_17.pdf
CQ0201ARNPO8BN2R1 | 0201_063_033_033_020_023.STEP |  | HighFrequency | CQ | High frequency | 0201 (0603) | NPO | -55 to +125°C | 25 | 2.1 pF | ±0.05pF | 0.60 ±0.03 | 0.30 ±0.03 | 0.30 ±0.03 | 0.10~0.20 | 0.2 |  |  |  | 0.23% | 10.0 GΩ | 200% | IEC-60384 | Reflow | No | 1 MHz, 1 Vrms | Paper/PE Tape Reel 7 inch | 15,000 | 0.00030 g | Ni-Sn | https://www.yageo.com/en/Chart/Download/pdf/CQ0201ARNPO8BN2R1 | https://www.yageo.com/upload/media/product/productsearch/datasheet/mlcc/UPY-High_Q_NP0_16V-to-500V_17.pdf
CQ0201ARNPO8BN2R2 | 0201_063_033_033_020_023.STEP |  | HighFrequency | CQ | High frequency | 0201 (0603) | NPO | -55 to +125°C | 25 | 2.2 pF | ±0.05pF | 0.60 ±0.03 | 0.30 ±0.03 | 0.30 ±0.03 | 0.10~0.20 | 0.2 |  |  |  | 0.23% | 10.0 GΩ | 200% | IEC-60384 | Reflow | No | 1 MHz, 1 Vrms | Paper/PE Tape Reel 7 inch | 15,000 | 0.00030 g | Ni-Sn | https://www.yageo.com/en/Chart/Download/pdf/CQ0201ARNPO8BN2R2 | https://www.yageo.com/upload/media/product/productsearch/datasheet/mlcc/UPY-High_Q_NP0_16V-to-500V_17.pdf
CQ0201ARNPO8BN2R3 | 0201_063_033_033_020_023.STEP |  | HighFrequency | CQ | High frequency | 0201 (0603) | NPO | -55 to +125°C | 25 | 2.3 pF | ±0.05pF | 0.60 ±0.03 | 0.30 ±0.03 | 0.30 ±0.03 | 0.10~0.20 | 0.2 |  |  |  | 0.22% | 10.0 GΩ | 200% | IEC-60384 | Reflow | No | 1 MHz, 1 Vrms | Paper/PE Tape Reel 7 inch | 15,000 | 0.00030 g | Ni-Sn | https://www.yageo.com/en/Chart/Download/pdf/CQ0201ARNPO8BN2R3 | https://www.yageo.com/upload/media/product/productsearch/datasheet/mlcc/UPY-High_Q_NP0_16V-to-500V_17.pdf
CQ0201ARNPO8BN2R4 | 0201_063_033_033_020_023.STEP |  | HighFrequency | CQ | High frequency | 0201 (0603) | NPO | -55 to +125°C | 25 | 2.4 pF | ±0.05pF | 0.60 ±0.03 | 0.30 ±0.03 | 0.30 ±0.03 | 0.10~0.20 | 0.2 |  |  |  | 0.22% | 10.0 GΩ | 200% | IEC-60384 | Reflow | No | 1 MHz, 1 Vrms | Paper/PE Tape Reel 7 inch | 15,000 | 0.00030 g | Ni-Sn | https://www.yageo.com/en/Chart/Download/pdf/CQ0201ARNPO8BN2R4 | https://www.yageo.com/upload/media/product/productsearch/datasheet/mlcc/UPY-High_Q_NP0_16V-to-500V_17.pdf
CQ0201ARNPO8BN2R5 | 0201_063_033_033_020_023.STEP |  | HighFrequency | CQ | High frequency | 0201 (0603) | NPO | -55 to +125°C | 25 | 2.5 pF | ±0.05pF | 0.60 ±0.03 | 0.30 ±0.03 | 0.30 ±0.03 | 0.10~0.20 | 0.2 |  |  |  | 0.22% | 10.0 GΩ | 200% | IEC-60384 | Reflow | No | 1 MHz, 1 Vrms | Paper/PE Tape Reel 7 inch | 15,000 | 0.00030 g | Ni-Sn | https://www.yageo.com/en/Chart/Download/pdf/CQ0201ARNPO8BN2R5 | https://www.yageo.com/upload/media/product/productsearch/datasheet/mlcc/UPY-High_Q_NP0_16V-to-500V_17.pdf
CQ0201ARNPO8BN2R7 | 0201_063_033_033_020_023.STEP |  | HighFrequency | CQ | High frequency | 0201 (0603) | NPO | -55 to +125°C | 25 | 2.7 pF | ±0.05pF | 0.60 ±0.03 | 0.30 ±0.03 | 0.30 ±0.03 | 0.10~0.20 | 0.2 |  |  |  | 0.22% | 10.0 GΩ | 200% | IEC-60384 | Reflow | No | 1 MHz, 1 Vrms | Paper/PE Tape Reel 7 inch | 15,000 | 0.00030 g | Ni-Sn | https://www.yageo.com/en/Chart/Download/pdf/CQ0201ARNPO8BN2R7 | https://www.yageo.com/upload/media/product/productsearch/datasheet/mlcc/UPY-High_Q_NP0_16V-to-500V_17.pdf
CQ0201ARNPO8BN2R8 | 0201_063_033_033_020_023.STEP |  | HighFrequency | CQ | High frequency | 0201 (0603) | NPO | -55 to +125°C | 25 | 2.8 pF | ±0.05pF | 0.60 ±0.03 | 0.30 ±0.03 | 0.30 ±0.03 | 0.10~0.20 | 0.2 |  |  |  | 0.22% | 10.0 GΩ | 200% | IEC-60384 | Reflow | No | 1 MHz, 1 Vrms | Paper/PE Tape Reel 7 inch | 15,000 | 0.00030 g | Ni-Sn | https://www.yageo.com/en/Chart/Download/pdf/CQ0201ARNPO8BN2R8 | https://www.yageo.com/upload/media/product/productsearch/datasheet/mlcc/UPY-High_Q_NP0_16V-to-500V_17.pdf
CQ0201ARNPO8BN2R9 | 0201_063_033_033_020_023.STEP |  | HighFrequency | CQ | High frequency | 0201 (0603) | NPO | -55 to +125°C | 25 | 2.9 pF | ±0.05pF | 0.60 ±0.03 | 0.30 ±0.03 | 0.30 ±0.03 | 0.10~0.20 | 0.2 |  |  |  | 0.22% | 10.0 GΩ | 200% | IEC-60384 | Reflow | No | 1 MHz, 1 Vrms | Paper/PE Tape Reel 7 inch | 15,000 | 0.00030 g | Ni-Sn | https://www.yageo.com/en/Chart/Download/pdf/CQ0201ARNPO8BN2R9 | https://www.yageo.com/upload/media/product/productsearch/datasheet/mlcc/UPY-High_Q_NP0_16V-to-500V_17.pdf
CQ0201ARNPO8BN3R0 | 0201_063_033_033_020_023.STEP |  | HighFrequency | CQ | High frequency | 0201 (0603) | NPO | -55 to +125°C | 25 | 3.0 pF | ±0.05pF | 0.60 ±0.03 | 0.30 ±0.03 | 0.30 ±0.03 | 0.10~0.20 | 0.2 |  |  |  | 0.22% | 10.0 GΩ | 200% | IEC-60384 | Reflow | No | 1 MHz, 1 Vrms | Paper/PE Tape Reel 7 inch | 15,000 | 0.00030 g | Ni-Sn | https://www.yageo.com/en/Chart/Download/pdf/CQ0201ARNPO8BN3R0 | https://www.yageo.com/upload/media/product/productsearch/datasheet/mlcc/UPY-High_Q_NP0_16V-to-500V_17.pdf
CQ0201ARNPO8BN3R2 | 0201_063_033_033_020_023.STEP |  | HighFrequency | CQ | High frequency | 0201 (0603) | NPO | -55 to +125°C | 25 | 3.2 pF | ±0.05pF | 0.60 ±0.03 | 0.30 ±0.03 | 0.30 ±0.03 | 0.10~0.20 | 0.2 |  |  |  | 0.22% | 10.0 GΩ | 200% | IEC-60384 | Reflow | No | 1 MHz, 1 Vrms | Paper/PE Tape Reel 7 inch | 15,000 | 0.00030 g | Ni-Sn | https://www.yageo.com/en/Chart/Download/pdf/CQ0201ARNPO8BN3R2 | https://www.yageo.com/upload/media/product/productsearch/datasheet/mlcc/UPY-High_Q_NP0_16V-to-500V_17.pdf
CQ0201ARNPO8BN3R3 | 0201_063_033_033_020_023.STEP |  | HighFrequency | CQ | High frequency | 0201 (0603) | NPO | -55 to +125°C | 25 | 3.3 pF | ±0.05pF | 0.60 ±0.03 | 0.30 ±0.03 | 0.30 ±0.03 | 0.10~0.20 | 0.2 |  |  |  | 0.21% | 10.0 GΩ | 200% | IEC-60384 | Reflow | No | 1 MHz, 1 Vrms | Paper/PE Tape Reel 7 inch | 15,000 | 0.00030 g | Ni-Sn | https://www.yageo.com/en/Chart/Download/pdf/CQ0201ARNPO8BN3R3 | https://www.yageo.com/upload/media/product/productsearch/datasheet/mlcc/UPY-High_Q_NP0_16V-to-500V_17.pdf
CQ0201ARNPO8BN3R4 | 0201_063_033_033_020_023.STEP |  | HighFrequency | CQ | High frequency | 0201 (0603) | NPO | -55 to +125°C | 25 | 3.4 pF | ±0.05pF | 0.60 ±0.03 | 0.30 ±0.03 | 0.30 ±0.03 | 0.10~0.20 | 0.2 |  |  |  | 0.21% | 10.0 GΩ | 200% | IEC-60384 | Reflow | No | 1 MHz, 1 Vrms | Paper/PE Tape Reel 7 inch | 15,000 | 0.00030 g | Ni-Sn | https://www.yageo.com/en/Chart/Download/pdf/CQ0201ARNPO8BN3R4 | https://www.yageo.com/upload/media/product/productsearch/datasheet/mlcc/UPY-High_Q_NP0_16V-to-500V_17.pdf
CQ0201ARNPO8BN3R5 | 0201_063_033_033_020_023.STEP |  | HighFrequency | CQ | High frequency | 0201 (0603) | NPO | -55 to +125°C | 25 | 3.5 pF | ±0.05pF | 0.60 ±0.03 | 0.30 ±0.03 | 0.30 ±0.03 | 0.10~0.20 | 0.2 |  |  |  | 0.21% | 10.0 GΩ | 200% | IEC-60384 | Reflow | No | 1 MHz, 1 Vrms | Paper/PE Tape Reel 7 inch | 15,000 | 0.00030 g | Ni-Sn | https://www.yageo.com/en/Chart/Download/pdf/CQ0201ARNPO8BN3R5 | https://www.yageo.com/upload/media/product/productsearch/datasheet/mlcc/UPY-High_Q_NP0_16V-to-500V_17.pdf
CQ0201ARNPO8BN3R6 | 0201_063_033_033_020_023.STEP |  | HighFrequency | CQ | High frequency | 0201 (0603) | NPO | -55 to +125°C | 25 | 3.6 pF | ±0.05pF | 0.60 ±0.03 | 0.30 ±0.03 | 0.30 ±0.03 | 0.10~0.20 | 0.2 |  |  |  | 0.21% | 10.0 GΩ | 200% | IEC-60384 | Reflow | No | 1 MHz, 1 Vrms | Paper/PE Tape Reel 7 inch | 15,000 | 0.00030 g | Ni-Sn | https://www.yageo.com/en/Chart/Download/pdf/CQ0201ARNPO8BN3R6 | https://www.yageo.com/upload/media/product/productsearch/datasheet/mlcc/UPY-High_Q_NP0_16V-to-500V_17.pdf
CQ0201ARNPO8BN3R7 | 0201_063_033_033_020_023.STEP |  | HighFrequency | CQ | High frequency | 0201 (0603) | NPO | -55 to +125°C | 25 | 3.7 pF | ±0.05pF | 0.60 ±0.03 | 0.30 ±0.03 | 0.30 ±0.03 | 0.10~0.20 | 0.2 |  |  |  | 0.21% | 10.0 GΩ | 200% | IEC-60384 | Reflow | No | 1 MHz, 1 Vrms | Paper/PE Tape Reel 7 inch | 15,000 | 0.00030 g | Ni-Sn | https://www.yageo.com/en/Chart/Download/pdf/CQ0201ARNPO8BN3R7 | https://www.yageo.com/upload/media/product/productsearch/datasheet/mlcc/UPY-High_Q_NP0_16V-to-500V_17.pdf
CQ0201ARNPO8BN3R9 | 0201_063_033_033_020_023.STEP |  | HighFrequency | CQ | High frequency | 0201 (0603) | NPO | -55 to +125°C | 25 | 3.9 pF | ±0.05pF | 0.60 ±0.03 | 0.30 ±0.03 | 0.30 ±0.03 | 0.10~0.20 | 0.2 |  |  |  | 0.21% | 10.0 GΩ | 200% | IEC-60384 | Reflow | No | 1 MHz, 1 Vrms | Paper/PE Tape Reel 7 inch | 15,000 | 0.00030 g | Ni-Sn | https://www.yageo.com/en/Chart/Download/pdf/CQ0201ARNPO8BN3R9 | https://www.yageo.com/upload/media/product/productsearch/datasheet/mlcc/UPY-High_Q_NP0_16V-to-500V_17.pdf
CQ0201ARNPO8BN4R0 | 0201_063_033_033_020_023.STEP |  | HighFrequency | CQ | High frequency | 0201 (0603) | NPO | -55 to +125°C | 25 | 4.0 pF | ±0.05pF | 0.60 ±0.03 | 0.30 ±0.03 | 0.30 ±0.03 | 0.10~0.20 | 0.2 |  |  |  | 0.21% | 10.0 GΩ | 200% | IEC-60384 | Reflow | No | 1 MHz, 1 Vrms | Paper/PE Tape Reel 7 inch | 15,000 | 0.00030 g | Ni-Sn | https://www.yageo.com/en/Chart/Download/pdf/CQ0201ARNPO8BN4R0 | https://www.yageo.com/upload/media/product/productsearch/datasheet/mlcc/UPY-High_Q_NP0_16V-to-500V_17.pdf
CQ0201ARNPO8BN4R2 | 0201_063_033_033_020_023.STEP |  | HighFrequency | CQ | High frequency | 0201 (0603) | NPO | -55 to +125°C | 25 | 4.2 pF | ±0.05pF | 0.60 ±0.03 | 0.30 ±0.03 | 0.30 ±0.03 | 0.10~0.20 | 0.2 |  |  |  | 0.21% | 10.0 GΩ | 200% | IEC-60384 | Reflow | No | 1 MHz, 1 Vrms | Paper/PE Tape Reel 7 inch | 15,000 | 0.00030 g | Ni-Sn | https://www.yageo.com/en/Chart/Download/pdf/CQ0201ARNPO8BN4R2 | https://www.yageo.com/upload/media/product/productsearch/datasheet/mlcc/UPY-High_Q_NP0_16V-to-500V_17.pdf
CQ0201ARNPO8BN4R3 | 0201_063_033_033_020_023.STEP |  | HighFrequency | CQ | High frequency | 0201 (0603) | NPO | -55 to +125°C | 25 | 4.3 pF | ±0.05pF | 0.60 ±0.03 | 0.30 ±0.03 | 0.30 ±0.03 | 0.10~0.20 | 0.2 |  |  |  | 0.21% | 10.0 GΩ | 200% | IEC-60384 | Reflow | No | 1 MHz, 1 Vrms | Paper/PE Tape Reel 7 inch | 15,000 | 0.00030 g | Ni-Sn | https://www.yageo.com/en/Chart/Download/pdf/CQ0201ARNPO8BN4R3 | https://www.yageo.com/upload/media/product/productsearch/datasheet/mlcc/UPY-High_Q_NP0_16V-to-500V_17.pdf
CQ0201ARNPO8BN4R7 | 0201_063_033_033_020_023.STEP |  | HighFrequency | CQ | High frequency | 0201 (0603) | NPO | -55 to +125°C | 25 | 4.7 pF | ±0.05pF | 0.60 ±0.03 | 0.30 ±0.03 | 0.30 ±0.03 | 0.10~0.20 | 0.2 |  |  |  | 0.20% | 10.0 GΩ | 200% | IEC-60384 | Reflow | No | 1 MHz, 1 Vrms | Paper/PE Tape Reel 7 inch | 15,000 | 0.00030 g | Ni-Sn | https://www.yageo.com/en/Chart/Download/pdf/CQ0201ARNPO8BN4R7 | https://www.yageo.com/upload/media/product/productsearch/datasheet/mlcc/UPY-High_Q_NP0_16V-to-500V_17.pdf
CQ0201ARNPO8BN4R8 | 0201_063_033_033_020_023.STEP |  | HighFrequency | CQ | High frequency | 0201 (0603) | NPO | -55 to +125°C | 25 | 4.8 pF | ±0.05pF | 0.60 ±0.03 | 0.30 ±0.03 | 0.30 ±0.03 | 0.10~0.20 | 0.2 |  |  |  | 0.20% | 10.0 GΩ | 200% | IEC-60384 | Reflow | No | 1 MHz, 1 Vrms | Paper/PE Tape Reel 7 inch | 15,000 | 0.00030 g | Ni-Sn | https://www.yageo.com/en/Chart/Download/pdf/CQ0201ARNPO8BN4R8 | https://www.yageo.com/upload/media/product/productsearch/datasheet/mlcc/UPY-High_Q_NP0_16V-to-500V_17.pdf
CQ0201ARNPO8BN5R0 | 0201_063_033_033_020_023.STEP |  | HighFrequency | CQ | High frequency | 0201 (0603) | NPO | -55 to +125°C | 25 | 5 pF | ±0.05pF | 0.60 ±0.03 | 0.30 ±0.03 | 0.30 ±0.03 | 0.10~0.20 | 0.2 |  |  |  | 0.20% | 10.0 GΩ | 200% | IEC-60384 | Reflow | No | 1 MHz, 1 Vrms | Paper/PE Tape Reel 7 inch | 15,000 | 0.00030 g | Ni-Sn | https://www.yageo.com/en/Chart/Download/pdf/CQ0201ARNPO8BN5R0 | https://www.yageo.com/upload/media/product/productsearch/datasheet/mlcc/UPY-High_Q_NP0_16V-to-500V_17.pdf
CQ0201ARNPO8BN5R1 | 0201_063_033_033_020_023.STEP |  | HighFrequency | CQ | High frequency | 0201 (0603) | NPO | -55 to +125°C | 25 | 5.1 pF | ±0.05pF | 0.60 ±0.03 | 0.30 ±0.03 | 0.30 ±0.03 | 0.10~0.20 | 0.2 |  |  |  | 0.20% | 10.0 GΩ | 200% | IEC-60384 | Reflow | No | 1 MHz, 1 Vrms | Paper/PE Tape Reel 7 inch | 15,000 | 0.00030 g | Ni-Sn | https://www.yageo.com/en/Chart/Download/pdf/CQ0201ARNPO8BN5R1 | https://www.yageo.com/upload/media/product/productsearch/datasheet/mlcc/UPY-High_Q_NP0_16V-to-500V_17.pdf
CQ0201ARNPO8BN5R6 | 0201_063_033_033_020_023.STEP |  | HighFrequency | CQ | High frequency | 0201 (0603) | NPO | -55 to +125°C | 25 | 5.6 pF | ±0.05pF | 0.60 ±0.03 | 0.30 ±0.03 | 0.30 ±0.03 | 0.10~0.20 | 0.2 |  |  |  | 0.20% | 10.0 GΩ | 200% | IEC-60384 | Reflow | No | 1 MHz, 1 Vrms | Paper/PE Tape Reel 7 inch | 15,000 | 0.00030 g | Ni-Sn | https://www.yageo.com/en/Chart/Download/pdf/CQ0201ARNPO8BN5R6 | https://www.yageo.com/upload/media/product/productsearch/datasheet/mlcc/UPY-High_Q_NP0_16V-to-500V_17.pdf
CQ0201ARNPO8BN5R9 | 0201_063_033_033_020_023.STEP |  | HighFrequency | CQ | High frequency | 0201 (0603) | NPO | -55 to +125°C | 25 | 5.9 pF | ±0.05pF | 0.60 ±0.03 | 0.30 ±0.03 | 0.30 ±0.03 | 0.10~0.20 | 0.2 |  |  |  | 0.19% | 10.0 GΩ | 200% | IEC-60384 | Reflow | No | 1 MHz, 1 Vrms | Paper/PE Tape Reel 7 inch | 15,000 | 0.00030 g | Ni-Sn | https://www.yageo.com/en/Chart/Download/pdf/CQ0201ARNPO8BN5R9 | https://www.yageo.com/upload/media/product/productsearch/datasheet/mlcc/UPY-High_Q_NP0_16V-to-500V_17.pdf
CQ0201ARNPO8BN6R0 | 0201_063_033_033_020_023.STEP |  | HighFrequency | CQ | High frequency | 0201 (0603) | NPO | -55 to +125°C | 25 | 6.0 pF | ±0.05pF | 0.60 ±0.03 | 0.30 ±0.03 | 0.30 ±0.03 | 0.10~0.20 | 0.2 |  |  |  | 0.19% | 10.0 GΩ | 200% | IEC-60384 | Reflow | No | 1 MHz, 1 Vrms | Paper/PE Tape Reel 7 inch | 15,000 | 0.00030 g | Ni-Sn | https://www.yageo.com/en/Chart/Download/pdf/CQ0201ARNPO8BN6R0 | https://www.yageo.com/upload/media/product/productsearch/datasheet/mlcc/UPY-High_Q_NP0_16V-to-500V_17.pdf
CQ0201ARNPO8BN6R2 | 0201_063_033_033_020_023.STEP |  | HighFrequency | CQ | High frequency | 0201 (0603) | NPO | -55 to +125°C | 25 | 6.2 pF | ±0.05pF | 0.60 ±0.03 | 0.30 ±0.03 | 0.30 ±0.03 | 0.10~0.20 | 0.2 |  |  |  | 0.19% | 10.0 GΩ | 200% | IEC-60384 | Reflow | No | 1 MHz, 1 Vrms | Paper/PE Tape Reel 7 inch | 15,000 | 0.00030 g | Ni-Sn | https://www.yageo.com/en/Chart/Download/pdf/CQ0201ARNPO8BN6R2 | https://www.yageo.com/upload/media/product/productsearch/datasheet/mlcc/UPY-High_Q_NP0_16V-to-500V_17.pdf
CQ0201ARNPO8BN6R4 | 0201_063_033_033_020_023.STEP |  | HighFrequency | CQ | High frequency | 0201 (0603) | NPO | -55 to +125°C | 25 | 6.4 pF | ±0.05pF | 0.60 ±0.03 | 0.30 ±0.03 | 0.30 ±0.03 | 0.10~0.20 | 0.2 |  |  |  | 0.19% | 10.0 GΩ | 200% | IEC-60384 | Reflow | No | 1 MHz, 1 Vrms | Paper/PE Tape Reel 7 inch | 15,000 | 0.00030 g | Ni-Sn | https://www.yageo.com/en/Chart/Download/pdf/CQ0201ARNPO8BN6R4 | https://www.yageo.com/upload/media/product/productsearch/datasheet/mlcc/UPY-High_Q_NP0_16V-to-500V_17.pdf