## Chip Resistors
Part Number | Series | Series Description | Size | Packing | Packing Description | Resistance | TCR | Tolerance | Power(W) | Datasheet
AT1206DRD0795K3L | AT | Automotive Grade Thin Film Chip Resistor | 1206 (3216) | Paper tape | 07 inch Dia. reel | 95300 | ±25ppm/°C | ±0.5% | 1/4 (0.25) | https://www.yageo.com/upload/media/product/productsearch/datasheet/rchip/PYu-AT_51_RoHS_L_6.pdf
AT1206DRD0795R3L | AT | Automotive Grade Thin Film Chip Resistor | 1206 (3216) | Paper tape | 07 inch Dia. reel | 95.3 | ±25ppm/°C | ±0.5% | 1/4 (0.25) | https://www.yageo.com/upload/media/product/productsearch/datasheet/rchip/PYu-AT_51_RoHS_L_6.pdf
AT1206DRD07976KL | AT | Automotive Grade Thin Film Chip Resistor | 1206 (3216) | Paper tape | 07 inch Dia. reel | 976000 | ±25ppm/°C | ±0.5% | 1/4 (0.25) | https://www.yageo.com/upload/media/product/productsearch/datasheet/rchip/PYu-AT_51_RoHS_L_6.pdf
AT1206DRD07976RL | AT | Automotive Grade Thin Film Chip Resistor | 1206 (3216) | Paper tape | 07 inch Dia. reel | 976 | ±25ppm/°C | ±0.5% | 1/4 (0.25) | https://www.yageo.com/upload/media/product/productsearch/datasheet/rchip/PYu-AT_51_RoHS_L_6.pdf
AT1206DRD0797K6L | AT | Automotive Grade Thin Film Chip Resistor | 1206 (3216) | Paper tape | 07 inch Dia. reel | 97600 | ±25ppm/°C | ±0.5% | 1/4 (0.25) | https://www.yageo.com/upload/media/product/productsearch/datasheet/rchip/PYu-AT_51_RoHS_L_6.pdf
AT1206DRD0797R6L | AT | Automotive Grade Thin Film Chip Resistor | 1206 (3216) | Paper tape | 07 inch Dia. reel | 97.6 | ±25ppm/°C | ±0.5% | 1/4 (0.25) | https://www.yageo.com/upload/media/product/productsearch/datasheet/rchip/PYu-AT_51_RoHS_L_6.pdf
AT1206DRD079K09L | AT | Automotive Grade Thin Film Chip Resistor | 1206 (3216) | Paper tape | 07 inch Dia. reel | 9090 | ±25ppm/°C | ±0.5% | 1/4 (0.25) | https://www.yageo.com/upload/media/product/productsearch/datasheet/rchip/PYu-AT_51_RoHS_L_6.pdf
AT1206DRD079K1L | AT | Automotive Grade Thin Film Chip Resistor | 1206 (3216) | Paper tape | 07 inch Dia. reel | 9100 | ±25ppm/°C | ±0.5% | 1/4 (0.25) | https://www.yageo.com/upload/media/product/productsearch/datasheet/rchip/PYu-AT_51_RoHS_L_6.pdf
AT1206DRD079K31L | AT | Automotive Grade Thin Film Chip Resistor | 1206 (3216) | Paper tape | 07 inch Dia. reel | 9310 | ±25ppm/°C | ±0.5% | 1/4 (0.25) | https://www.yageo.com/upload/media/product/productsearch/datasheet/rchip/PYu-AT_51_RoHS_L_6.pdf
AT1206DRD079K53L | AT | Automotive Grade Thin Film Chip Resistor | 1206 (3216) | Paper tape | 07 inch Dia. reel | 9530 | ±25ppm/°C | ±0.5% | 1/4 (0.25) | https://www.yageo.com/upload/media/product/productsearch/datasheet/rchip/PYu-AT_51_RoHS_L_6.pdf
AT1206DRD079K76L | AT | Automotive Grade Thin Film Chip Resistor | 1206 (3216) | Paper tape | 07 inch Dia. reel | 9760 | ±25ppm/°C | ±0.5% | 1/4 (0.25) | https://www.yageo.com/upload/media/product/productsearch/datasheet/rchip/PYu-AT_51_RoHS_L_6.pdf
AT1206DRE07100KL | AT | Automotive Grade Thin Film Chip Resistor | 1206 (3216) | Paper tape | 07 inch Dia. reel | 100000 | ±50ppm/°C | ±0.5% | 1/4 (0.25) | https://www.yageo.com/upload/media/product/productsearch/datasheet/rchip/PYu-AT_51_RoHS_L_6.pdf
AT1206DRE07100RL | AT | Automotive Grade Thin Film Chip Resistor | 1206 (3216) | Paper tape | 07 inch Dia. reel | 100 | ±50ppm/°C | ±0.5% | 1/4 (0.25) | https://www.yageo.com/upload/media/product/productsearch/datasheet/rchip/PYu-AT_51_RoHS_L_6.pdf
AT1206DRE07102KL | AT | Automotive Grade Thin Film Chip Resistor | 1206 (3216) | Paper tape | 07 inch Dia. reel | 102000 | ±50ppm/°C | ±0.5% | 1/4 (0.25) | https://www.yageo.com/upload/media/product/productsearch/datasheet/rchip/PYu-AT_51_RoHS_L_6.pdf
AT1206DRE07102RL | AT | Automotive Grade Thin Film Chip Resistor | 1206 (3216) | Paper tape | 07 inch Dia. reel | 102 | ±50ppm/°C | ±0.5% | 1/4 (0.25) | https://www.yageo.com/upload/media/product/productsearch/datasheet/rchip/PYu-AT_51_RoHS_L_6.pdf
AT1206DRE07105KL | AT | Automotive Grade Thin Film Chip Resistor | 1206 (3216) | Paper tape | 07 inch Dia. reel | 105000 | ±50ppm/°C | ±0.5% | 1/4 (0.25) | https://www.yageo.com/upload/media/product/productsearch/datasheet/rchip/PYu-AT_51_RoHS_L_6.pdf
AT1206DRE07105RL | AT | Automotive Grade Thin Film Chip Resistor | 1206 (3216) | Paper tape | 07 inch Dia. reel | 105 | ±50ppm/°C | ±0.5% | 1/4 (0.25) | https://www.yageo.com/upload/media/product/productsearch/datasheet/rchip/PYu-AT_51_RoHS_L_6.pdf
AT1206DRE07107KL | AT | Automotive Grade Thin Film Chip Resistor | 1206 (3216) | Paper tape | 07 inch Dia. reel | 107000 | ±50ppm/°C | ±0.5% | 1/4 (0.25) | https://www.yageo.com/upload/media/product/productsearch/datasheet/rchip/PYu-AT_51_RoHS_L_6.pdf
AT1206DRE07107RL | AT | Automotive Grade Thin Film Chip Resistor | 1206 (3216) | Paper tape | 07 inch Dia. reel | 107 | ±50ppm/°C | ±0.5% | 1/4 (0.25) | https://www.yageo.com/upload/media/product/productsearch/datasheet/rchip/PYu-AT_51_RoHS_L_6.pdf
AT1206DRE0710K2L | AT | Automotive Grade Thin Film Chip Resistor | 1206 (3216) | Paper tape | 07 inch Dia. reel | 10200 | ±50ppm/°C | ±0.5% | 1/4 (0.25) | https://www.yageo.com/upload/media/product/productsearch/datasheet/rchip/PYu-AT_51_RoHS_L_6.pdf
AT1206DRE0710K5L | AT | Automotive Grade Thin Film Chip Resistor | 1206 (3216) | Paper tape | 07 inch Dia. reel | 10500 | ±50ppm/°C | ±0.5% | 1/4 (0.25) | https://www.yageo.com/upload/media/product/productsearch/datasheet/rchip/PYu-AT_51_RoHS_L_6.pdf
AT1206DRE0710K7L | AT | Automotive Grade Thin Film Chip Resistor | 1206 (3216) | Paper tape | 07 inch Dia. reel | 10700 | ±50ppm/°C | ±0.5% | 1/4 (0.25) | https://www.yageo.com/upload/media/product/productsearch/datasheet/rchip/PYu-AT_51_RoHS_L_6.pdf
AT1206DRE0710KL | AT | Automotive Grade Thin Film Chip Resistor | 1206 (3216) | Paper tape | 07 inch Dia. reel | 10000 | ±50ppm/°C | ±0.5% | 1/4 (0.25) | https://www.yageo.com/upload/media/product/productsearch/datasheet/rchip/PYu-AT_51_RoHS_L_6.pdf
AT1206DRE0710R2L | AT | Automotive Grade Thin Film Chip Resistor | 1206 (3216) | Paper tape | 07 inch Dia. reel | 10.2 | ±50ppm/°C | ±0.5% | 1/4 (0.25) | https://www.yageo.com/upload/media/product/productsearch/datasheet/rchip/PYu-AT_51_RoHS_L_6.pdf
AT1206DRE0710R5L | AT | Automotive Grade Thin Film Chip Resistor | 1206 (3216) | Paper tape | 07 inch Dia. reel | 10.5 | ±50ppm/°C | ±0.5% | 1/4 (0.25) | https://www.yageo.com/upload/media/product/productsearch/datasheet/rchip/PYu-AT_51_RoHS_L_6.pdf
AT1206DRE0710R7L | AT | Automotive Grade Thin Film Chip Resistor | 1206 (3216) | Paper tape | 07 inch Dia. reel | 10.7 | ±50ppm/°C | ±0.5% | 1/4 (0.25) | https://www.yageo.com/upload/media/product/productsearch/datasheet/rchip/PYu-AT_51_RoHS_L_6.pdf
AT1206DRE0710RL | AT | Automotive Grade Thin Film Chip Resistor | 1206 (3216) | Paper tape | 07 inch Dia. reel | 10 | ±50ppm/°C | ±0.5% | 1/4 (0.25) | https://www.yageo.com/upload/media/product/productsearch/datasheet/rchip/PYu-AT_51_RoHS_L_6.pdf
AT1206DRE07110KL | AT | Automotive Grade Thin Film Chip Resistor | 1206 (3216) | Paper tape | 07 inch Dia. reel | 110000 | ±50ppm/°C | ±0.5% | 1/4 (0.25) | https://www.yageo.com/upload/media/product/productsearch/datasheet/rchip/PYu-AT_51_RoHS_L_6.pdf
AT1206DRE07110RL | AT | Automotive Grade Thin Film Chip Resistor | 1206 (3216) | Paper tape | 07 inch Dia. reel | 110 | ±50ppm/°C | ±0.5% | 1/4 (0.25) | https://www.yageo.com/upload/media/product/productsearch/datasheet/rchip/PYu-AT_51_RoHS_L_6.pdf
AT1206DRE07113KL | AT | Automotive Grade Thin Film Chip Resistor | 1206 (3216) | Paper tape | 07 inch Dia. reel | 113000 | ±50ppm/°C | ±0.5% | 1/4 (0.25) | https://www.yageo.com/upload/media/product/productsearch/datasheet/rchip/PYu-AT_51_RoHS_L_6.pdf
AT1206DRE07113RL | AT | Automotive Grade Thin Film Chip Resistor | 1206 (3216) | Paper tape | 07 inch Dia. reel | 113 | ±50ppm/°C | ±0.5% | 1/4 (0.25) | https://www.yageo.com/upload/media/product/productsearch/datasheet/rchip/PYu-AT_51_RoHS_L_6.pdf
AT1206DRE07115KL | AT | Automotive Grade Thin Film Chip Resistor | 1206 (3216) | Paper tape | 07 inch Dia. reel | 115000 | ±50ppm/°C | ±0.5% | 1/4 (0.25) | https://www.yageo.com/upload/media/product/productsearch/datasheet/rchip/PYu-AT_51_RoHS_L_6.pdf
AT1206DRE07115RL | AT | Automotive Grade Thin Film Chip Resistor | 1206 (3216) | Paper tape | 07 inch Dia. reel | 115 | ±50ppm/°C | ±0.5% | 1/4 (0.25) | https://www.yageo.com/upload/media/product/productsearch/datasheet/rchip/PYu-AT_51_RoHS_L_6.pdf
AT1206DRE07118KL | AT | Automotive Grade Thin Film Chip Resistor | 1206 (3216) | Paper tape | 07 inch Dia. reel | 118000 | ±50ppm/°C | ±0.5% | 1/4 (0.25) | https://www.yageo.com/upload/media/product/productsearch/datasheet/rchip/PYu-AT_51_RoHS_L_6.pdf
AT1206DRE07118RL | AT | Automotive Grade Thin Film Chip Resistor | 1206 (3216) | Paper tape | 07 inch Dia. reel | 118 | ±50ppm/°C | ±0.5% | 1/4 (0.25) | https://www.yageo.com/upload/media/product/productsearch/datasheet/rchip/PYu-AT_51_RoHS_L_6.pdf
AT1206DRE0711K3L | AT | Automotive Grade Thin Film Chip Resistor | 1206 (3216) | Paper tape | 07 inch Dia. reel | 11300 | ±50ppm/°C | ±0.5% | 1/4 (0.25) | https://www.yageo.com/upload/media/product/productsearch/datasheet/rchip/PYu-AT_51_RoHS_L_6.pdf
AT1206DRE0711K5L | AT | Automotive Grade Thin Film Chip Resistor | 1206 (3216) | Paper tape | 07 inch Dia. reel | 11500 | ±50ppm/°C | ±0.5% | 1/4 (0.25) | https://www.yageo.com/upload/media/product/productsearch/datasheet/rchip/PYu-AT_51_RoHS_L_6.pdf
AT1206DRE0711K8L | AT | Automotive Grade Thin Film Chip Resistor | 1206 (3216) | Paper tape | 07 inch Dia. reel | 11800 | ±50ppm/°C | ±0.5% | 1/4 (0.25) | https://www.yageo.com/upload/media/product/productsearch/datasheet/rchip/PYu-AT_51_RoHS_L_6.pdf
AT1206DRE0711KL | AT | Automotive Grade Thin Film Chip Resistor | 1206 (3216) | Paper tape | 07 inch Dia. reel | 11000 | ±50ppm/°C | ±0.5% | 1/4 (0.25) | https://www.yageo.com/upload/media/product/productsearch/datasheet/rchip/PYu-AT_51_RoHS_L_6.pdf
AT1206DRE0711R3L | AT | Automotive Grade Thin Film Chip Resistor | 1206 (3216) | Paper tape | 07 inch Dia. reel | 11.3 | ±50ppm/°C | ±0.5% | 1/4 (0.25) | https://www.yageo.com/upload/media/product/productsearch/datasheet/rchip/PYu-AT_51_RoHS_L_6.pdf
AT1206DRE0711R5L | AT | Automotive Grade Thin Film Chip Resistor | 1206 (3216) | Paper tape | 07 inch Dia. reel | 11.5 | ±50ppm/°C | ±0.5% | 1/4 (0.25) | https://www.yageo.com/upload/media/product/productsearch/datasheet/rchip/PYu-AT_51_RoHS_L_6.pdf
AT1206DRE0711R8L | AT | Automotive Grade Thin Film Chip Resistor | 1206 (3216) | Paper tape | 07 inch Dia. reel | 11.8 | ±50ppm/°C | ±0.5% | 1/4 (0.25) | https://www.yageo.com/upload/media/product/productsearch/datasheet/rchip/PYu-AT_51_RoHS_L_6.pdf
AT1206DRE0711RL | AT | Automotive Grade Thin Film Chip Resistor | 1206 (3216) | Paper tape | 07 inch Dia. reel | 11 | ±50ppm/°C | ±0.5% | 1/4 (0.25) | https://www.yageo.com/upload/media/product/productsearch/datasheet/rchip/PYu-AT_51_RoHS_L_6.pdf
AT1206DRE07120KL | AT | Automotive Grade Thin Film Chip Resistor | 1206 (3216) | Paper tape | 07 inch Dia. reel | 120000 | ±50ppm/°C | ±0.5% | 1/4 (0.25) | https://www.yageo.com/upload/media/product/productsearch/datasheet/rchip/PYu-AT_51_RoHS_L_6.pdf
AT1206DRE07120RL | AT | Automotive Grade Thin Film Chip Resistor | 1206 (3216) | Paper tape | 07 inch Dia. reel | 120 | ±50ppm/°C | ±0.5% | 1/4 (0.25) | https://www.yageo.com/upload/media/product/productsearch/datasheet/rchip/PYu-AT_51_RoHS_L_6.pdf
AT1206DRE07121KL | AT | Automotive Grade Thin Film Chip Resistor | 1206 (3216) | Paper tape | 07 inch Dia. reel | 121000 | ±50ppm/°C | ±0.5% | 1/4 (0.25) | https://www.yageo.com/upload/media/product/productsearch/datasheet/rchip/PYu-AT_51_RoHS_L_6.pdf
AT1206DRE07121RL | AT | Automotive Grade Thin Film Chip Resistor | 1206 (3216) | Paper tape | 07 inch Dia. reel | 121 | ±50ppm/°C | ±0.5% | 1/4 (0.25) | https://www.yageo.com/upload/media/product/productsearch/datasheet/rchip/PYu-AT_51_RoHS_L_6.pdf
AT1206DRE07124KL | AT | Automotive Grade Thin Film Chip Resistor | 1206 (3216) | Paper tape | 07 inch Dia. reel | 124000 | ±50ppm/°C | ±0.5% | 1/4 (0.25) | https://www.yageo.com/upload/media/product/productsearch/datasheet/rchip/PYu-AT_51_RoHS_L_6.pdf
AT1206DRE07124RL | AT | Automotive Grade Thin Film Chip Resistor | 1206 (3216) | Paper tape | 07 inch Dia. reel | 124 | ±50ppm/°C | ±0.5% | 1/4 (0.25) | https://www.yageo.com/upload/media/product/productsearch/datasheet/rchip/PYu-AT_51_RoHS_L_6.pdf
AT1206DRE07127KL | AT | Automotive Grade Thin Film Chip Resistor | 1206 (3216) | Paper tape | 07 inch Dia. reel | 127000 | ±50ppm/°C | ±0.5% | 1/4 (0.25) | https://www.yageo.com/upload/media/product/productsearch/datasheet/rchip/PYu-AT_51_RoHS_L_6.pdf
AT1206DRE07127RL | AT | Automotive Grade Thin Film Chip Resistor | 1206 (3216) | Paper tape | 07 inch Dia. reel | 127 | ±50ppm/°C | ±0.5% | 1/4 (0.25) | https://www.yageo.com/upload/media/product/productsearch/datasheet/rchip/PYu-AT_51_RoHS_L_6.pdf
AT1206DRE0712K1L | AT | Automotive Grade Thin Film Chip Resistor | 1206 (3216) | Paper tape | 07 inch Dia. reel | 12100 | ±50ppm/°C | ±0.5% | 1/4 (0.25) | https://www.yageo.com/upload/media/product/productsearch/datasheet/rchip/PYu-AT_51_RoHS_L_6.pdf
AT1206DRE0712K4L | AT | Automotive Grade Thin Film Chip Resistor | 1206 (3216) | Paper tape | 07 inch Dia. reel | 12400 | ±50ppm/°C | ±0.5% | 1/4 (0.25) | https://www.yageo.com/upload/media/product/productsearch/datasheet/rchip/PYu-AT_51_RoHS_L_6.pdf
AT1206DRE0712K7L | AT | Automotive Grade Thin Film Chip Resistor | 1206 (3216) | Paper tape | 07 inch Dia. reel | 12700 | ±50ppm/°C | ±0.5% | 1/4 (0.25) | https://www.yageo.com/upload/media/product/productsearch/datasheet/rchip/PYu-AT_51_RoHS_L_6.pdf
AT1206DRE0712KL | AT | Automotive Grade Thin Film Chip Resistor | 1206 (3216) | Paper tape | 07 inch Dia. reel | 12000 | ±50ppm/°C | ±0.5% | 1/4 (0.25) | https://www.yageo.com/upload/media/product/productsearch/datasheet/rchip/PYu-AT_51_RoHS_L_6.pdf
AT1206DRE0712R1L | AT | Automotive Grade Thin Film Chip Resistor | 1206 (3216) | Paper tape | 07 inch Dia. reel | 12.1 | ±50ppm/°C | ±0.5% | 1/4 (0.25) | https://www.yageo.com/upload/media/product/productsearch/datasheet/rchip/PYu-AT_51_RoHS_L_6.pdf
AT1206DRE0712R4L | AT | Automotive Grade Thin Film Chip Resistor | 1206 (3216) | Paper tape | 07 inch Dia. reel | 12.4 | ±50ppm/°C | ±0.5% | 1/4 (0.25) | https://www.yageo.com/upload/media/product/productsearch/datasheet/rchip/PYu-AT_51_RoHS_L_6.pdf
AT1206DRE0712R7L | AT | Automotive Grade Thin Film Chip Resistor | 1206 (3216) | Paper tape | 07 inch Dia. reel | 12.7 | ±50ppm/°C | ±0.5% | 1/4 (0.25) | https://www.yageo.com/upload/media/product/productsearch/datasheet/rchip/PYu-AT_51_RoHS_L_6.pdf
AT1206DRE0712RL | AT | Automotive Grade Thin Film Chip Resistor | 1206 (3216) | Paper tape | 07 inch Dia. reel | 12 | ±50ppm/°C | ±0.5% | 1/4 (0.25) | https://www.yageo.com/upload/media/product/productsearch/datasheet/rchip/PYu-AT_51_RoHS_L_6.pdf
AT1206DRE07130KL | AT | Automotive Grade Thin Film Chip Resistor | 1206 (3216) | Paper tape | 07 inch Dia. reel | 130000 | ±50ppm/°C | ±0.5% | 1/4 (0.25) | https://www.yageo.com/upload/media/product/productsearch/datasheet/rchip/PYu-AT_51_RoHS_L_6.pdf
AT1206DRE07130RL | AT | Automotive Grade Thin Film Chip Resistor | 1206 (3216) | Paper tape | 07 inch Dia. reel | 130 | ±50ppm/°C | ±0.5% | 1/4 (0.25) | https://www.yageo.com/upload/media/product/productsearch/datasheet/rchip/PYu-AT_51_RoHS_L_6.pdf
AT1206DRE07133KL | AT | Automotive Grade Thin Film Chip Resistor | 1206 (3216) | Paper tape | 07 inch Dia. reel | 133000 | ±50ppm/°C | ±0.5% | 1/4 (0.25) | https://www.yageo.com/upload/media/product/productsearch/datasheet/rchip/PYu-AT_51_RoHS_L_6.pdf
AT1206DRE07133RL | AT | Automotive Grade Thin Film Chip Resistor | 1206 (3216) | Paper tape | 07 inch Dia. reel | 133 | ±50ppm/°C | ±0.5% | 1/4 (0.25) | https://www.yageo.com/upload/media/product/productsearch/datasheet/rchip/PYu-AT_51_RoHS_L_6.pdf
AT1206DRE07137KL | AT | Automotive Grade Thin Film Chip Resistor | 1206 (3216) | Paper tape | 07 inch Dia. reel | 137000 | ±50ppm/°C | ±0.5% | 1/4 (0.25) | https://www.yageo.com/upload/media/product/productsearch/datasheet/rchip/PYu-AT_51_RoHS_L_6.pdf
AT1206DRE07137RL | AT | Automotive Grade Thin Film Chip Resistor | 1206 (3216) | Paper tape | 07 inch Dia. reel | 137 | ±50ppm/°C | ±0.5% | 1/4 (0.25) | https://www.yageo.com/upload/media/product/productsearch/datasheet/rchip/PYu-AT_51_RoHS_L_6.pdf
AT1206DRE0713K3L | AT | Automotive Grade Thin Film Chip Resistor | 1206 (3216) | Paper tape | 07 inch Dia. reel | 13300 | ±50ppm/°C | ±0.5% | 1/4 (0.25) | https://www.yageo.com/upload/media/product/productsearch/datasheet/rchip/PYu-AT_51_RoHS_L_6.pdf
AT1206DRE0713K7L | AT | Automotive Grade Thin Film Chip Resistor | 1206 (3216) | Paper tape | 07 inch Dia. reel | 13700 | ±50ppm/°C | ±0.5% | 1/4 (0.25) | https://www.yageo.com/upload/media/product/productsearch/datasheet/rchip/PYu-AT_51_RoHS_L_6.pdf
AT1206DRE0713KL | AT | Automotive Grade Thin Film Chip Resistor | 1206 (3216) | Paper tape | 07 inch Dia. reel | 13000 | ±50ppm/°C | ±0.5% | 1/4 (0.25) | https://www.yageo.com/upload/media/product/productsearch/datasheet/rchip/PYu-AT_51_RoHS_L_6.pdf
AT1206DRE0713R3L | AT | Automotive Grade Thin Film Chip Resistor | 1206 (3216) | Paper tape | 07 inch Dia. reel | 13.3 | ±50ppm/°C | ±0.5% | 1/4 (0.25) | https://www.yageo.com/upload/media/product/productsearch/datasheet/rchip/PYu-AT_51_RoHS_L_6.pdf
AT1206DRE0713R7L | AT | Automotive Grade Thin Film Chip Resistor | 1206 (3216) | Paper tape | 07 inch Dia. reel | 13.7 | ±50ppm/°C | ±0.5% | 1/4 (0.25) | https://www.yageo.com/upload/media/product/productsearch/datasheet/rchip/PYu-AT_51_RoHS_L_6.pdf
AT1206DRE0713RL | AT | Automotive Grade Thin Film Chip Resistor | 1206 (3216) | Paper tape | 07 inch Dia. reel | 13 | ±50ppm/°C | ±0.5% | 1/4 (0.25) | https://www.yageo.com/upload/media/product/productsearch/datasheet/rchip/PYu-AT_51_RoHS_L_6.pdf
AT1206DRE07140KL | AT | Automotive Grade Thin Film Chip Resistor | 1206 (3216) | Paper tape | 07 inch Dia. reel | 140000 | ±50ppm/°C | ±0.5% | 1/4 (0.25) | https://www.yageo.com/upload/media/product/productsearch/datasheet/rchip/PYu-AT_51_RoHS_L_6.pdf
AT1206DRE07140RL | AT | Automotive Grade Thin Film Chip Resistor | 1206 (3216) | Paper tape | 07 inch Dia. reel | 140 | ±50ppm/°C | ±0.5% | 1/4 (0.25) | https://www.yageo.com/upload/media/product/productsearch/datasheet/rchip/PYu-AT_51_RoHS_L_6.pdf
AT1206DRE07143KL | AT | Automotive Grade Thin Film Chip Resistor | 1206 (3216) | Paper tape | 07 inch Dia. reel | 143000 | ±50ppm/°C | ±0.5% | 1/4 (0.25) | https://www.yageo.com/upload/media/product/productsearch/datasheet/rchip/PYu-AT_51_RoHS_L_6.pdf
AT1206DRE07143RL | AT | Automotive Grade Thin Film Chip Resistor | 1206 (3216) | Paper tape | 07 inch Dia. reel | 143 | ±50ppm/°C | ±0.5% | 1/4 (0.25) | https://www.yageo.com/upload/media/product/productsearch/datasheet/rchip/PYu-AT_51_RoHS_L_6.pdf
AT1206DRE07147KL | AT | Automotive Grade Thin Film Chip Resistor | 1206 (3216) | Paper tape | 07 inch Dia. reel | 147000 | ±50ppm/°C | ±0.5% | 1/4 (0.25) | https://www.yageo.com/upload/media/product/productsearch/datasheet/rchip/PYu-AT_51_RoHS_L_6.pdf
AT1206DRE07147RL | AT | Automotive Grade Thin Film Chip Resistor | 1206 (3216) | Paper tape | 07 inch Dia. reel | 147 | ±50ppm/°C | ±0.5% | 1/4 (0.25) | https://www.yageo.com/upload/media/product/productsearch/datasheet/rchip/PYu-AT_51_RoHS_L_6.pdf
AT1206DRE0714K3L | AT | Automotive Grade Thin Film Chip Resistor | 1206 (3216) | Paper tape | 07 inch Dia. reel | 14300 | ±50ppm/°C | ±0.5% | 1/4 (0.25) | https://www.yageo.com/upload/media/product/productsearch/datasheet/rchip/PYu-AT_51_RoHS_L_6.pdf
AT1206DRE0714K7L | AT | Automotive Grade Thin Film Chip Resistor | 1206 (3216) | Paper tape | 07 inch Dia. reel | 14700 | ±50ppm/°C | ±0.5% | 1/4 (0.25) | https://www.yageo.com/upload/media/product/productsearch/datasheet/rchip/PYu-AT_51_RoHS_L_6.pdf
AT1206DRE0714KL | AT | Automotive Grade Thin Film Chip Resistor | 1206 (3216) | Paper tape | 07 inch Dia. reel | 14000 | ±50ppm/°C | ±0.5% | 1/4 (0.25) | https://www.yageo.com/upload/media/product/productsearch/datasheet/rchip/PYu-AT_51_RoHS_L_6.pdf
AT1206DRE0714R3L | AT | Automotive Grade Thin Film Chip Resistor | 1206 (3216) | Paper tape | 07 inch Dia. reel | 14.3 | ±50ppm/°C | ±0.5% | 1/4 (0.25) | https://www.yageo.com/upload/media/product/productsearch/datasheet/rchip/PYu-AT_51_RoHS_L_6.pdf
AT1206DRE0714R7L | AT | Automotive Grade Thin Film Chip Resistor | 1206 (3216) | Paper tape | 07 inch Dia. reel | 14.7 | ±50ppm/°C | ±0.5% | 1/4 (0.25) | https://www.yageo.com/upload/media/product/productsearch/datasheet/rchip/PYu-AT_51_RoHS_L_6.pdf
AT1206DRE0714RL | AT | Automotive Grade Thin Film Chip Resistor | 1206 (3216) | Paper tape | 07 inch Dia. reel | 14 | ±50ppm/°C | ±0.5% | 1/4 (0.25) | https://www.yageo.com/upload/media/product/productsearch/datasheet/rchip/PYu-AT_51_RoHS_L_6.pdf
AT1206DRE07150KL | AT | Automotive Grade Thin Film Chip Resistor | 1206 (3216) | Paper tape | 07 inch Dia. reel | 150000 | ±50ppm/°C | ±0.5% | 1/4 (0.25) | https://www.yageo.com/upload/media/product/productsearch/datasheet/rchip/PYu-AT_51_RoHS_L_6.pdf
AT1206DRE07150RL | AT | Automotive Grade Thin Film Chip Resistor | 1206 (3216) | Paper tape | 07 inch Dia. reel | 150 | ±50ppm/°C | ±0.5% | 1/4 (0.25) | https://www.yageo.com/upload/media/product/productsearch/datasheet/rchip/PYu-AT_51_RoHS_L_6.pdf
AT1206DRE07154KL | AT | Automotive Grade Thin Film Chip Resistor | 1206 (3216) | Paper tape | 07 inch Dia. reel | 154000 | ±50ppm/°C | ±0.5% | 1/4 (0.25) | https://www.yageo.com/upload/media/product/productsearch/datasheet/rchip/PYu-AT_51_RoHS_L_6.pdf
AT1206DRE07154RL | AT | Automotive Grade Thin Film Chip Resistor | 1206 (3216) | Paper tape | 07 inch Dia. reel | 154 | ±50ppm/°C | ±0.5% | 1/4 (0.25) | https://www.yageo.com/upload/media/product/productsearch/datasheet/rchip/PYu-AT_51_RoHS_L_6.pdf
AT1206DRE07158KL | AT | Automotive Grade Thin Film Chip Resistor | 1206 (3216) | Paper tape | 07 inch Dia. reel | 158000 | ±50ppm/°C | ±0.5% | 1/4 (0.25) | https://www.yageo.com/upload/media/product/productsearch/datasheet/rchip/PYu-AT_51_RoHS_L_6.pdf
AT1206DRE07158RL | AT | Automotive Grade Thin Film Chip Resistor | 1206 (3216) | Paper tape | 07 inch Dia. reel | 158 | ±50ppm/°C | ±0.5% | 1/4 (0.25) | https://www.yageo.com/upload/media/product/productsearch/datasheet/rchip/PYu-AT_51_RoHS_L_6.pdf
AT1206DRE0715K4L | AT | Automotive Grade Thin Film Chip Resistor | 1206 (3216) | Paper tape | 07 inch Dia. reel | 15400 | ±50ppm/°C | ±0.5% | 1/4 (0.25) | https://www.yageo.com/upload/media/product/productsearch/datasheet/rchip/PYu-AT_51_RoHS_L_6.pdf
AT1206DRE0715K8L | AT | Automotive Grade Thin Film Chip Resistor | 1206 (3216) | Paper tape | 07 inch Dia. reel | 15800 | ±50ppm/°C | ±0.5% | 1/4 (0.25) | https://www.yageo.com/upload/media/product/productsearch/datasheet/rchip/PYu-AT_51_RoHS_L_6.pdf
AT1206DRE0715KL | AT | Automotive Grade Thin Film Chip Resistor | 1206 (3216) | Paper tape | 07 inch Dia. reel | 15000 | ±50ppm/°C | ±0.5% | 1/4 (0.25) | https://www.yageo.com/upload/media/product/productsearch/datasheet/rchip/PYu-AT_51_RoHS_L_6.pdf
AT1206DRE0715R4L | AT | Automotive Grade Thin Film Chip Resistor | 1206 (3216) | Paper tape | 07 inch Dia. reel | 15.4 | ±50ppm/°C | ±0.5% | 1/4 (0.25) | https://www.yageo.com/upload/media/product/productsearch/datasheet/rchip/PYu-AT_51_RoHS_L_6.pdf
AT1206DRE0715R8L | AT | Automotive Grade Thin Film Chip Resistor | 1206 (3216) | Paper tape | 07 inch Dia. reel | 15.8 | ±50ppm/°C | ±0.5% | 1/4 (0.25) | https://www.yageo.com/upload/media/product/productsearch/datasheet/rchip/PYu-AT_51_RoHS_L_6.pdf
AT1206DRE0715RL | AT | Automotive Grade Thin Film Chip Resistor | 1206 (3216) | Paper tape | 07 inch Dia. reel | 15 | ±50ppm/°C | ±0.5% | 1/4 (0.25) | https://www.yageo.com/upload/media/product/productsearch/datasheet/rchip/PYu-AT_51_RoHS_L_6.pdf
AT1206DRE07160KL | AT | Automotive Grade Thin Film Chip Resistor | 1206 (3216) | Paper tape | 07 inch Dia. reel | 160000 | ±50ppm/°C | ±0.5% | 1/4 (0.25) | https://www.yageo.com/upload/media/product/productsearch/datasheet/rchip/PYu-AT_51_RoHS_L_6.pdf
AT1206DRE07160RL | AT | Automotive Grade Thin Film Chip Resistor | 1206 (3216) | Paper tape | 07 inch Dia. reel | 160 | ±50ppm/°C | ±0.5% | 1/4 (0.25) | https://www.yageo.com/upload/media/product/productsearch/datasheet/rchip/PYu-AT_51_RoHS_L_6.pdf
AT1206DRE07162KL | AT | Automotive Grade Thin Film Chip Resistor | 1206 (3216) | Paper tape | 07 inch Dia. reel | 162000 | ±50ppm/°C | ±0.5% | 1/4 (0.25) | https://www.yageo.com/upload/media/product/productsearch/datasheet/rchip/PYu-AT_51_RoHS_L_6.pdf
AT1206DRE07162RL | AT | Automotive Grade Thin Film Chip Resistor | 1206 (3216) | Paper tape | 07 inch Dia. reel | 162 | ±50ppm/°C | ±0.5% | 1/4 (0.25) | https://www.yageo.com/upload/media/product/productsearch/datasheet/rchip/PYu-AT_51_RoHS_L_6.pdf
AT1206DRE07165KL | AT | Automotive Grade Thin Film Chip Resistor | 1206 (3216) | Paper tape | 07 inch Dia. reel | 165000 | ±50ppm/°C | ±0.5% | 1/4 (0.25) | https://www.yageo.com/upload/media/product/productsearch/datasheet/rchip/PYu-AT_51_RoHS_L_6.pdf