## Chip Resistors
Part Number | Series | Series Description | Size | Packing | Packing Description | Resistance | TCR | Tolerance | Power(W) | Datasheet
PE2010JKM070R04L | PE | Automotive Grade Metal Current Sensor - Low TCR Chip Resistor | 2010 (5025) | Embossed plastic tape | 07 inch Dia. reel | 0.04 | ±75ppm/°C | ±5% | 1/2 (0.5) | https://www.yageo.com/upload/media/product/productsearch/datasheet/rchip/PYu-PE_521_RoHS_L_12.pdf
PE2010JKM070R05L | PE | Automotive Grade Metal Current Sensor - Low TCR Chip Resistor | 2010 (5025) | Embossed plastic tape | 07 inch Dia. reel | 0.05 | ±75ppm/°C | ±5% | 1/2 (0.5) | https://www.yageo.com/upload/media/product/productsearch/datasheet/rchip/PYu-PE_521_RoHS_L_12.pdf
PE2010JKM7W0R005L | PE | Automotive Grade Metal Current Sensor - Low TCR Chip Resistor | 2010 (5025) | Embossed plastic tape | 07 inch Dia. reel | 0.005 | ±75ppm/°C | ±5% | 1 | https://www.yageo.com/upload/media/product/productsearch/datasheet/rchip/PYu-PE_521_RoHS_L_12.pdf
PE2010JKM7W0R015L | PE | Automotive Grade Metal Current Sensor - Low TCR Chip Resistor | 2010 (5025) | Embossed plastic tape | 07 inch Dia. reel | 0.015 | ±75ppm/°C | ±5% | 1 | https://www.yageo.com/upload/media/product/productsearch/datasheet/rchip/PYu-PE_521_RoHS_L_12.pdf
PE2010JKM7W0R01L | PE | Automotive Grade Metal Current Sensor - Low TCR Chip Resistor | 2010 (5025) | Embossed plastic tape | 07 inch Dia. reel | 0.01 | ±75ppm/°C | ±5% | 1 | https://www.yageo.com/upload/media/product/productsearch/datasheet/rchip/PYu-PE_521_RoHS_L_12.pdf
PE2010JKM7W0R025L | PE | Automotive Grade Metal Current Sensor - Low TCR Chip Resistor | 2010 (5025) | Embossed plastic tape | 07 inch Dia. reel | 0.025 | ±75ppm/°C | ±5% | 1 | https://www.yageo.com/upload/media/product/productsearch/datasheet/rchip/PYu-PE_521_RoHS_L_12.pdf
PE2010JKM7W0R02L | PE | Automotive Grade Metal Current Sensor - Low TCR Chip Resistor | 2010 (5025) | Embossed plastic tape | 07 inch Dia. reel | 0.02 | ±75ppm/°C | ±5% | 1 | https://www.yageo.com/upload/media/product/productsearch/datasheet/rchip/PYu-PE_521_RoHS_L_12.pdf
PE2010JKM7W0R033L | PE | Automotive Grade Metal Current Sensor - Low TCR Chip Resistor | 2010 (5025) | Embossed plastic tape | 07 inch Dia. reel | 0.033 | ±75ppm/°C | ±5% | 1 | https://www.yageo.com/upload/media/product/productsearch/datasheet/rchip/PYu-PE_521_RoHS_L_12.pdf
PE2010JKM7W0R03L | PE | Automotive Grade Metal Current Sensor - Low TCR Chip Resistor | 2010 (5025) | Embossed plastic tape | 07 inch Dia. reel | 0.03 | ±75ppm/°C | ±5% | 1 | https://www.yageo.com/upload/media/product/productsearch/datasheet/rchip/PYu-PE_521_RoHS_L_12.pdf
PE2010JKM7W0R047L | PE | Automotive Grade Metal Current Sensor - Low TCR Chip Resistor | 2010 (5025) | Embossed plastic tape | 07 inch Dia. reel | 0.047 | ±75ppm/°C | ±5% | 1 | https://www.yageo.com/upload/media/product/productsearch/datasheet/rchip/PYu-PE_521_RoHS_L_12.pdf
PE2010JKM7W0R04L | PE | Automotive Grade Metal Current Sensor - Low TCR Chip Resistor | 2010 (5025) | Embossed plastic tape | 07 inch Dia. reel | 0.04 | ±75ppm/°C | ±5% | 1 | https://www.yageo.com/upload/media/product/productsearch/datasheet/rchip/PYu-PE_521_RoHS_L_12.pdf
PE2010JKM7W0R05L | PE | Automotive Grade Metal Current Sensor - Low TCR Chip Resistor | 2010 (5025) | Embossed plastic tape | 07 inch Dia. reel | 0.05 | ±75ppm/°C | ±5% | 1 | https://www.yageo.com/upload/media/product/productsearch/datasheet/rchip/PYu-PE_521_RoHS_L_12.pdf
PE2512DKE070R012L | PE | Automotive Grade Metal Current Sensor - Low TCR Chip Resistor | 2512 (6432) | Embossed plastic tape | 07 inch Dia. reel | 0.012 | ±50ppm/°C | ±0.5% | 1 | https://www.yageo.com/upload/media/product/productsearch/datasheet/rchip/PYu-PE_521_RoHS_L_12.pdf
PE2512DKE070R015L | PE | Automotive Grade Metal Current Sensor - Low TCR Chip Resistor | 2512 (6432) | Embossed plastic tape | 07 inch Dia. reel | 0.015 | ±50ppm/°C | ±0.5% | 1 | https://www.yageo.com/upload/media/product/productsearch/datasheet/rchip/PYu-PE_521_RoHS_L_12.pdf
PE2512DKE070R01L | PE | Automotive Grade Metal Current Sensor - Low TCR Chip Resistor | 2512 (6432) | Embossed plastic tape | 07 inch Dia. reel | 0.01 | ±50ppm/°C | ±0.5% | 1 | https://www.yageo.com/upload/media/product/productsearch/datasheet/rchip/PYu-PE_521_RoHS_L_12.pdf
PE2512DKE070R022L | PE | Automotive Grade Metal Current Sensor - Low TCR Chip Resistor | 2512 (6432) | Embossed plastic tape | 07 inch Dia. reel | 0.022 | ±50ppm/°C | ±0.5% | 1 | https://www.yageo.com/upload/media/product/productsearch/datasheet/rchip/PYu-PE_521_RoHS_L_12.pdf
PE2512DKE070R025L | PE | Automotive Grade Metal Current Sensor - Low TCR Chip Resistor | 2512 (6432) | Embossed plastic tape | 07 inch Dia. reel | 0.025 | ±50ppm/°C | ±0.5% | 1 | https://www.yageo.com/upload/media/product/productsearch/datasheet/rchip/PYu-PE_521_RoHS_L_12.pdf
PE2512DKE070R027L | PE | Automotive Grade Metal Current Sensor - Low TCR Chip Resistor | 2512 (6432) | Embossed plastic tape | 07 inch Dia. reel | 0.027 | ±50ppm/°C | ±0.5% | 1 | https://www.yageo.com/upload/media/product/productsearch/datasheet/rchip/PYu-PE_521_RoHS_L_12.pdf
PE2512DKE070R02L | PE | Automotive Grade Metal Current Sensor - Low TCR Chip Resistor | 2512 (6432) | Embossed plastic tape | 07 inch Dia. reel | 0.02 | ±50ppm/°C | ±0.5% | 1 | https://www.yageo.com/upload/media/product/productsearch/datasheet/rchip/PYu-PE_521_RoHS_L_12.pdf
PE2512DKE070R033L | PE | Automotive Grade Metal Current Sensor - Low TCR Chip Resistor | 2512 (6432) | Embossed plastic tape | 07 inch Dia. reel | 0.033 | ±50ppm/°C | ±0.5% | 1 | https://www.yageo.com/upload/media/product/productsearch/datasheet/rchip/PYu-PE_521_RoHS_L_12.pdf
PE2512DKE070R039L | PE | Automotive Grade Metal Current Sensor - Low TCR Chip Resistor | 2512 (6432) | Embossed plastic tape | 07 inch Dia. reel | 0.039 | ±50ppm/°C | ±0.5% | 1 | https://www.yageo.com/upload/media/product/productsearch/datasheet/rchip/PYu-PE_521_RoHS_L_12.pdf
PE2512DKE070R03L | PE | Automotive Grade Metal Current Sensor - Low TCR Chip Resistor | 2512 (6432) | Embossed plastic tape | 07 inch Dia. reel | 0.03 | ±50ppm/°C | ±0.5% | 1 | https://www.yageo.com/upload/media/product/productsearch/datasheet/rchip/PYu-PE_521_RoHS_L_12.pdf
PE2512DKE070R047L | PE | Automotive Grade Metal Current Sensor - Low TCR Chip Resistor | 2512 (6432) | Embossed plastic tape | 07 inch Dia. reel | 0.047 | ±50ppm/°C | ±0.5% | 1 | https://www.yageo.com/upload/media/product/productsearch/datasheet/rchip/PYu-PE_521_RoHS_L_12.pdf
PE2512DKE070R04L | PE | Automotive Grade Metal Current Sensor - Low TCR Chip Resistor | 2512 (6432) | Embossed plastic tape | 07 inch Dia. reel | 0.04 | ±50ppm/°C | ±0.5% | 1 | https://www.yageo.com/upload/media/product/productsearch/datasheet/rchip/PYu-PE_521_RoHS_L_12.pdf
PE2512DKE070R05L | PE | Automotive Grade Metal Current Sensor - Low TCR Chip Resistor | 2512 (6432) | Embossed plastic tape | 07 inch Dia. reel | 0.05 | ±50ppm/°C | ±0.5% | 1 | https://www.yageo.com/upload/media/product/productsearch/datasheet/rchip/PYu-PE_521_RoHS_L_12.pdf
PE2512DKE7W0R012L | PE | Automotive Grade Metal Current Sensor - Low TCR Chip Resistor | 2512 (6432) | Embossed plastic tape | 07 inch Dia. reel | 0.012 | ±50ppm/°C | ±0.5% | 2 | https://www.yageo.com/upload/media/product/productsearch/datasheet/rchip/PYu-PE_521_RoHS_L_12.pdf
PE2512DKE7W0R015L | PE | Automotive Grade Metal Current Sensor - Low TCR Chip Resistor | 2512 (6432) | Embossed plastic tape | 07 inch Dia. reel | 0.015 | ±50ppm/°C | ±0.5% | 2 | https://www.yageo.com/upload/media/product/productsearch/datasheet/rchip/PYu-PE_521_RoHS_L_12.pdf
PE2512DKE7W0R01L | PE | Automotive Grade Metal Current Sensor - Low TCR Chip Resistor | 2512 (6432) | Embossed plastic tape | 07 inch Dia. reel | 0.01 | ±50ppm/°C | ±0.5% | 2 | https://www.yageo.com/upload/media/product/productsearch/datasheet/rchip/PYu-PE_521_RoHS_L_12.pdf
PE2512DKE7W0R022L | PE | Automotive Grade Metal Current Sensor - Low TCR Chip Resistor | 2512 (6432) | Embossed plastic tape | 07 inch Dia. reel | 0.022 | ±50ppm/°C | ±0.5% | 2 | https://www.yageo.com/upload/media/product/productsearch/datasheet/rchip/PYu-PE_521_RoHS_L_12.pdf
PE2512DKE7W0R025L | PE | Automotive Grade Metal Current Sensor - Low TCR Chip Resistor | 2512 (6432) | Embossed plastic tape | 07 inch Dia. reel | 0.025 | ±50ppm/°C | ±0.5% | 2 | https://www.yageo.com/upload/media/product/productsearch/datasheet/rchip/PYu-PE_521_RoHS_L_12.pdf
PE2512DKE7W0R027L | PE | Automotive Grade Metal Current Sensor - Low TCR Chip Resistor | 2512 (6432) | Embossed plastic tape | 07 inch Dia. reel | 0.027 | ±50ppm/°C | ±0.5% | 2 | https://www.yageo.com/upload/media/product/productsearch/datasheet/rchip/PYu-PE_521_RoHS_L_12.pdf
PE2512DKE7W0R02L | PE | Automotive Grade Metal Current Sensor - Low TCR Chip Resistor | 2512 (6432) | Embossed plastic tape | 07 inch Dia. reel | 0.02 | ±50ppm/°C | ±0.5% | 2 | https://www.yageo.com/upload/media/product/productsearch/datasheet/rchip/PYu-PE_521_RoHS_L_12.pdf
PE2512DKE7W0R033L | PE | Automotive Grade Metal Current Sensor - Low TCR Chip Resistor | 2512 (6432) | Embossed plastic tape | 07 inch Dia. reel | 0.033 | ±50ppm/°C | ±0.5% | 2 | https://www.yageo.com/upload/media/product/productsearch/datasheet/rchip/PYu-PE_521_RoHS_L_12.pdf
PE2512DKE7W0R039L | PE | Automotive Grade Metal Current Sensor - Low TCR Chip Resistor | 2512 (6432) | Embossed plastic tape | 07 inch Dia. reel | 0.039 | ±50ppm/°C | ±0.5% | 2 | https://www.yageo.com/upload/media/product/productsearch/datasheet/rchip/PYu-PE_521_RoHS_L_12.pdf
PE2512DKE7W0R03L | PE | Automotive Grade Metal Current Sensor - Low TCR Chip Resistor | 2512 (6432) | Embossed plastic tape | 07 inch Dia. reel | 0.03 | ±50ppm/°C | ±0.5% | 2 | https://www.yageo.com/upload/media/product/productsearch/datasheet/rchip/PYu-PE_521_RoHS_L_12.pdf
PE2512DKE7W0R047L | PE | Automotive Grade Metal Current Sensor - Low TCR Chip Resistor | 2512 (6432) | Embossed plastic tape | 07 inch Dia. reel | 0.047 | ±50ppm/°C | ±0.5% | 2 | https://www.yageo.com/upload/media/product/productsearch/datasheet/rchip/PYu-PE_521_RoHS_L_12.pdf
PE2512DKE7W0R04L | PE | Automotive Grade Metal Current Sensor - Low TCR Chip Resistor | 2512 (6432) | Embossed plastic tape | 07 inch Dia. reel | 0.04 | ±50ppm/°C | ±0.5% | 2 | https://www.yageo.com/upload/media/product/productsearch/datasheet/rchip/PYu-PE_521_RoHS_L_12.pdf
PE2512DKE7W0R05L | PE | Automotive Grade Metal Current Sensor - Low TCR Chip Resistor | 2512 (6432) | Embossed plastic tape | 07 inch Dia. reel | 0.05 | ±50ppm/°C | ±0.5% | 2 | https://www.yageo.com/upload/media/product/productsearch/datasheet/rchip/PYu-PE_521_RoHS_L_12.pdf
PE2512DKE7W0R068L | PE | Automotive Grade Metal Current Sensor - Low TCR Chip Resistor | 2512 (6432) | Embossed plastic tape | 07 inch Dia. Reel | 0.068 | ±50ppm/°C | ±0.5% | 2 | https://www.yageo.com/upload/media/product/productsearch/datasheet/rchip/PYu-PE_521_RoHS_L_12.pdf
PE2512DKF070R012L | PE | Automotive Grade Metal Current Sensor - Low TCR Chip Resistor | 2512 (6432) | Embossed plastic tape | 07 inch Dia. reel | 0.012 | ±100ppm/°C | ±0.5% | 1 | https://www.yageo.com/upload/media/product/productsearch/datasheet/rchip/PYu-PE_521_RoHS_L_12.pdf
PE2512DKF070R015L | PE | Automotive Grade Metal Current Sensor - Low TCR Chip Resistor | 2512 (6432) | Embossed plastic tape | 07 inch Dia. reel | 0.015 | ±100ppm/°C | ±0.5% | 1 | https://www.yageo.com/upload/media/product/productsearch/datasheet/rchip/PYu-PE_521_RoHS_L_12.pdf
PE2512DKF070R01L | PE | Automotive Grade Metal Current Sensor - Low TCR Chip Resistor | 2512 (6432) | Embossed plastic tape | 07 inch Dia. reel | 0.01 | ±100ppm/°C | ±0.5% | 1 | https://www.yageo.com/upload/media/product/productsearch/datasheet/rchip/PYu-PE_521_RoHS_L_12.pdf
PE2512DKF070R022L | PE | Automotive Grade Metal Current Sensor - Low TCR Chip Resistor | 2512 (6432) | Embossed plastic tape | 07 inch Dia. reel | 0.022 | ±100ppm/°C | ±0.5% | 1 | https://www.yageo.com/upload/media/product/productsearch/datasheet/rchip/PYu-PE_521_RoHS_L_12.pdf
PE2512DKF070R025L | PE | Automotive Grade Metal Current Sensor - Low TCR Chip Resistor | 2512 (6432) | Embossed plastic tape | 07 inch Dia. reel | 0.025 | ±100ppm/°C | ±0.5% | 1 | https://www.yageo.com/upload/media/product/productsearch/datasheet/rchip/PYu-PE_521_RoHS_L_12.pdf
PE2512DKF070R027L | PE | Automotive Grade Metal Current Sensor - Low TCR Chip Resistor | 2512 (6432) | Embossed plastic tape | 07 inch Dia. reel | 0.027 | ±100ppm/°C | ±0.5% | 1 | https://www.yageo.com/upload/media/product/productsearch/datasheet/rchip/PYu-PE_521_RoHS_L_12.pdf
PE2512DKF070R02L | PE | Automotive Grade Metal Current Sensor - Low TCR Chip Resistor | 2512 (6432) | Embossed plastic tape | 07 inch Dia. reel | 0.02 | ±100ppm/°C | ±0.5% | 1 | https://www.yageo.com/upload/media/product/productsearch/datasheet/rchip/PYu-PE_521_RoHS_L_12.pdf
PE2512DKF070R033L | PE | Automotive Grade Metal Current Sensor - Low TCR Chip Resistor | 2512 (6432) | Embossed plastic tape | 07 inch Dia. reel | 0.033 | ±100ppm/°C | ±0.5% | 1 | https://www.yageo.com/upload/media/product/productsearch/datasheet/rchip/PYu-PE_521_RoHS_L_12.pdf
PE2512DKF070R039L | PE | Automotive Grade Metal Current Sensor - Low TCR Chip Resistor | 2512 (6432) | Embossed plastic tape | 07 inch Dia. reel | 0.039 | ±100ppm/°C | ±0.5% | 1 | https://www.yageo.com/upload/media/product/productsearch/datasheet/rchip/PYu-PE_521_RoHS_L_12.pdf
PE2512DKF070R03L | PE | Automotive Grade Metal Current Sensor - Low TCR Chip Resistor | 2512 (6432) | Embossed plastic tape | 07 inch Dia. reel | 0.03 | ±100ppm/°C | ±0.5% | 1 | https://www.yageo.com/upload/media/product/productsearch/datasheet/rchip/PYu-PE_521_RoHS_L_12.pdf
PE2512DKF070R047L | PE | Automotive Grade Metal Current Sensor - Low TCR Chip Resistor | 2512 (6432) | Embossed plastic tape | 07 inch Dia. reel | 0.047 | ±100ppm/°C | ±0.5% | 1 | https://www.yageo.com/upload/media/product/productsearch/datasheet/rchip/PYu-PE_521_RoHS_L_12.pdf
PE2512DKF070R04L | PE | Automotive Grade Metal Current Sensor - Low TCR Chip Resistor | 2512 (6432) | Embossed plastic tape | 07 inch Dia. reel | 0.04 | ±100ppm/°C | ±0.5% | 1 | https://www.yageo.com/upload/media/product/productsearch/datasheet/rchip/PYu-PE_521_RoHS_L_12.pdf
PE2512DKF070R05L | PE | Automotive Grade Metal Current Sensor - Low TCR Chip Resistor | 2512 (6432) | Embossed plastic tape | 07 inch Dia. reel | 0.05 | ±100ppm/°C | ±0.5% | 1 | https://www.yageo.com/upload/media/product/productsearch/datasheet/rchip/PYu-PE_521_RoHS_L_12.pdf
PE2512DKF7W0R012L | PE | Automotive Grade Metal Current Sensor - Low TCR Chip Resistor | 2512 (6432) | Embossed plastic tape | 07 inch Dia. reel | 0.012 | ±100ppm/°C | ±0.5% | 2 | https://www.yageo.com/upload/media/product/productsearch/datasheet/rchip/PYu-PE_521_RoHS_L_12.pdf
PE2512DKF7W0R015L | PE | Automotive Grade Metal Current Sensor - Low TCR Chip Resistor | 2512 (6432) | Embossed plastic tape | 07 inch Dia. reel | 0.015 | ±100ppm/°C | ±0.5% | 2 | https://www.yageo.com/upload/media/product/productsearch/datasheet/rchip/PYu-PE_521_RoHS_L_12.pdf
PE2512DKF7W0R01L | PE | Automotive Grade Metal Current Sensor - Low TCR Chip Resistor | 2512 (6432) | Embossed plastic tape | 07 inch Dia. reel | 0.01 | ±100ppm/°C | ±0.5% | 2 | https://www.yageo.com/upload/media/product/productsearch/datasheet/rchip/PYu-PE_521_RoHS_L_12.pdf
PE2512DKF7W0R022L | PE | Automotive Grade Metal Current Sensor - Low TCR Chip Resistor | 2512 (6432) | Embossed plastic tape | 07 inch Dia. reel | 0.022 | ±100ppm/°C | ±0.5% | 2 | https://www.yageo.com/upload/media/product/productsearch/datasheet/rchip/PYu-PE_521_RoHS_L_12.pdf
PE2512DKF7W0R025L | PE | Automotive Grade Metal Current Sensor - Low TCR Chip Resistor | 2512 (6432) | Embossed plastic tape | 07 inch Dia. reel | 0.025 | ±100ppm/°C | ±0.5% | 2 | https://www.yageo.com/upload/media/product/productsearch/datasheet/rchip/PYu-PE_521_RoHS_L_12.pdf
PE2512DKF7W0R027L | PE | Automotive Grade Metal Current Sensor - Low TCR Chip Resistor | 2512 (6432) | Embossed plastic tape | 07 inch Dia. reel | 0.027 | ±100ppm/°C | ±0.5% | 2 | https://www.yageo.com/upload/media/product/productsearch/datasheet/rchip/PYu-PE_521_RoHS_L_12.pdf
PE2512DKF7W0R02L | PE | Automotive Grade Metal Current Sensor - Low TCR Chip Resistor | 2512 (6432) | Embossed plastic tape | 07 inch Dia. reel | 0.02 | ±100ppm/°C | ±0.5% | 2 | https://www.yageo.com/upload/media/product/productsearch/datasheet/rchip/PYu-PE_521_RoHS_L_12.pdf
PE2512DKF7W0R033L | PE | Automotive Grade Metal Current Sensor - Low TCR Chip Resistor | 2512 (6432) | Embossed plastic tape | 07 inch Dia. reel | 0.033 | ±100ppm/°C | ±0.5% | 2 | https://www.yageo.com/upload/media/product/productsearch/datasheet/rchip/PYu-PE_521_RoHS_L_12.pdf
PE2512DKF7W0R039L | PE | Automotive Grade Metal Current Sensor - Low TCR Chip Resistor | 2512 (6432) | Embossed plastic tape | 07 inch Dia. reel | 0.039 | ±100ppm/°C | ±0.5% | 2 | https://www.yageo.com/upload/media/product/productsearch/datasheet/rchip/PYu-PE_521_RoHS_L_12.pdf
PE2512DKF7W0R03L | PE | Automotive Grade Metal Current Sensor - Low TCR Chip Resistor | 2512 (6432) | Embossed plastic tape | 07 inch Dia. reel | 0.03 | ±100ppm/°C | ±0.5% | 2 | https://www.yageo.com/upload/media/product/productsearch/datasheet/rchip/PYu-PE_521_RoHS_L_12.pdf
PE2512DKF7W0R047L | PE | Automotive Grade Metal Current Sensor - Low TCR Chip Resistor | 2512 (6432) | Embossed plastic tape | 07 inch Dia. reel | 0.047 | ±100ppm/°C | ±0.5% | 2 | https://www.yageo.com/upload/media/product/productsearch/datasheet/rchip/PYu-PE_521_RoHS_L_12.pdf
PE2512DKF7W0R04L | PE | Automotive Grade Metal Current Sensor - Low TCR Chip Resistor | 2512 (6432) | Embossed plastic tape | 07 inch Dia. reel | 0.04 | ±100ppm/°C | ±0.5% | 2 | https://www.yageo.com/upload/media/product/productsearch/datasheet/rchip/PYu-PE_521_RoHS_L_12.pdf
PE2512DKF7W0R05L | PE | Automotive Grade Metal Current Sensor - Low TCR Chip Resistor | 2512 (6432) | Embossed plastic tape | 07 inch Dia. reel | 0.05 | ±100ppm/°C | ±0.5% | 2 | https://www.yageo.com/upload/media/product/productsearch/datasheet/rchip/PYu-PE_521_RoHS_L_12.pdf
PE2512DKM070R012L | PE | Automotive Grade Metal Current Sensor - Low TCR Chip Resistor | 2512 (6432) | Embossed plastic tape | 07 inch Dia. reel | 0.012 | ±75ppm/°C | ±0.5% | 1 | https://www.yageo.com/upload/media/product/productsearch/datasheet/rchip/PYu-PE_521_RoHS_L_12.pdf
PE2512DKM070R015L | PE | Automotive Grade Metal Current Sensor - Low TCR Chip Resistor | 2512 (6432) | Embossed plastic tape | 07 inch Dia. reel | 0.015 | ±75ppm/°C | ±0.5% | 1 | https://www.yageo.com/upload/media/product/productsearch/datasheet/rchip/PYu-PE_521_RoHS_L_12.pdf
PE2512DKM070R01L | PE | Automotive Grade Metal Current Sensor - Low TCR Chip Resistor | 2512 (6432) | Embossed plastic tape | 07 inch Dia. reel | 0.01 | ±75ppm/°C | ±0.5% | 1 | https://www.yageo.com/upload/media/product/productsearch/datasheet/rchip/PYu-PE_521_RoHS_L_12.pdf
PE2512DKM070R022L | PE | Automotive Grade Metal Current Sensor - Low TCR Chip Resistor | 2512 (6432) | Embossed plastic tape | 07 inch Dia. reel | 0.022 | ±75ppm/°C | ±0.5% | 1 | https://www.yageo.com/upload/media/product/productsearch/datasheet/rchip/PYu-PE_521_RoHS_L_12.pdf
PE2512DKM070R025L | PE | Automotive Grade Metal Current Sensor - Low TCR Chip Resistor | 2512 (6432) | Embossed plastic tape | 07 inch Dia. reel | 0.025 | ±75ppm/°C | ±0.5% | 1 | https://www.yageo.com/upload/media/product/productsearch/datasheet/rchip/PYu-PE_521_RoHS_L_12.pdf
PE2512DKM070R027L | PE | Automotive Grade Metal Current Sensor - Low TCR Chip Resistor | 2512 (6432) | Embossed plastic tape | 07 inch Dia. reel | 0.027 | ±75ppm/°C | ±0.5% | 1 | https://www.yageo.com/upload/media/product/productsearch/datasheet/rchip/PYu-PE_521_RoHS_L_12.pdf
PE2512DKM070R02L | PE | Automotive Grade Metal Current Sensor - Low TCR Chip Resistor | 2512 (6432) | Embossed plastic tape | 07 inch Dia. reel | 0.02 | ±75ppm/°C | ±0.5% | 1 | https://www.yageo.com/upload/media/product/productsearch/datasheet/rchip/PYu-PE_521_RoHS_L_12.pdf
PE2512DKM070R033L | PE | Automotive Grade Metal Current Sensor - Low TCR Chip Resistor | 2512 (6432) | Embossed plastic tape | 07 inch Dia. reel | 0.033 | ±75ppm/°C | ±0.5% | 1 | https://www.yageo.com/upload/media/product/productsearch/datasheet/rchip/PYu-PE_521_RoHS_L_12.pdf
PE2512DKM070R039L | PE | Automotive Grade Metal Current Sensor - Low TCR Chip Resistor | 2512 (6432) | Embossed plastic tape | 07 inch Dia. reel | 0.039 | ±75ppm/°C | ±0.5% | 1 | https://www.yageo.com/upload/media/product/productsearch/datasheet/rchip/PYu-PE_521_RoHS_L_12.pdf
PE2512DKM070R03L | PE | Automotive Grade Metal Current Sensor - Low TCR Chip Resistor | 2512 (6432) | Embossed plastic tape | 07 inch Dia. reel | 0.03 | ±75ppm/°C | ±0.5% | 1 | https://www.yageo.com/upload/media/product/productsearch/datasheet/rchip/PYu-PE_521_RoHS_L_12.pdf
PE2512DKM070R047L | PE | Automotive Grade Metal Current Sensor - Low TCR Chip Resistor | 2512 (6432) | Embossed plastic tape | 07 inch Dia. reel | 0.047 | ±75ppm/°C | ±0.5% | 1 | https://www.yageo.com/upload/media/product/productsearch/datasheet/rchip/PYu-PE_521_RoHS_L_12.pdf
PE2512DKM070R04L | PE | Automotive Grade Metal Current Sensor - Low TCR Chip Resistor | 2512 (6432) | Embossed plastic tape | 07 inch Dia. reel | 0.04 | ±75ppm/°C | ±0.5% | 1 | https://www.yageo.com/upload/media/product/productsearch/datasheet/rchip/PYu-PE_521_RoHS_L_12.pdf
PE2512DKM070R05L | PE | Automotive Grade Metal Current Sensor - Low TCR Chip Resistor | 2512 (6432) | Embossed plastic tape | 07 inch Dia. reel | 0.05 | ±75ppm/°C | ±0.5% | 1 | https://www.yageo.com/upload/media/product/productsearch/datasheet/rchip/PYu-PE_521_RoHS_L_12.pdf
PE2512DKM070R2L | PE | Automotive Grade Metal Current Sensor - Low TCR Chip Resistor | 2512 | Embossed plastic tape | 07 inch Dia. Reel | 0.2 | ±75ppm/°C | ±0.5% | 1 | https://www.yageo.com/upload/media/product/productsearch/datasheet/rchip/PYu-PE_521_RoHS_L_12.pdf
PE2512DKM7W0R012L | PE | Automotive Grade Metal Current Sensor - Low TCR Chip Resistor | 2512 (6432) | Embossed plastic tape | 07 inch Dia. reel | 0.012 | ±75ppm/°C | ±0.5% | 2 | https://www.yageo.com/upload/media/product/productsearch/datasheet/rchip/PYu-PE_521_RoHS_L_12.pdf
PE2512DKM7W0R014L | PE | Automotive Grade Metal Current Sensor - Low TCR Chip Resistor | 2512 (6432) | Embossed plastic tape | 07 inch Dia. Reel | 0.014 | ±75ppm/°C | ±0.5% | 2 | https://www.yageo.com/upload/media/product/productsearch/datasheet/rchip/PYu-PE_521_RoHS_L_12.pdf
PE2512DKM7W0R015L | PE | Automotive Grade Metal Current Sensor - Low TCR Chip Resistor | 2512 (6432) | Embossed plastic tape | 07 inch Dia. reel | 0.015 | ±75ppm/°C | ±0.5% | 2 | https://www.yageo.com/upload/media/product/productsearch/datasheet/rchip/PYu-PE_521_RoHS_L_12.pdf
PE2512DKM7W0R018L | PE | Automotive Grade Metal Current Sensor - Low TCR Chip Resistor | 2512 (6432) | Embossed plastic tape | 07 inch Dia. Reel | 0.018 | ±75ppm/°C | ±0.5% | 2 | https://www.yageo.com/upload/media/product/productsearch/datasheet/rchip/PYu-PE_521_RoHS_L_12.pdf
PE2512DKM7W0R01L | PE | Automotive Grade Metal Current Sensor - Low TCR Chip Resistor | 2512 (6432) | Embossed plastic tape | 07 inch Dia. reel | 0.01 | ±75ppm/°C | ±0.5% | 2 | https://www.yageo.com/upload/media/product/productsearch/datasheet/rchip/PYu-PE_521_RoHS_L_12.pdf
PE2512DKM7W0R022L | PE | Automotive Grade Metal Current Sensor - Low TCR Chip Resistor | 2512 (6432) | Embossed plastic tape | 07 inch Dia. reel | 0.022 | ±75ppm/°C | ±0.5% | 2 | https://www.yageo.com/upload/media/product/productsearch/datasheet/rchip/PYu-PE_521_RoHS_L_12.pdf
PE2512DKM7W0R025L | PE | Automotive Grade Metal Current Sensor - Low TCR Chip Resistor | 2512 (6432) | Embossed plastic tape | 07 inch Dia. reel | 0.025 | ±75ppm/°C | ±0.5% | 2 | https://www.yageo.com/upload/media/product/productsearch/datasheet/rchip/PYu-PE_521_RoHS_L_12.pdf
PE2512DKM7W0R027L | PE | Automotive Grade Metal Current Sensor - Low TCR Chip Resistor | 2512 (6432) | Embossed plastic tape | 07 inch Dia. reel | 0.027 | ±75ppm/°C | ±0.5% | 2 | https://www.yageo.com/upload/media/product/productsearch/datasheet/rchip/PYu-PE_521_RoHS_L_12.pdf
PE2512DKM7W0R02L | PE | Automotive Grade Metal Current Sensor - Low TCR Chip Resistor | 2512 (6432) | Embossed plastic tape | 07 inch Dia. reel | 0.02 | ±75ppm/°C | ±0.5% | 2 | https://www.yageo.com/upload/media/product/productsearch/datasheet/rchip/PYu-PE_521_RoHS_L_12.pdf
PE2512DKM7W0R033L | PE | Automotive Grade Metal Current Sensor - Low TCR Chip Resistor | 2512 (6432) | Embossed plastic tape | 07 inch Dia. reel | 0.033 | ±75ppm/°C | ±0.5% | 2 | https://www.yageo.com/upload/media/product/productsearch/datasheet/rchip/PYu-PE_521_RoHS_L_12.pdf
PE2512DKM7W0R039L | PE | Automotive Grade Metal Current Sensor - Low TCR Chip Resistor | 2512 (6432) | Embossed plastic tape | 07 inch Dia. reel | 0.039 | ±75ppm/°C | ±0.5% | 2 | https://www.yageo.com/upload/media/product/productsearch/datasheet/rchip/PYu-PE_521_RoHS_L_12.pdf
PE2512DKM7W0R03L | PE | Automotive Grade Metal Current Sensor - Low TCR Chip Resistor | 2512 (6432) | Embossed plastic tape | 07 inch Dia. reel | 0.03 | ±75ppm/°C | ±0.5% | 2 | https://www.yageo.com/upload/media/product/productsearch/datasheet/rchip/PYu-PE_521_RoHS_L_12.pdf
PE2512DKM7W0R047L | PE | Automotive Grade Metal Current Sensor - Low TCR Chip Resistor | 2512 (6432) | Embossed plastic tape | 07 inch Dia. reel | 0.047 | ±75ppm/°C | ±0.5% | 2 | https://www.yageo.com/upload/media/product/productsearch/datasheet/rchip/PYu-PE_521_RoHS_L_12.pdf
PE2512DKM7W0R04L | PE | Automotive Grade Metal Current Sensor - Low TCR Chip Resistor | 2512 (6432) | Embossed plastic tape | 07 inch Dia. reel | 0.04 | ±75ppm/°C | ±0.5% | 2 | https://www.yageo.com/upload/media/product/productsearch/datasheet/rchip/PYu-PE_521_RoHS_L_12.pdf
PE2512DKM7W0R05L | PE | Automotive Grade Metal Current Sensor - Low TCR Chip Resistor | 2512 (6432) | Embossed plastic tape | 07 inch Dia. reel | 0.05 | ±75ppm/°C | ±0.5% | 2 | https://www.yageo.com/upload/media/product/productsearch/datasheet/rchip/PYu-PE_521_RoHS_L_12.pdf
PE2512FKE070R006L | PE | Automotive Grade Metal Current Sensor - Low TCR Chip Resistor | 2512 (6432) | Embossed plastic tape | 07 inch Dia. reel | 0.006 | ±50ppm/°C | ±1% | 1 | https://www.yageo.com/upload/media/product/productsearch/datasheet/rchip/PYu-PE_521_RoHS_L_12.pdf
PE2512FKE070R007L | PE | Automotive Grade Metal Current Sensor - Low TCR Chip Resistor | 2512 (6432) | Embossed plastic tape | 07 inch Dia. reel | 0.007 | ±50ppm/°C | ±1% | 1 | https://www.yageo.com/upload/media/product/productsearch/datasheet/rchip/PYu-PE_521_RoHS_L_12.pdf
PE2512FKE070R008L | PE | Automotive Grade Metal Current Sensor - Low TCR Chip Resistor | 2512 (6432) | Embossed plastic tape | 07 inch Dia. reel | 0.008 | ±50ppm/°C | ±1% | 1 | https://www.yageo.com/upload/media/product/productsearch/datasheet/rchip/PYu-PE_521_RoHS_L_12.pdf
PE2512FKE070R009L | PE | Automotive Grade Metal Current Sensor - Low TCR Chip Resistor | 2512 (6432) | Embossed plastic tape | 07 inch Dia. reel | 0.009 | ±50ppm/°C | ±1% | 1 | https://www.yageo.com/upload/media/product/productsearch/datasheet/rchip/PYu-PE_521_RoHS_L_12.pdf
PE2512FKE070R012L | PE | Automotive Grade Metal Current Sensor - Low TCR Chip Resistor | 2512 (6432) | Embossed plastic tape | 07 inch Dia. reel | 0.012 | ±50ppm/°C | ±1% | 1 | https://www.yageo.com/upload/media/product/productsearch/datasheet/rchip/PYu-PE_521_RoHS_L_12.pdf
PE2512FKE070R015L | PE | Automotive Grade Metal Current Sensor - Low TCR Chip Resistor | 2512 (6432) | Embossed plastic tape | 07 inch Dia. reel | 0.015 | ±50ppm/°C | ±1% | 1 | https://www.yageo.com/upload/media/product/productsearch/datasheet/rchip/PYu-PE_521_RoHS_L_12.pdf