## Chip Resistors
Part Number | Series | Series Description | Size | Packing | Packing Description | Resistance | TCR | Tolerance | Power(W) | Datasheet
PU2512JKGP60U5L | PU | Automotive Grade Power Shunt Metal Current Resistor | 2512 (6432) | Embossed plastic tape | 07 inch Dia. Reel | 0.0005 | ±200ppm/°C | ±5% | 6 | https://www.yageo.com/upload/media/product/productsearch/datasheet/rchip/PYu-PU_51_RoHS_L_10.pdf
PU2512JKM130R003L | PU | Automotive Grade Power Shunt Metal Current Resistor | 2512 (6432) | Embossed plastic tape | 13 inch Dia. Reel | 0.003 | ±75ppm/°C | ±5% | 4 | https://www.yageo.com/upload/media/product/productsearch/datasheet/rchip/PYu-PU_51_RoHS_L_10.pdf
PU2512JKM130R004L | PU | Automotive Grade Power Shunt Metal Current Resistor | 2512 (6432) | Embossed plastic tape | 13 inch Dia. Reel | 0.004 | ±75ppm/°C | ±5% | 4 | https://www.yageo.com/upload/media/product/productsearch/datasheet/rchip/PYu-PU_51_RoHS_L_10.pdf
PU2512JKM130R005L | PU | Automotive Grade Power Shunt Metal Current Resistor | 2512 (6432) | Embossed plastic tape | 13 inch Dia. Reel | 0.005 | ±75ppm/°C | ±5% | 4 | https://www.yageo.com/upload/media/product/productsearch/datasheet/rchip/PYu-PU_51_RoHS_L_10.pdf
PU2512JKMP50R002L | PU | Automotive Grade Power Shunt Metal Current Resistor | 2512 (6432) | Embossed plastic tape | 07 inch Dia. Reel | 0.002 | ±75ppm/°C | ±5% | 5 | https://www.yageo.com/upload/media/product/productsearch/datasheet/rchip/PYu-PU_51_RoHS_L_10.pdf
PU2512JKNP50R001L | PU | Automotive Grade Power Shunt Metal Current Resistor | 2512 (6432) | Embossed plastic tape | 07 inch Dia. Reel | 0.001 | ±175ppm/°C | ±5% | 5 | https://www.yageo.com/upload/media/product/productsearch/datasheet/rchip/PYu-PU_51_RoHS_L_10.pdf
PU3921FKM130R001L | PU | Automotive Grade Power Shunt Metal Current Resistor | 3921 (10052) | Embossed plastic tape | 13 inch Dia. reel | 0.001 | ±75ppm/°C | ±1% | 3 | https://www.yageo.com/upload/media/product/productsearch/datasheet/rchip/PYu-PU_51_RoHS_L_10.pdf
PU3921FKM130R002L | PU | Automotive Grade Power Shunt Metal Current Resistor | 3921 (10052) | Embossed plastic tape | 13 inch Dia. reel | 0.002 | ±75ppm/°C | ±1% | 3 | https://www.yageo.com/upload/media/product/productsearch/datasheet/rchip/PYu-PU_51_RoHS_L_10.pdf
PU3921FKM130R003L | PU | Automotive Grade Power Shunt Metal Current Resistor | 3921 (10052) | Embossed plastic tape | 13 inch Dia. reel | 0.003 | ±75ppm/°C | ±1% | 3 | https://www.yageo.com/upload/media/product/productsearch/datasheet/rchip/PYu-PU_51_RoHS_L_10.pdf
PU3921FKM130R004L | PU | Automotive Grade Power Shunt Metal Current Resistor | 3921 (10052) | Embossed plastic tape | 13 inch Dia. reel | 0.004 | ±75ppm/°C | ±1% | 3 | https://www.yageo.com/upload/media/product/productsearch/datasheet/rchip/PYu-PU_51_RoHS_L_10.pdf
PU3921FKM130U5L | PU | Automotive Grade Power Shunt Metal Current Resistor | 3921 (10052) | Embossed plastic tape | 13 inch Dia. reel | 0.0005 | ±75ppm/°C | ±1% | 3 | https://www.yageo.com/upload/media/product/productsearch/datasheet/rchip/PYu-PU_51_RoHS_L_10.pdf
PU3921FKMP50R001L | PU | Automotive Grade Power Shunt Metal Current Resistor | 3921 (10052) | Embossed plastic tape | 07 inch Dia. reel | 0.001 | ±75ppm/°C | ±1% | 5 | https://www.yageo.com/upload/media/product/productsearch/datasheet/rchip/PYu-PU_51_RoHS_L_10.pdf
PU3921FKMP50R002L | PU | Automotive Grade Power Shunt Metal Current Resistor | 3921 (10052) | Embossed plastic tape | 07 inch Dia. reel | 0.002 | ±75ppm/°C | ±1% | 5 | https://www.yageo.com/upload/media/product/productsearch/datasheet/rchip/PYu-PU_51_RoHS_L_10.pdf
PU3921FKMP50R003L | PU | Automotive Grade Power Shunt Metal Current Resistor | 3921 (10052) | Embossed plastic tape | 07 inch Dia. reel | 0.003 | ±75ppm/°C | ±1% | 5 | https://www.yageo.com/upload/media/product/productsearch/datasheet/rchip/PYu-PU_51_RoHS_L_10.pdf
PU3921FKMP50R004L | PU | Automotive Grade Power Shunt Metal Current Resistor | 3921 (10052) | Embossed plastic tape | 07 inch Dia. reel | 0.004 | ±75ppm/°C | ±1% | 5 | https://www.yageo.com/upload/media/product/productsearch/datasheet/rchip/PYu-PU_51_RoHS_L_10.pdf
PU3921FKMP50R005L | PU | Automotive Grade Power Shunt Metal Current Resistor | 3921 (10052) | Embossed plastic tape | 13 inch Dia. Reel | 0.005 | ±75ppm/°C | ±1% | 5 | https://www.yageo.com/upload/media/product/productsearch/datasheet/rchip/PYu-PU_51_RoHS_L_9.pdf
PU3921FKMP90R001L | PU | Automotive Grade Power Shunt Metal Current Resistor | 3921 (10052) | Embossed plastic tape | 07 inch Dia. reel | 0.001 | ±75ppm/°C | ±1% | 9 | https://www.yageo.com/upload/media/product/productsearch/datasheet/rchip/PYu-PU_51_RoHS_L_10.pdf
PU3921FKMT30R001L | PU | Automotive Grade Power Shunt Metal Current Resistor | 3921 (10052) | Embossed plastic tape | 07 inch Dia. reel | 0.001 | ±75ppm/°C | ±1% | 3 | https://www.yageo.com/upload/media/product/productsearch/datasheet/rchip/PYu-PU_51_RoHS_L_10.pdf
PU3921FKMT30R002L | PU | Automotive Grade Power Shunt Metal Current Resistor | 3921 (10052) | Embossed plastic tape | 07 inch Dia. reel | 0.002 | ±75ppm/°C | ±1% | 3 | https://www.yageo.com/upload/media/product/productsearch/datasheet/rchip/PYu-PU_51_RoHS_L_10.pdf
PU3921FKMT30R003L | PU | Automotive Grade Power Shunt Metal Current Resistor | 3921 (10052) | Embossed plastic tape | 07 inch Dia. reel | 0.003 | ±75ppm/°C | ±1% | 3 | https://www.yageo.com/upload/media/product/productsearch/datasheet/rchip/PYu-PU_51_RoHS_L_10.pdf
PU3921FKMT30R004L | PU | Automotive Grade Power Shunt Metal Current Resistor | 3921 (10052) | Embossed plastic tape | 07 inch Dia. reel | 0.004 | ±75ppm/°C | ±1% | 3 | https://www.yageo.com/upload/media/product/productsearch/datasheet/rchip/PYu-PU_51_RoHS_L_10.pdf
PU3921FKN130U2L | PU | Automotive Grade Power Shunt Metal Current Resistor | 3921 (10052) | Embossed plastic tape | 13 inch Dia. reel | 0.0002 | ±175ppm/°C | ±1% | 3 | https://www.yageo.com/upload/media/product/productsearch/datasheet/rchip/PYu-PU_51_RoHS_L_10.pdf
PU3921FKN130U3L | PU | Automotive Grade Power Shunt Metal Current Resistor | 3921 (10052) | Embossed plastic tape | 13 inch Dia. reel | 0.0003 | ±175ppm/°C | ±1% | 3 | https://www.yageo.com/upload/media/product/productsearch/datasheet/rchip/PYu-PU_51_RoHS_L_10.pdf
PU3921FKN130U4L | PU | Automotive Grade Power Shunt Metal Current Resistor | 3921 (10052) | Embossed plastic tape | 13 inch Dia. reel | 0.0004 | ±175ppm/°C | ±1% | 3 | https://www.yageo.com/upload/media/product/productsearch/datasheet/rchip/PYu-PU_51_RoHS_L_10.pdf
PU3921FKN130U5L | PU | Automotive Grade Power Shunt Metal Current Resistor | 3921 (10052) | Embossed plastic tape | 13 inch Dia. reel | 0.0005 | ±175ppm/°C | ±1% | 3 | https://www.yageo.com/upload/media/product/productsearch/datasheet/rchip/PYu-PU_51_RoHS_L_10.pdf
PU3921FKNP50U2L | PU | Automotive Grade Power Shunt Metal Current Resistor | 3921 (10052) | Embossed plastic tape | 07 inch Dia. reel | 0.0002 | ±175ppm/°C | ±1% | 5 | https://www.yageo.com/upload/media/product/productsearch/datasheet/rchip/PYu-PU_51_RoHS_L_10.pdf
PU3921FKNP50U3L | PU | Automotive Grade Power Shunt Metal Current Resistor | 3921 (10052) | Embossed plastic tape | 13 inch Dia. Reel | 0.0003 | ±175ppm/°C | ±1% | 5 | https://www.yageo.com/upload/media/product/productsearch/datasheet/rchip/PYu-PU_51_RoHS_L_10.pdf
PU3921FKNP50U4L | PU | Automotive Grade Power Shunt Metal Current Resistor | 3921 (10052) | Embossed plastic tape | 07 inch Dia. reel | 0.0004 | ±175ppm/°C | ±1% | 5 | https://www.yageo.com/upload/media/product/productsearch/datasheet/rchip/PYu-PU_51_RoHS_L_10.pdf
PU3921FKNP50U5L | PU | Automotive Grade Power Shunt Metal Current Resistor | 3921 (10052) | Embossed plastic tape | 07 inch Dia. reel | 0.0005 | ±175ppm/°C | ±1% | 5 | https://www.yageo.com/upload/media/product/productsearch/datasheet/rchip/PYu-PU_51_RoHS_L_10.pdf
PU3921FKNP90U2L | PU | Automotive Grade Power Shunt Metal Current Resistor | 3921 (10052) | Embossed plastic tape | 07 inch Dia. reel | 0.0002 | ±175ppm/°C | ±1% | 9 | https://www.yageo.com/upload/media/product/productsearch/datasheet/rchip/PYu-PU_51_RoHS_L_10.pdf
PU3921FKNP90U3L | PU | Automotive Grade Power Shunt Metal Current Resistor | 3921 (10052) | Embossed plastic tape | 07 inch Dia. reel | 0.0003 | ±175ppm/°C | ±1% | 9 | https://www.yageo.com/upload/media/product/productsearch/datasheet/rchip/PYu-PU_51_RoHS_L_10.pdf
PU3921FKNP90U4L | PU | Automotive Grade Power Shunt Metal Current Resistor | 3921 (10052) | Embossed plastic tape | 07 inch Dia. reel | 0.0004 | ±175ppm/°C | ±1% | 9 | https://www.yageo.com/upload/media/product/productsearch/datasheet/rchip/PYu-PU_51_RoHS_L_10.pdf
PU3921FKNP90U5L | PU | Automotive Grade Power Shunt Metal Current Resistor | 3921 (10052) | Embossed plastic tape | 07 inch Dia. reel | 0.0005 | ±175ppm/°C | ±1% | 9 | https://www.yageo.com/upload/media/product/productsearch/datasheet/rchip/PYu-PU_51_RoHS_L_10.pdf
PU3921FKNT30U5L | PU | Automotive Grade Power Shunt Metal Current Resistor | 3921 (10052) | Embossed plastic tape | 07 inch Dia. reel | 0.0005 | ±175ppm/°C | ±1% | 3 | https://www.yageo.com/upload/media/product/productsearch/datasheet/rchip/PYu-PU_51_RoHS_L_10.pdf
PU3921FKOP50U2L | PU | Automotive Grade Power Shunt Metal Current Resistor | 3921 (10052) | Embossed plastic tape | 13 inch Dia. Reel | 0.0002 | ±325ppm/°C | ±1% | 5 | https://www.yageo.com/upload/media/product/productsearch/datasheet/rchip/PYu-PU_51_RoHS_L_10.pdf
PU3921FKOP90U2L | PU | Automotive Grade Power Shunt Metal Current Resistor | 3921 (10052) | Embossed plastic tape | 07 inch Dia. reel | 0.0002 | ±325ppm/°C | ±1% | 9 | https://www.yageo.com/upload/media/product/productsearch/datasheet/rchip/PYu-PU_51_RoHS_L_10.pdf
PU3921JKM130R001L | PU | Automotive Grade Power Shunt Metal Current Resistor | 3921 (10052) | Embossed plastic tape | 13 inch Dia. reel | 0.001 | ±75ppm/°C | ±5% | 3 | https://www.yageo.com/upload/media/product/productsearch/datasheet/rchip/PYu-PU_51_RoHS_L_10.pdf
PU3921JKM130R002L | PU | Automotive Grade Power Shunt Metal Current Resistor | 3921 (10052) | Embossed plastic tape | 13 inch Dia. reel | 0.002 | ±75ppm/°C | ±5% | 3 | https://www.yageo.com/upload/media/product/productsearch/datasheet/rchip/PYu-PU_51_RoHS_L_10.pdf
PU3921JKM130R003L | PU | Automotive Grade Power Shunt Metal Current Resistor | 3921 (10052) | Embossed plastic tape | 13 inch Dia. reel | 0.003 | ±75ppm/°C | ±5% | 3 | https://www.yageo.com/upload/media/product/productsearch/datasheet/rchip/PYu-PU_51_RoHS_L_10.pdf
PU3921JKM130R004L | PU | Automotive Grade Power Shunt Metal Current Resistor | 3921 (10052) | Embossed plastic tape | 13 inch Dia. reel | 0.004 | ±75ppm/°C | ±5% | 3 | https://www.yageo.com/upload/media/product/productsearch/datasheet/rchip/PYu-PU_51_RoHS_L_10.pdf
PU3921JKMP50R001L | PU | Automotive Grade Power Shunt Metal Current Resistor | 3921 (10052) | Embossed plastic tape | 13 inch Dia. Reel | 0.001 | ±75ppm/°C | ±5% | 5 | https://www.yageo.com/upload/media/product/productsearch/datasheet/rchip/PYu-PU_51_RoHS_L_10.pdf
PU3921JKMP50R002L | PU | Automotive Grade Power Shunt Metal Current Resistor | 3921 (10052) | Embossed plastic tape | 07 inch Dia. reel | 0.002 | ±75ppm/°C | ±5% | 5 | https://www.yageo.com/upload/media/product/productsearch/datasheet/rchip/PYu-PU_51_RoHS_L_10.pdf
PU3921JKMP50R003L | PU | Automotive Grade Power Shunt Metal Current Resistor | 3921 (10052) | Embossed plastic tape | 07 inch Dia. reel | 0.003 | ±75ppm/°C | ±5% | 5 | https://www.yageo.com/upload/media/product/productsearch/datasheet/rchip/PYu-PU_51_RoHS_L_10.pdf
PU3921JKMP50R004L | PU | Automotive Grade Power Shunt Metal Current Resistor | 3921 (10052) | Embossed plastic tape | 07 inch Dia. reel | 0.004 | ±75ppm/°C | ±5% | 5 | https://www.yageo.com/upload/media/product/productsearch/datasheet/rchip/PYu-PU_51_RoHS_L_10.pdf
PU3921JKMP50U5L | PU | Automotive Grade Power Shunt Metal Current Resistor | 3921 (10052) | Embossed plastic tape | 07 inch Dia. reel | 0.0005 | ±75ppm/°C | ±5% | 5 | https://www.yageo.com/upload/media/product/productsearch/datasheet/rchip/PYu-PU_51_RoHS_L_10.pdf
PU3921JKMP90R001L | PU | Automotive Grade Power Shunt Metal Current Resistor | 3921 (10052) | Embossed plastic tape | 07 inch Dia. reel | 0.001 | ±75ppm/°C | ±5% | 9 | https://www.yageo.com/upload/media/product/productsearch/datasheet/rchip/PYu-PU_51_RoHS_L_10.pdf
PU3921JKMT30R001L | PU | Automotive Grade Power Shunt Metal Current Resistor | 3921 (10052) | Embossed plastic tape | 07 inch Dia. reel | 0.001 | ±75ppm/°C | ±5% | 3 | https://www.yageo.com/upload/media/product/productsearch/datasheet/rchip/PYu-PU_51_RoHS_L_10.pdf
PU3921JKMT30R002L | PU | Automotive Grade Power Shunt Metal Current Resistor | 3921 (10052) | Embossed plastic tape | 07 inch Dia. reel | 0.002 | ±75ppm/°C | ±5% | 3 | https://www.yageo.com/upload/media/product/productsearch/datasheet/rchip/PYu-PU_51_RoHS_L_10.pdf
PU3921JKMT30R003L | PU | Automotive Grade Power Shunt Metal Current Resistor | 3921 (10052) | Embossed plastic tape | 07 inch Dia. reel | 0.003 | ±75ppm/°C | ±5% | 3 | https://www.yageo.com/upload/media/product/productsearch/datasheet/rchip/PYu-PU_51_RoHS_L_10.pdf
PU3921JKMT30R004L | PU | Automotive Grade Power Shunt Metal Current Resistor | 3921 (10052) | Embossed plastic tape | 07 inch Dia. reel | 0.004 | ±75ppm/°C | ±5% | 3 | https://www.yageo.com/upload/media/product/productsearch/datasheet/rchip/PYu-PU_51_RoHS_L_10.pdf
PU3921JKN130U2L | PU | Automotive Grade Power Shunt Metal Current Resistor | 3921 (10052) | Embossed plastic tape | 13 inch Dia. reel | 0.0002 | ±175ppm/°C | ±5% | 3 | https://www.yageo.com/upload/media/product/productsearch/datasheet/rchip/PYu-PU_51_RoHS_L_10.pdf
PU3921JKN130U3L | PU | Automotive Grade Power Shunt Metal Current Resistor | 3921 (10052) | Embossed plastic tape | 13 inch Dia. reel | 0.0003 | ±175ppm/°C | ±5% | 3 | https://www.yageo.com/upload/media/product/productsearch/datasheet/rchip/PYu-PU_51_RoHS_L_10.pdf
PU3921JKN130U5L | PU | Automotive Grade Power Shunt Metal Current Resistor | 3921 (10052) | Embossed plastic tape | 13 inch Dia. reel | 0.0005 | ±175ppm/°C | ±5% | 3 | https://www.yageo.com/upload/media/product/productsearch/datasheet/rchip/PYu-PU_51_RoHS_L_10.pdf
PU3921JKNP50U5L | PU | Automotive Grade Power Shunt Metal Current Resistor | 3921 (10052) | Embossed plastic tape | 07 inch Dia. reel | 0.0005 | ±175ppm/°C | ±5% | 5 | https://www.yageo.com/upload/media/product/productsearch/datasheet/rchip/PYu-PU_51_RoHS_L_10.pdf
PU3921JKNP90U3L | PU | Automotive Grade Power Shunt Metal Current Resistor | 3921 (10052) | Embossed plastic tape | 07 inch Dia. reel | 0.0003 | ±175ppm/°C | ±5% | 9 | https://www.yageo.com/upload/media/product/productsearch/datasheet/rchip/PYu-PU_51_RoHS_L_10.pdf
PU3921JKNP90U5L | PU | Automotive Grade Power Shunt Metal Current Resistor | 3921 (10052) | Embossed plastic tape | 07 inch Dia. reel | 0.0005 | ±175ppm/°C | ±5% | 9 | https://www.yageo.com/upload/media/product/productsearch/datasheet/rchip/PYu-PU_51_RoHS_L_10.pdf
PU3921JKNT30U5L | PU | Automotive Grade Power Shunt Metal Current Resistor | 3921 (10052) | Embossed plastic tape | 07 inch Dia. reel | 0.0005 | ±175ppm/°C | ±5% | 3 | https://www.yageo.com/upload/media/product/productsearch/datasheet/rchip/PYu-PU_51_RoHS_L_10.pdf
PU3921JKOP90U2L | PU | Automotive Grade Power Shunt Metal Current Resistor | 3921 (10052) | Embossed plastic tape | 07 inch Dia. reel | 0.0002 | ±325ppm/°C | ±5% | 9 | https://www.yageo.com/upload/media/product/productsearch/datasheet/rchip/PYu-PU_51_RoHS_L_10.pdf
PU5931FKH130U2L | PU | Automotive Grade Power Shunt Metal Current Resistor | 5931 (15078) | Embossed plastic tape | 13 inch Dia. reel | 0.0002 | ±225ppm/°C | ±1% | 5 | https://www.yageo.com/upload/media/product/productsearch/datasheet/rchip/PYu-PU_51_RoHS_L_10.pdf
PU5931FKHP70U2L | PU | Automotive Grade Power Shunt Metal Current Resistor | 5931 (15078) | Embossed plastic tape | 07 inch Dia. reel | 0.0002 | ±225ppm/°C | ±1% | 7 | https://www.yageo.com/upload/media/product/productsearch/datasheet/rchip/PYu-PU_51_RoHS_L_10.pdf
PU5931FKHPA0U2L | PU | Automotive Grade Power Shunt Metal Current Resistor | 5931 (15078) | Embossed plastic tape | 07 inch Dia. reel | 0.0002 | ±225ppm/°C | ±1% | 10 | https://www.yageo.com/upload/media/product/productsearch/datasheet/rchip/PYu-PU_51_RoHS_L_10.pdf
PU5931FKIPB0U1L | PU | Automotive Grade Power Shunt Metal Current Resistor | 5931 (15078) | Embossed plastic tape | 13 inch Dia. Reel | 0.0001 | ±300ppm/°C | ±1% | 15 | https://www.yageo.com/upload/media/product/productsearch/datasheet/rchip/PYu-PU_51_RoHS_L_9.pdf
PU5931FKM130R001L | PU | Automotive Grade Power Shunt Metal Current Resistor | 5931 (15078) | Embossed plastic tape | 13 inch Dia. reel | 0.001 | ±75ppm/°C | ±1% | 5 | https://www.yageo.com/upload/media/product/productsearch/datasheet/rchip/PYu-PU_51_RoHS_L_10.pdf
PU5931FKM130R002L | PU | Automotive Grade Power Shunt Metal Current Resistor | 5931 (15078) | Embossed plastic tape | 13 inch Dia. reel | 0.002 | ±75ppm/°C | ±1% | 5 | https://www.yageo.com/upload/media/product/productsearch/datasheet/rchip/PYu-PU_51_RoHS_L_10.pdf
PU5931FKM130R003L | PU | Automotive Grade Power Shunt Metal Current Resistor | 5931 (15078) | Embossed plastic tape | 13 inch Dia. reel | 0.003 | ±75ppm/°C | ±1% | 5 | https://www.yageo.com/upload/media/product/productsearch/datasheet/rchip/PYu-PU_51_RoHS_L_10.pdf
PU5931FKM130R004L | PU | Automotive Grade Power Shunt Metal Current Resistor | 5931 (15078) | Embossed plastic tape | 13 inch Dia. reel | 0.004 | ±75ppm/°C | ±1% | 5 | https://www.yageo.com/upload/media/product/productsearch/datasheet/rchip/PYu-PU_51_RoHS_L_10.pdf
PU5931FKMP70R001L | PU | Automotive Grade Power Shunt Metal Current Resistor | 5931 (15078) | Embossed plastic tape | 07 inch Dia. reel | 0.001 | ±75ppm/°C | ±1% | 7 | https://www.yageo.com/upload/media/product/productsearch/datasheet/rchip/PYu-PU_51_RoHS_L_10.pdf
PU5931FKMP70R002L | PU | Automotive Grade Power Shunt Metal Current Resistor | 5931 (15078) | Embossed plastic tape | 07 inch Dia. reel | 0.002 | ±75ppm/°C | ±1% | 7 | https://www.yageo.com/upload/media/product/productsearch/datasheet/rchip/PYu-PU_51_RoHS_L_10.pdf
PU5931FKMP70R003L | PU | Automotive Grade Power Shunt Metal Current Resistor | 5931 (15078) | Embossed plastic tape | 07 inch Dia. reel | 0.003 | ±75ppm/°C | ±1% | 7 | https://www.yageo.com/upload/media/product/productsearch/datasheet/rchip/PYu-PU_51_RoHS_L_10.pdf
PU5931FKMP70R004L | PU | Automotive Grade Power Shunt Metal Current Resistor | 5931 (15078) | Embossed plastic tape | 07 inch Dia. reel | 0.004 | ±75ppm/°C | ±1% | 7 | https://www.yageo.com/upload/media/product/productsearch/datasheet/rchip/PYu-PU_51_RoHS_L_10.pdf
PU5931FKMT50R001L | PU | Automotive Grade Power Shunt Metal Current Resistor | 5931 (15078) | Embossed plastic tape | 07 inch Dia. reel | 0.001 | ±75ppm/°C | ±1% | 5 | https://www.yageo.com/upload/media/product/productsearch/datasheet/rchip/PYu-PU_51_RoHS_L_10.pdf
PU5931FKMT50R002L | PU | Automotive Grade Power Shunt Metal Current Resistor | 5931 (15078) | Embossed plastic tape | 07 inch Dia. reel | 0.002 | ±75ppm/°C | ±1% | 5 | https://www.yageo.com/upload/media/product/productsearch/datasheet/rchip/PYu-PU_51_RoHS_L_10.pdf
PU5931FKMT50R003L | PU | Automotive Grade Power Shunt Metal Current Resistor | 5931 (15078) | Embossed plastic tape | 07 inch Dia. reel | 0.003 | ±75ppm/°C | ±1% | 5 | https://www.yageo.com/upload/media/product/productsearch/datasheet/rchip/PYu-PU_51_RoHS_L_10.pdf
PU5931FKMT50R004L | PU | Automotive Grade Power Shunt Metal Current Resistor | 5931 (15078) | Embossed plastic tape | 07 inch Dia. reel | 0.004 | ±75ppm/°C | ±1% | 5 | https://www.yageo.com/upload/media/product/productsearch/datasheet/rchip/PYu-PU_51_RoHS_L_10.pdf
PU5931FKN130U3L | PU | Automotive Grade Power Shunt Metal Current Resistor | 5931 (15078) | Embossed plastic tape | 13 inch Dia. reel | 0.0003 | ±175ppm/°C | ±1% | 5 | https://www.yageo.com/upload/media/product/productsearch/datasheet/rchip/PYu-PU_51_RoHS_L_10.pdf
PU5931FKN130U5L | PU | Automotive Grade Power Shunt Metal Current Resistor | 5931 (15078) | Embossed plastic tape | 13 inch Dia. reel | 0.0005 | ±175ppm/°C | ±1% | 5 | https://www.yageo.com/upload/media/product/productsearch/datasheet/rchip/PYu-PU_51_RoHS_L_10.pdf
PU5931FKNPA0U3L | PU | Automotive Grade Power Shunt Metal Current Resistor | 5931 (15078) | Embossed plastic tape | 07 inch Dia. reel | 0.0003 | ±175ppm/°C | ±1% | 10 | https://www.yageo.com/upload/media/product/productsearch/datasheet/rchip/PYu-PU_51_RoHS_L_10.pdf
PU5931FKNPA0U5L | PU | Automotive Grade Power Shunt Metal Current Resistor | 5931 (15078) | Embossed plastic tape | 07 inch Dia. reel | 0.0005 | ±175ppm/°C | ±1% | 10 | https://www.yageo.com/upload/media/product/productsearch/datasheet/rchip/PYu-PU_51_RoHS_L_10.pdf
PU5931FKNT50U3L | PU | Automotive Grade Power Shunt Metal Current Resistor | 5931 (15078) | Embossed plastic tape | 07 inch Dia. reel | 0.0003 | ±175ppm/°C | ±1% | 5 | https://www.yageo.com/upload/media/product/productsearch/datasheet/rchip/PYu-PU_51_RoHS_L_10.pdf
PU5931FKNT50U5L | PU | Automotive Grade Power Shunt Metal Current Resistor | 5931 (15078) | Embossed plastic tape | 07 inch Dia. reel | 0.0005 | ±175ppm/°C | ±1% | 5 | https://www.yageo.com/upload/media/product/productsearch/datasheet/rchip/PYu-PU_51_RoHS_L_10.pdf
PU5931JKH130U2L | PU | Automotive Grade Power Shunt Metal Current Resistor | 5931 (15078) | Embossed plastic tape | 13 inch Dia. reel | 0.0002 | ±225ppm/°C | ±5% | 5 | https://www.yageo.com/upload/media/product/productsearch/datasheet/rchip/PYu-PU_51_RoHS_L_10.pdf
PU5931JKHPA0U2L | PU | Automotive Grade Power Shunt Metal Current Resistor | 5931 (15078) | Embossed plastic tape | 07 inch Dia. reel | 0.0002 | ±225ppm/°C | ±5% | 10 | https://www.yageo.com/upload/media/product/productsearch/datasheet/rchip/PYu-PU_51_RoHS_L_10.pdf
PU5931JKM130R001L | PU | Automotive Grade Power Shunt Metal Current Resistor | 5931 (15078) | Embossed plastic tape | 13 inch Dia. reel | 0.001 | ±75ppm/°C | ±5% | 5 | https://www.yageo.com/upload/media/product/productsearch/datasheet/rchip/PYu-PU_51_RoHS_L_10.pdf
PU5931JKM130R002L | PU | Automotive Grade Power Shunt Metal Current Resistor | 5931 (15078) | Embossed plastic tape | 13 inch Dia. reel | 0.002 | ±75ppm/°C | ±5% | 5 | https://www.yageo.com/upload/media/product/productsearch/datasheet/rchip/PYu-PU_51_RoHS_L_10.pdf
PU5931JKM130R003L | PU | Automotive Grade Power Shunt Metal Current Resistor | 5931 (15078) | Embossed plastic tape | 13 inch Dia. reel | 0.003 | ±75ppm/°C | ±5% | 5 | https://www.yageo.com/upload/media/product/productsearch/datasheet/rchip/PYu-PU_51_RoHS_L_10.pdf
PU5931JKM130R004L | PU | Automotive Grade Power Shunt Metal Current Resistor | 5931 (15078) | Embossed plastic tape | 13 inch Dia. reel | 0.004 | ±75ppm/°C | ±5% | 5 | https://www.yageo.com/upload/media/product/productsearch/datasheet/rchip/PYu-PU_51_RoHS_L_10.pdf
PU5931JKMP70R001L | PU | Automotive Grade Power Shunt Metal Current Resistor | 5931 (15078) | Embossed plastic tape | 07 inch Dia. reel | 0.001 | ±75ppm/°C | ±5% | 7 | https://www.yageo.com/upload/media/product/productsearch/datasheet/rchip/PYu-PU_51_RoHS_L_10.pdf
PU5931JKMP70R002L | PU | Automotive Grade Power Shunt Metal Current Resistor | 5931 (15078) | Embossed plastic tape | 07 inch Dia. reel | 0.002 | ±75ppm/°C | ±5% | 7 | https://www.yageo.com/upload/media/product/productsearch/datasheet/rchip/PYu-PU_51_RoHS_L_10.pdf
PU5931JKMP70R003L | PU | Automotive Grade Power Shunt Metal Current Resistor | 5931 (15078) | Embossed plastic tape | 07 inch Dia. reel | 0.003 | ±75ppm/°C | ±5% | 7 | https://www.yageo.com/upload/media/product/productsearch/datasheet/rchip/PYu-PU_51_RoHS_L_10.pdf
PU5931JKMP70R004L | PU | Automotive Grade Power Shunt Metal Current Resistor | 5931 (15078) | Embossed plastic tape | 07 inch Dia. reel | 0.004 | ±75ppm/°C | ±5% | 7 | https://www.yageo.com/upload/media/product/productsearch/datasheet/rchip/PYu-PU_51_RoHS_L_10.pdf
PU5931JKMT50R001L | PU | Automotive Grade Power Shunt Metal Current Resistor | 5931 (15078) | Embossed plastic tape | 07 inch Dia. reel | 0.001 | ±75ppm/°C | ±5% | 5 | https://www.yageo.com/upload/media/product/productsearch/datasheet/rchip/PYu-PU_51_RoHS_L_10.pdf
PU5931JKMT50R002L | PU | Automotive Grade Power Shunt Metal Current Resistor | 5931 (15078) | Embossed plastic tape | 07 inch Dia. reel | 0.002 | ±75ppm/°C | ±5% | 5 | https://www.yageo.com/upload/media/product/productsearch/datasheet/rchip/PYu-PU_51_RoHS_L_10.pdf
PU5931JKMT50R003L | PU | Automotive Grade Power Shunt Metal Current Resistor | 5931 (15078) | Embossed plastic tape | 07 inch Dia. reel | 0.003 | ±75ppm/°C | ±5% | 5 | https://www.yageo.com/upload/media/product/productsearch/datasheet/rchip/PYu-PU_51_RoHS_L_10.pdf
PU5931JKMT50R004L | PU | Automotive Grade Power Shunt Metal Current Resistor | 5931 (15078) | Embossed plastic tape | 07 inch Dia. reel | 0.004 | ±75ppm/°C | ±5% | 5 | https://www.yageo.com/upload/media/product/productsearch/datasheet/rchip/PYu-PU_51_RoHS_L_10.pdf
PU5931JKN130U3L | PU | Automotive Grade Power Shunt Metal Current Resistor | 5931 (15078) | Embossed plastic tape | 13 inch Dia. reel | 0.0003 | ±175ppm/°C | ±5% | 5 | https://www.yageo.com/upload/media/product/productsearch/datasheet/rchip/PYu-PU_51_RoHS_L_10.pdf
PU5931JKN130U5L | PU | Automotive Grade Power Shunt Metal Current Resistor | 5931 (15078) | Embossed plastic tape | 13 inch Dia. reel | 0.0005 | ±175ppm/°C | ±5% | 5 | https://www.yageo.com/upload/media/product/productsearch/datasheet/rchip/PYu-PU_51_RoHS_L_10.pdf
PU5931JKNPA0U3L | PU | Automotive Grade Power Shunt Metal Current Resistor | 5931 (15078) | Embossed plastic tape | 07 inch Dia. reel | 0.0003 | ±175ppm/°C | ±5% | 10 | https://www.yageo.com/upload/media/product/productsearch/datasheet/rchip/PYu-PU_51_RoHS_L_10.pdf
PU5931JKNPA0U5L | PU | Automotive Grade Power Shunt Metal Current Resistor | 5931 (15078) | Embossed plastic tape | 07 inch Dia. reel | 0.0005 | ±175ppm/°C | ±5% | 10 | https://www.yageo.com/upload/media/product/productsearch/datasheet/rchip/PYu-PU_51_RoHS_L_10.pdf
PU5931JKNT50U3L | PU | Automotive Grade Power Shunt Metal Current Resistor | 5931 (15078) | Embossed plastic tape | 07 inch Dia. reel | 0.0003 | ±175ppm/°C | ±5% | 5 | https://www.yageo.com/upload/media/product/productsearch/datasheet/rchip/PYu-PU_51_RoHS_L_10.pdf
PU5931JKNT50U5L | PU | Automotive Grade Power Shunt Metal Current Resistor | 5931 (15078) | Embossed plastic tape | 07 inch Dia. reel | 0.0005 | ±175ppm/°C | ±5% | 5 | https://www.yageo.com/upload/media/product/productsearch/datasheet/rchip/PYu-PU_51_RoHS_L_10.pdf