## MLCC
Part Number | 3D Model(STEP) | Status | Application | Series | Series Description | Size | TCC | Temp. Range | Voltage (V) | Capacitance | Tolerance | L (mm) | W (mm) | Thickness (max.)(mm) | L2/L3 | L4 | A | B | P | D.F.(Max) | I.R (Min) | Endurance (% RV) | Test Method | SolderingMethod | AEC-Q200 | CapMeasurementCondition | Packing | SPQ (Pcs) | UnitWeight(typ) | Termination | spec sheet link | Datasheet | ESD_Level | ESD_Max_Voltage
AC0603KRX7R9BB562 | 0603_170_090_090_050_070.STEP |  | Automotive | AC | Automotive grade | 0603 (1608) | X7R | -55 to +125°C | 50 | 5.6 nF | ±10% | 1.60 ±0.10 | 0.80 ±0.10 | 0.80 ±0.10 | 0.20~0.50 | 0.6 |  |  |  | 2.50% | 10.0 GΩ | 200% | AEC Q200 | Reflow/Wave | Yes | 1 KHz, 1 Vrms | Paper/PE Tape Reel 7 inch | 4,000 | 0.00560 g | Ni-Sn | https://www.yageo.com/en/Chart/Download/pdf/AC0603KRX7R9BB562 | https://www.yageo.com/upload/media/product/productsearch/datasheet/mlcc/UPY-AC_NP0X7RX7S_6.3V-to-2KV_20.pdf | 5A | 8000 V (DC) to < 12,000 V (AD)
AC0603KRX7R9BB682 | 0603_170_090_090_050_070.STEP |  | Automotive | AC | Automotive grade | 0603 (1608) | X7R | -55 to +125°C | 50 | 6.8 nF | ±10% | 1.60 ±0.10 | 0.80 ±0.10 | 0.80 ±0.10 | 0.20~0.50 | 0.6 |  |  |  | 2.50% | 10.0 GΩ | 200% | AEC Q200 | Reflow/Wave | Yes | 1 KHz, 1 Vrms | Paper/PE Tape Reel 7 inch | 4,000 | 0.00560 g | Ni-Sn | https://www.yageo.com/en/Chart/Download/pdf/AC0603KRX7R9BB682 | https://www.yageo.com/upload/media/product/productsearch/datasheet/mlcc/UPY-AC_NP0X7RX7S_6.3V-to-2KV_20.pdf
AC0603KRX7R9BB683 | 0603_170_090_090_050_070.STEP |  | Automotive | AC | Automotive grade | 0603 (1608) | X7R | -55 to +125°C | 50 | 68 nF | ±10% | 1.60 ±0.10 | 0.80 ±0.10 | 0.80 ±0.10 | 0.20~0.50 | 0.6 |  |  |  | 3.50% | 7.35 GΩ | 200% | AEC Q200 | Reflow/Wave | Yes | 1 KHz, 1 Vrms | Paper/PE Tape Reel 7 inch | 4,000 | 0.00560 g | Ni-Sn | https://www.yageo.com/en/Chart/Download/pdf/AC0603KRX7R9BB683 | https://www.yageo.com/upload/media/product/productsearch/datasheet/mlcc/UPY-AC_NP0X7RX7S_6.3V-to-2KV_20.pdf
AC0603KRX7R9BB821 | 0603_170_090_090_050_070.STEP |  | Automotive | AC | Automotive grade | 0603 (1608) | X7R | -55 to +125°C | 50 | 820 pF | ±10% | 1.60 ±0.10 | 0.80 ±0.10 | 0.80 ±0.10 | 0.20~0.50 | 0.6 |  |  |  | 2.50% | 10.0 GΩ | 200% | AEC Q200 | Reflow/Wave | Yes | 1 KHz, 1 Vrms | Paper/PE Tape Reel 7 inch | 4,000 | 0.00560 g | Ni-Sn | https://www.yageo.com/en/Chart/Download/pdf/AC0603KRX7R9BB821 | https://www.yageo.com/upload/media/product/productsearch/datasheet/mlcc/UPY-AC_NP0X7RX7S_6.3V-to-2KV_20.pdf
AC0603KRX7R9BB822 | 0603_170_090_090_050_070.STEP |  | Automotive | AC | Automotive grade | 0603 (1608) | X7R | -55 to +125°C | 50 | 8.2 nF | ±10% | 1.60 ±0.10 | 0.80 ±0.10 | 0.80 ±0.10 | 0.20~0.50 | 0.6 |  |  |  | 2.50% | 10.0 GΩ | 200% | AEC Q200 | Reflow/Wave | Yes | 1 KHz, 1 Vrms | Paper/PE Tape Reel 7 inch | 4,000 | 0.00560 g | Ni-Sn | https://www.yageo.com/en/Chart/Download/pdf/AC0603KRX7R9BB822 | https://www.yageo.com/upload/media/product/productsearch/datasheet/mlcc/UPY-AC_NP0X7RX7S_6.3V-to-2KV_20.pdf
AC0603KRX7R9BB823 | 0603_170_090_090_050_070.STEP |  | Automotive | AC | Automotive grade | 0603 (1608) | X7R | -55 to +125°C | 50 | 82 nF | ±10% | 1.60 ±0.10 | 0.80 ±0.10 | 0.80 ±0.10 | 0.20~0.50 | 0.6 |  |  |  | 3.50% | 6.09 GΩ | 200% | AEC Q200 | Reflow/Wave | Yes | 1 KHz, 1 Vrms | Paper/PE Tape Reel 7 inch | 4,000 | 0.00560 g | Ni-Sn | https://www.yageo.com/en/Chart/Download/pdf/AC0603KRX7R9BB823 | https://www.yageo.com/upload/media/product/productsearch/datasheet/mlcc/UPY-AC_NP0X7RX7S_6.3V-to-2KV_20.pdf
AC0603MRX7R0BB222 | 0603_170_090_090_050_070.STEP |  | Automotive | AC | Automotive grade | 0603 (1608) | X7R | -55 to +125°C | 100 | 2.2 nF | ±20% | 1.60 ±0.10 | 0.80 ±0.10 | 0.80 ±0.10 | 0.20~0.50 | 0.6 |  |  |  | 2.50% | 10.0 GΩ | 200% | AEC Q200 | Reflow/Wave | Yes | 1 KHz, 1 Vrms | Paper/PE Tape Reel 7 inch | 4,000 | 0.00560 g | Ni-Sn | https://www.yageo.com/en/Chart/Download/pdf/AC0603MRX7R0BB222 | https://www.yageo.com/upload/media/product/productsearch/datasheet/mlcc/UPY-AC_NP0X7RX7S_6.3V-to-2KV_20.pdf
AC0603MRX7R9BB223 | 0603_170_090_090_050_070.STEP |  | Automotive | AC | Automotive grade | 0603 (1608) | X7R | -55 to +125°C | 50 | 22 nF | ±20% | 1.60 ±0.10 | 0.80 ±0.10 | 0.80 ±0.10 | 0.20~0.50 | 0.6 |  |  |  | 2.50% | 10.0 GΩ | 200% | AEC Q200 | Reflow/Wave | Yes | 1 KHz, 1 Vrms | Paper/PE Tape Reel 7 inch | 4,000 | 0.00560 g | Ni-Sn | https://www.yageo.com/en/Chart/Download/pdf/AC0603MRX7R9BB223 | https://www.yageo.com/upload/media/product/productsearch/datasheet/mlcc/UPY-AC_NP0X7RX7S_6.3V-to-2KV_20.pdf
AC0612JPNPO9BN101 | 0612_080_000.STEP |  | Automotive | AC Array | Automotive MLCC Array | 0612 (1632) | NPO | -55 to +125°C | 50 | 100 pF | ±5% | 3.20 ±0.15 | 1.60 ±0.15 | 0.80 ±0.10 |  |  | 0.40±0.10 | 0.30±0.20 | 0.80±0.10 | 0.10% | 10.0 GΩ | 200% | AEC Q200 | Reflow/Wave | Yes | 1 MHz, 1 Vrms | Paper/PE Tape Reel 13 inch | 15,000 | 0.03410 g | Ni-Sn | https://www.yageo.com/en/Chart/Download/pdf/AC0612JPNPO9BN101 | https://www.yageo.com/upload/media/product/productsearch/datasheet/mlcc/UPY-AC-Array_NP0X7R_0.pdf | 4 | 6000 V (DC) to < 8000 V (DC)
AC0612JPNPO9BN221 | 0612_080_000.STEP |  | Automotive | AC Array | Automotive MLCC Array | 0612 (1632) | NPO | -55 to +125°C | 50 | 220 pF | ±5% | 3.20 ±0.15 | 1.60 ±0.15 | 0.80 ±0.10 |  |  | 0.40±0.10 | 0.30±0.20 | 0.80±0.10 | 0.10% | 10.0 GΩ | 200% | AEC Q200 | Reflow/Wave | Yes | 1 MHz, 1 Vrms | Paper/PE Tape Reel 13 inch | 15,000 | 0.03410 g | Ni-Sn | https://www.yageo.com/en/Chart/Download/pdf/AC0612JPNPO9BN221 | https://www.yageo.com/upload/media/product/productsearch/datasheet/mlcc/UPY-AC-Array_NP0X7R_0.pdf | 5A | 8000 V (DC) to < 12,000 V (AD)
AC0612JPNPO9BN271 | 0612_080_000.STEP |  | Automotive | AC Array | Automotive MLCC Array | 0612 (1632) | NPO | -55 to +125°C | 50 | 270 pF | ±5% | 3.20 ±0.15 | 1.60 ±0.15 | 0.80 ±0.10 |  |  | 0.40±0.10 | 0.30±0.20 | 0.80±0.10 | 0.10% | 10.0 GΩ | 200% | AEC Q200 | Reflow/Wave | Yes | 1 MHz, 1 Vrms | Paper/PE Tape Reel 13 inch | 15,000 | 0.03410 g | Ni-Sn | https://www.yageo.com/en/Chart/Download/pdf/AC0612JPNPO9BN271 | https://www.yageo.com/upload/media/product/productsearch/datasheet/mlcc/UPY-AC-Array_NP0X7R_0.pdf
AC0612JPNPO9BN331 | 0612_080_000.STEP |  | Automotive | AC Array | Automotive MLCC Array | 0612 (1632) | NPO | -55 to +125°C | 50 | 330 pF | ±5% | 3.20 ±0.15 | 1.60 ±0.15 | 0.80 ±0.10 |  |  | 0.40±0.10 | 0.30±0.20 | 0.80±0.10 | 0.10% | 10.0 GΩ | 200% | AEC Q200 | Reflow/Wave | Yes | 1 MHz, 1 Vrms | Paper/PE Tape Reel 13 inch | 15,000 | 0.03410 g | Ni-Sn | https://www.yageo.com/en/Chart/Download/pdf/AC0612JPNPO9BN331 | https://www.yageo.com/upload/media/product/productsearch/datasheet/mlcc/UPY-AC-Array_NP0X7R_0.pdf
AC0612JPNPO9BN471 | 0612_080_000.STEP |  | Automotive | AC Array | Automotive MLCC Array | 0612 (1632) | NPO | -55 to +125°C | 50 | 470 pF | ±5% | 3.20 ±0.15 | 1.60 ±0.15 | 0.80 ±0.10 |  |  | 0.40±0.10 | 0.30±0.20 | 0.80±0.10 | 0.10% | 10.0 GΩ | 200% | AEC Q200 | Reflow/Wave | Yes | 1 MHz, 1 Vrms | Paper/PE Tape Reel 13 inch | 15,000 | 0.03410 g | Ni-Sn | https://www.yageo.com/en/Chart/Download/pdf/AC0612JPNPO9BN471 | https://www.yageo.com/upload/media/product/productsearch/datasheet/mlcc/UPY-AC-Array_NP0X7R_0.pdf
AC0612JRNPO9BN101 | 0612_080_000.STEP |  | Automotive | AC Array | Automotive MLCC Array | 0612 (1632) | NPO | -55 to +125°C | 50 | 100 pF | ±5% | 3.20 ±0.15 | 1.60 ±0.15 | 0.80 ±0.10 |  |  | 0.40±0.10 | 0.30±0.20 | 0.80±0.10 | 0.10% | 10.0 GΩ | 200% | AEC Q200 | Reflow/Wave | Yes | 1 MHz, 1 Vrms | Paper/PE Tape Reel 7 inch | 4,000 | 0.03410 g | Ni-Sn | https://www.yageo.com/en/Chart/Download/pdf/AC0612JRNPO9BN101 | https://www.yageo.com/upload/media/product/productsearch/datasheet/mlcc/UPY-AC-Array_NP0X7R_0.pdf | 4 | 6000 V (DC) to < 8000 V (DC)
AC0612JRNPO9BN151 | 0612_080_000.STEP |  | Automotive | AC Array | Automotive MLCC Array | 0612 (1632) | NPO | -55 to +125°C | 50 | 150 pF | ±5% | 3.20 ±0.15 | 1.60 ±0.15 | 0.80 ±0.10 |  |  | 0.40±0.10 | 0.30±0.20 | 0.80±0.10 | 0.10% | 10.0 GΩ | 200% | AEC Q200 | Reflow/Wave | Yes | 1 MHz, 1 Vrms | Paper/PE Tape Reel 7 inch | 4,000 | 0.03410 g | Ni-Sn | https://www.yageo.com/en/Chart/Download/pdf/AC0612JRNPO9BN151 | https://www.yageo.com/upload/media/product/productsearch/datasheet/mlcc/UPY-AC-Array_NP0X7R_0.pdf
AC0612JRNPO9BN181 | 0612_080_000.STEP |  | Automotive | AC Array | Automotive MLCC Array | 0612 (1632) | NPO | -55 to +125°C | 50 | 180 pF | ±5% | 3.20 ±0.15 | 1.60 ±0.15 | 0.80 ±0.10 |  |  | 0.40±0.10 | 0.30±0.20 | 0.80±0.10 | 0.10% | 10.0 GΩ | 200% | AEC Q200 | Reflow/Wave | Yes | 1 MHz, 1 Vrms | Paper/PE Tape Reel 7 inch | 4,000 | 0.03410 g | Ni-Sn | https://www.yageo.com/en/Chart/Download/pdf/AC0612JRNPO9BN181 | https://www.yageo.com/upload/media/product/productsearch/datasheet/mlcc/UPY-AC-Array_NP0X7R_0.pdf
AC0612JRNPO9BN220 | 0612_080_000.STEP |  | Automotive | AC Array | Automotive MLCC Array | 0612 (1632) | NPO | -55 to +125°C | 50 | 22 pF | ±5% | 3.20 ±0.15 | 1.60 ±0.15 | 0.80 ±0.10 |  |  | 0.40±0.10 | 0.30±0.20 | 0.80±0.10 | 0.12% | 10.0 GΩ | 200% | AEC Q200 | Reflow/Wave | Yes | 1 MHz, 1 Vrms | Paper/PE Tape Reel 7 inch | 4,000 | 0.03410 g | Ni-Sn | https://www.yageo.com/en/Chart/Download/pdf/AC0612JRNPO9BN220 | https://www.yageo.com/upload/media/product/productsearch/datasheet/mlcc/UPY-AC-Array_NP0X7R_0.pdf
AC0612JRNPO9BN221 | 0612_080_000.STEP |  | Automotive | AC Array | Automotive MLCC Array | 0612 (1632) | NPO | -55 to +125°C | 50 | 220 pF | ±5% | 3.20 ±0.15 | 1.60 ±0.15 | 0.80 ±0.10 |  |  | 0.40±0.10 | 0.30±0.20 | 0.80±0.10 | 0.10% | 10.0 GΩ | 200% | AEC Q200 | Reflow/Wave | Yes | 1 MHz, 1 Vrms | Paper/PE Tape Reel 7 inch | 4,000 | 0.03410 g | Ni-Sn | https://www.yageo.com/en/Chart/Download/pdf/AC0612JRNPO9BN221 | https://www.yageo.com/upload/media/product/productsearch/datasheet/mlcc/UPY-AC-Array_NP0X7R_0.pdf | 5A | 8000 V (DC) to < 12,000 V (AD)
AC0612JRNPO9BN271 | 0612_080_000.STEP |  | Automotive | AC Array | Automotive MLCC Array | 0612 (1632) | NPO | -55 to +125°C | 50 | 270 pF | ±5% | 3.20 ±0.15 | 1.60 ±0.15 | 0.80 ±0.10 |  |  | 0.40±0.10 | 0.30±0.20 | 0.80±0.10 | 0.10% | 10.0 GΩ | 200% | AEC Q200 | Reflow/Wave | Yes | 1 MHz, 1 Vrms | Paper/PE Tape Reel 7 inch | 4,000 | 0.03410 g | Ni-Sn | https://www.yageo.com/en/Chart/Download/pdf/AC0612JRNPO9BN271 | https://www.yageo.com/upload/media/product/productsearch/datasheet/mlcc/UPY-AC-Array_NP0X7R_0.pdf
AC0612JRNPO9BN330 | 0612_080_000.STEP |  | Automotive | AC Array | Automotive MLCC Array | 0612 (1632) | NPO | -55 to +125°C | 50 | 33 pF | ±5% | 3.20 ±0.15 | 1.60 ±0.15 | 0.80 ±0.10 |  |  | 0.40±0.10 | 0.30±0.20 | 0.80±0.10 | 0.10% | 10.0 GΩ | 200% | AEC Q200 | Reflow/Wave | Yes | 1 MHz, 1 Vrms | Paper/PE Tape Reel 7 inch | 4,000 | 0.03410 g | Ni-Sn | https://www.yageo.com/en/Chart/Download/pdf/AC0612JRNPO9BN330 | https://www.yageo.com/upload/media/product/productsearch/datasheet/mlcc/UPY-AC-Array_NP0X7R_0.pdf
AC0612JRNPO9BN331 | 0612_080_000.STEP |  | Automotive | AC Array | Automotive MLCC Array | 0612 (1632) | NPO | -55 to +125°C | 50 | 330 pF | ±5% | 3.20 ±0.15 | 1.60 ±0.15 | 0.80 ±0.10 |  |  | 0.40±0.10 | 0.30±0.20 | 0.80±0.10 | 0.10% | 10.0 GΩ | 200% | AEC Q200 | Reflow/Wave | Yes | 1 MHz, 1 Vrms | Paper/PE Tape Reel 7 inch | 4,000 | 0.03410 g | Ni-Sn | https://www.yageo.com/en/Chart/Download/pdf/AC0612JRNPO9BN331 | https://www.yageo.com/upload/media/product/productsearch/datasheet/mlcc/UPY-AC-Array_NP0X7R_0.pdf
AC0612JRNPO9BN470 | 0612_080_000.STEP |  | Automotive | AC Array | Automotive MLCC Array | 0612 (1632) | NPO | -55 to +125°C | 50 | 47 pF | ±5% | 3.20 ±0.15 | 1.60 ±0.15 | 0.80 ±0.10 |  |  | 0.40±0.10 | 0.30±0.20 | 0.80±0.10 | 0.10% | 10.0 GΩ | 200% | AEC Q200 | Reflow/Wave | Yes | 1 MHz, 1 Vrms | Paper/PE Tape Reel 7 inch | 4,000 | 0.03410 g | Ni-Sn | https://www.yageo.com/en/Chart/Download/pdf/AC0612JRNPO9BN470 | https://www.yageo.com/upload/media/product/productsearch/datasheet/mlcc/UPY-AC-Array_NP0X7R_0.pdf
AC0612JRNPO9BN471 | 0612_080_000.STEP |  | Automotive | AC Array | Automotive MLCC Array | 0612 (1632) | NPO | -55 to +125°C | 50 | 470 pF | ±5% | 3.20 ±0.15 | 1.60 ±0.15 | 0.80 ±0.10 |  |  | 0.40±0.10 | 0.30±0.20 | 0.80±0.10 | 0.10% | 10.0 GΩ | 200% | AEC Q200 | Reflow/Wave | Yes | 1 MHz, 1 Vrms | Paper/PE Tape Reel 7 inch | 4,000 | 0.03410 g | Ni-Sn | https://www.yageo.com/en/Chart/Download/pdf/AC0612JRNPO9BN471 | https://www.yageo.com/upload/media/product/productsearch/datasheet/mlcc/UPY-AC-Array_NP0X7R_0.pdf
AC0612JRNPO9BN680 | 0612_080_000.STEP |  | Automotive | AC Array | Automotive MLCC Array | 0612 (1632) | NPO | -55 to +125°C | 50 | 68 pF | ±5% | 3.20 ±0.15 | 1.60 ±0.15 | 0.80 ±0.10 |  |  | 0.40±0.10 | 0.30±0.20 | 0.80±0.10 | 0.10% | 10.0 GΩ | 200% | AEC Q200 | Reflow/Wave | Yes | 1 MHz, 1 Vrms | Paper/PE Tape Reel 7 inch | 4,000 | 0.03410 g | Ni-Sn | https://www.yageo.com/en/Chart/Download/pdf/AC0612JRNPO9BN680 | https://www.yageo.com/upload/media/product/productsearch/datasheet/mlcc/UPY-AC-Array_NP0X7R_0.pdf
AC0612KRNPO8BN101 | 0612_080_000.STEP |  | Automotive | AC Array | Automotive MLCC Array | 0612 (1632) | NPO | -55 to +125°C | 25 | 100 pF | ±10% | 3.20 ±0.15 | 1.60 ±0.15 | 0.80 ±0.10 |  |  | 0.40±0.10 | 0.30±0.20 | 0.80±0.10 | 0.10% | 10.0 GΩ | 200% | AEC Q200 | Reflow/Wave | Yes | 1 MHz, 1 Vrms | Paper/PE Tape Reel 7 inch | 0 | 0.03410 g | Ni-Sn | https://www.yageo.com/en/Chart/Download/pdf/AC0612KRNPO8BN101 | https://www.yageo.com/upload/media/product/productsearch/datasheet/mlcc/UPY-AC-Array_NP0X7R_0.pdf
AC0612KRNPO9BN221 | 0612_080_000.STEP |  | Automotive | AC Array | Automotive MLCC Array | 0612 (1632) | NPO | -55 to +125°C | 50 | 220 pF | ±10% | 3.20 ±0.15 | 1.60 ±0.15 | 0.80 ±0.10 |  |  | 0.40±0.10 | 0.30±0.20 | 0.80±0.10 | 0.10% | 10.0 GΩ | 200% | AEC Q200 | Reflow/Wave | Yes | 1 MHz, 1 Vrms | Paper/PE Tape Reel 7 inch | 4,000 | 0.03410 g | Ni-Sn | https://www.yageo.com/en/Chart/Download/pdf/AC0612KRNPO9BN221 | https://www.yageo.com/upload/media/product/productsearch/datasheet/mlcc/UPY-AC-Array_NP0X7R_0.pdf | 5A | 8000 V (DC) to < 12,000 V (AD)
AC0612KRNPO9BN471 | 0612_080_000.STEP |  | Automotive | AC Array | Automotive MLCC Array | 0612 (1632) | NPO | -55 to +125°C | 50 | 470 pF | ±10% | 3.20 ±0.15 | 1.60 ±0.15 | 0.80 ±0.10 |  |  | 0.40±0.10 | 0.30±0.20 | 0.80±0.10 | 0.10% | 10.0 GΩ | 200% | AEC Q200 | Reflow/Wave | Yes | 1 MHz, 1 Vrms | Paper/PE Tape Reel 7 inch | 4,000 | 0.03410 g | Ni-Sn | https://www.yageo.com/en/Chart/Download/pdf/AC0612KRNPO9BN471 | https://www.yageo.com/upload/media/product/productsearch/datasheet/mlcc/UPY-AC-Array_NP0X7R_0.pdf
AC0612KRNPO9BN680 | 0612_080_000.STEP |  | Automotive | AC Array | Automotive MLCC Array | 0612 (1632) | NPO | -55 to +125°C | 50 | 68 pF | ±10% | 3.20 ±0.15 | 1.60 ±0.15 | 0.80 ±0.10 |  |  | 0.40±0.10 | 0.30±0.20 | 0.80±0.10 | 0.10% | 10.0 GΩ | 200% | AEC Q200 | Reflow/Wave | Yes | 1 MHz, 1 Vrms | Paper/PE Tape Reel 7 inch | 0 | 0.03410 g | Ni-Sn | https://www.yageo.com/en/Chart/Download/pdf/AC0612KRNPO9BN680 | https://www.yageo.com/upload/media/product/productsearch/datasheet/mlcc/UPY-AC-Array_NP0X7R_0.pdf
AC0612KRX7R7BB473 | 0612_080_000.STEP |  | Automotive | AC Array | Automotive MLCC Array | 0612 (1632) | X7R | -55 to +125°C | 16 | 47 nF | ±10% | 3.20 ±0.15 | 1.60 ±0.15 | 0.80 ±0.10 |  |  | 0.40±0.10 | 0.30±0.20 | 0.80±0.10 | 3.50% | 10.0 GΩ | 200% | AEC Q200 | Reflow/Wave | Yes | 1 KHz, 1 Vrms | Paper/PE Tape Reel 7 inch | 4,000 | 0.03410 g | Ni-Sn | https://www.yageo.com/en/Chart/Download/pdf/AC0612KRX7R7BB473 | https://www.yageo.com/upload/media/product/productsearch/datasheet/mlcc/UPY-AC-Array_NP0X7R_0.pdf
AC0612KRX7R8BB473 | 0612_080_000.STEP |  | Automotive | AC Array | Automotive MLCC Array | 0612 (1632) | X7R | -55 to +125°C | 25 | 47 nF | ±10% | 3.20 ±0.15 | 1.60 ±0.15 | 0.80 ±0.10 |  |  | 0.40±0.10 | 0.30±0.20 | 0.80±0.10 | 2.50% | 10.0 GΩ | 200% | AEC Q200 | Reflow/Wave | Yes | 1 KHz, 1 Vrms | Paper/PE Tape Reel 7 inch | 4,000 | 0.03410 g | Ni-Sn | https://www.yageo.com/en/Chart/Download/pdf/AC0612KRX7R8BB473 | https://www.yageo.com/upload/media/product/productsearch/datasheet/mlcc/UPY-AC-Array_NP0X7R_0.pdf
AC0612KRX7R9BB102 | 0612_080_000.STEP |  | Automotive | AC Array | Automotive MLCC Array | 0612 (1632) | X7R | -55 to +125°C | 50 | 1 nF | ±10% | 3.20 ±0.15 | 1.60 ±0.15 | 0.80 ±0.10 |  |  | 0.40±0.10 | 0.30±0.20 | 0.80±0.10 | 2.50% | 10.0 GΩ | 200% | AEC Q200 | Reflow/Wave | Yes | 1 KHz, 1 Vrms | Paper/PE Tape Reel 7 inch | 4,000 | 0.03410 g | Ni-Sn | https://www.yageo.com/en/Chart/Download/pdf/AC0612KRX7R9BB102 | https://www.yageo.com/upload/media/product/productsearch/datasheet/mlcc/UPY-AC-Array_NP0X7R_0.pdf
AC0612KRX7R9BB103 | 0612_080_000.STEP |  | Automotive | AC Array | Automotive MLCC Array | 0612 (1632) | X7R | -55 to +125°C | 50 | 10 nF | ±10% | 3.20 ±0.15 | 1.60 ±0.15 | 0.80 ±0.10 |  |  | 0.40±0.10 | 0.30±0.20 | 0.80±0.10 | 2.50% | 10.0 GΩ | 200% | AEC Q200 | Reflow/Wave | Yes | 1 KHz, 1 Vrms | Paper/PE Tape Reel 7 inch | 4,000 | 0.03410 g | Ni-Sn | https://www.yageo.com/en/Chart/Download/pdf/AC0612KRX7R9BB103 | https://www.yageo.com/upload/media/product/productsearch/datasheet/mlcc/UPY-AC-Array_NP0X7R_0.pdf | 3 | 4000 V (DC) to < 6000 V (DC)
AC0612KRX7R9BB472 | 0612_080_000.STEP |  | Automotive | AC Array | Automotive MLCC Array | 0612 (1632) | X7R | -55 to +125°C | 50 | 4.7 nF | ±10% | 3.20 ±0.15 | 1.60 ±0.15 | 0.80 ±0.10 |  |  | 0.40±0.10 | 0.30±0.20 | 0.80±0.10 | 2.50% | 10.0 GΩ | 200% | AEC Q200 | Reflow/Wave | Yes | 1 KHz, 1 Vrms | Paper/PE Tape Reel 7 inch | 0 | 0.03410 g | Ni-Sn | https://www.yageo.com/en/Chart/Download/pdf/AC0612KRX7R9BB472 | https://www.yageo.com/upload/media/product/productsearch/datasheet/mlcc/UPY-AC-Array_NP0X7R_0.pdf
AC0612MRX7R9BB102 | 0612_080_000.STEP |  | Automotive | AC Array | Automotive MLCC Array | 0612 (1632) | X7R | -55 to +125°C | 50 | 1 nF | ±20% | 3.20 ±0.15 | 1.60 ±0.15 | 0.80 ±0.10 |  |  | 0.40±0.10 | 0.30±0.20 | 0.80±0.10 | 2.50% | 10.0 GΩ | 200% | AEC Q200 | Reflow/Wave | Yes | 1 KHz, 1 Vrms | Paper/PE Tape Reel 7 inch | 4,000 | 0.03410 g | Ni-Sn | https://www.yageo.com/en/Chart/Download/pdf/AC0612MRX7R9BB102 | https://www.yageo.com/upload/media/product/productsearch/datasheet/mlcc/UPY-AC-Array_NP0X7R_0.pdf
AC0612MRX7R9BB103 | 0612_080_000.STEP |  | Automotive | AC Array | Automotive MLCC Array | 0612 (1632) | X7R | -55 to +125°C | 50 | 10 nF | ±20% | 3.20 ±0.15 | 1.60 ±0.15 | 0.80 ±0.10 |  |  | 0.40±0.10 | 0.30±0.20 | 0.80±0.10 | 2.50% | 10.0 GΩ | 200% | AEC Q200 | Reflow/Wave | Yes | 1 KHz, 1 Vrms | Paper/PE Tape Reel 7 inch | 4,000 | 0.03410 g | Ni-Sn | https://www.yageo.com/en/Chart/Download/pdf/AC0612MRX7R9BB103 | https://www.yageo.com/upload/media/product/productsearch/datasheet/mlcc/UPY-AC-Array_NP0X7R_0.pdf | 3 | 4000 V (DC) to < 6000 V (DC)
AC0612MRX7R9BB222 | 0612_080_000.STEP |  | Automotive | AC Array | Automotive MLCC Array | 0612 (1632) | X7R | -55 to +125°C | 50 | 2.2 nF | ±20% | 3.20 ±0.15 | 1.60 ±0.15 | 0.80 ±0.10 |  |  | 0.40±0.10 | 0.30±0.20 | 0.80±0.10 | 2.50% | 10.0 GΩ | 200% | AEC Q200 | Reflow/Wave | Yes | 1 KHz, 1 Vrms | Paper/PE Tape Reel 7 inch | 4,000 | 0.03410 g | Ni-Sn | https://www.yageo.com/en/Chart/Download/pdf/AC0612MRX7R9BB222 | https://www.yageo.com/upload/media/product/productsearch/datasheet/mlcc/UPY-AC-Array_NP0X7R_0.pdf
AC0805BRNPO9BN1R0 | 0805_210_135_070_070_070.STEP |  | Automotive | AC | Automotive grade | 0805 (2012) | NPO | -55 to +125°C | 50 | 1.0 pF | ±0.1pF | 2.00 ±0.10 | 1.25 ±0.10 | 0.60 ±0.10 | 0.25~0.75 | 0.7 |  |  |  | 0.24% | 100.0 GΩ | 200% | AEC Q200 | Reflow/Wave | Yes | 1 MHz, 1 Vrms | Paper/PE Tape Reel 7 inch | 4,000 | 0.01170 g | Ni-Sn | https://www.yageo.com/en/Chart/Download/pdf/AC0805BRNPO9BN1R0 | https://www.yageo.com/upload/media/product/productsearch/datasheet/mlcc/UPY-AC_NP0X7RX7S_6.3V-to-2KV_20.pdf
AC0805BRNPO9BN1R2 | 0805_210_135_070_070_070.STEP |  | Automotive | AC | Automotive grade | 0805 (2012) | NPO | -55 to +125°C | 50 | 1.2 pF | ±0.1pF | 2.00 ±0.10 | 1.25 ±0.10 | 0.60 ±0.10 | 0.25~0.75 | 0.7 |  |  |  | 0.24% | 100.0 GΩ | 200% | AEC Q200 | Reflow/Wave | Yes | 1 MHz, 1 Vrms | Paper/PE Tape Reel 7 inch | 4,000 | 0.01170 g | Ni-Sn | https://www.yageo.com/en/Chart/Download/pdf/AC0805BRNPO9BN1R2 | https://www.yageo.com/upload/media/product/productsearch/datasheet/mlcc/UPY-AC_NP0X7RX7S_6.3V-to-2KV_20.pdf
AC0805BRNPO9BN1R5 | 0805_210_135_070_070_070.STEP |  | Automotive | AC | Automotive grade | 0805 (2012) | NPO | -55 to +125°C | 50 | 1.5 pF | ±0.1pF | 2.00 ±0.10 | 1.25 ±0.10 | 0.60 ±0.10 | 0.25~0.75 | 0.7 |  |  |  | 0.23% | 100.0 GΩ | 200% | AEC Q200 | Reflow/Wave | Yes | 1 MHz, 1 Vrms | Paper/PE Tape Reel 7 inch | 4,000 | 0.01170 g | Ni-Sn | https://www.yageo.com/en/Chart/Download/pdf/AC0805BRNPO9BN1R5 | https://www.yageo.com/upload/media/product/productsearch/datasheet/mlcc/UPY-AC_NP0X7RX7S_6.3V-to-2KV_20.pdf
AC0805BRNPO9BN3R3 | 0805_210_135_070_070_070.STEP |  | Automotive | AC | Automotive grade | 0805 (2012) | NPO | -55 to +125°C | 50 | 3.3 pF | ±0.1pF | 2.00 ±0.10 | 1.25 ±0.10 | 0.60 ±0.10 | 0.25~0.75 | 0.7 |  |  |  | 0.21% | 100.0 GΩ | 200% | AEC Q200 | Reflow/Wave | Yes | 1 MHz, 1 Vrms | Paper/PE Tape Reel 7 inch | 4,000 | 0.01170 g | Ni-Sn | https://www.yageo.com/en/Chart/Download/pdf/AC0805BRNPO9BN3R3 | https://www.yageo.com/upload/media/product/productsearch/datasheet/mlcc/UPY-AC_NP0X7RX7S_6.3V-to-2KV_20.pdf
AC0805BRNPO9BN4R3 | 0805_210_135_070_070_070.STEP |  | Automotive | AC | Automotive grade | 0805 (2012) | NPO | -55 to +125°C | 50 | 4.3 pF | ±0.1pF | 2.00 ±0.10 | 1.25 ±0.10 | 0.60 ±0.10 | 0.25~0.75 | 0.7 |  |  |  | 0.21% | 100.0 GΩ | 200% | AEC Q200 | Reflow/Wave | Yes | 1 MHz, 1 Vrms | Paper/PE Tape Reel 7 inch | 4,000 | 0.01170 g | Ni-Sn | https://www.yageo.com/en/Chart/Download/pdf/AC0805BRNPO9BN4R3 | https://www.yageo.com/upload/media/product/productsearch/datasheet/mlcc/UPY-AC_NP0X7RX7S_6.3V-to-2KV_20.pdf
AC0805BRNPO9BN4R7 | 0805_210_135_070_070_070.STEP |  | Automotive | AC | Automotive grade | 0805 (2012) | NPO | -55 to +125°C | 50 | 4.7 pF | ±0.1pF | 2.00 ±0.10 | 1.25 ±0.10 | 0.60 ±0.10 | 0.25~0.75 | 0.7 |  |  |  | 0.20% | 100.0 GΩ | 200% | AEC Q200 | Reflow/Wave | Yes | 1 MHz, 1 Vrms | Paper/PE Tape Reel 7 inch | 4,000 | 0.01170 g | Ni-Sn | https://www.yageo.com/en/Chart/Download/pdf/AC0805BRNPO9BN4R7 | https://www.yageo.com/upload/media/product/productsearch/datasheet/mlcc/UPY-AC_NP0X7RX7S_6.3V-to-2KV_20.pdf
AC0805BRNPO9BN6R8 | 0805_210_135_070_070_070.STEP |  | Automotive | AC | Automotive grade | 0805 (2012) | NPO | -55 to +125°C | 50 | 6.8 pF | ±0.1pF | 2.00 ±0.10 | 1.25 ±0.10 | 0.60 ±0.10 | 0.25~0.75 | 0.7 |  |  |  | 0.19% | 100.0 GΩ | 200% | AEC Q200 | Reflow/Wave | Yes | 1 MHz, 1 Vrms | Paper/PE Tape Reel 7 inch | 4,000 | 0.01170 g | Ni-Sn | https://www.yageo.com/en/Chart/Download/pdf/AC0805BRNPO9BN6R8 | https://www.yageo.com/upload/media/product/productsearch/datasheet/mlcc/UPY-AC_NP0X7RX7S_6.3V-to-2KV_20.pdf
AC0805BRNPO9BN8R2 | 0805_210_135_070_070_070.STEP |  | Automotive | AC | Automotive grade | 0805 (2012) | NPO | -55 to +125°C | 50 | 8.2 pF | ±0.1pF | 2.00 ±0.10 | 1.25 ±0.10 | 0.60 ±0.10 | 0.25~0.75 | 0.7 |  |  |  | 0.18% | 100.0 GΩ | 200% | AEC Q200 | Reflow/Wave | Yes | 1 MHz, 1 Vrms | Paper/PE Tape Reel 7 inch | 4,000 | 0.01170 g | Ni-Sn | https://www.yageo.com/en/Chart/Download/pdf/AC0805BRNPO9BN8R2 | https://www.yageo.com/upload/media/product/productsearch/datasheet/mlcc/UPY-AC_NP0X7RX7S_6.3V-to-2KV_20.pdf
AC0805BRNPO9BNR47 | 0805_210_135_070_070_070.STEP |  | Automotive | AC | Automotive grade | 0805 (2012) | NPO | -55 to +125°C | 50 | 0.47 pF | ±0.1pF | 2.00 ±0.10 | 1.25 ±0.10 | 0.60 ±0.10 | 0.25~0.75 | 0.7 |  |  |  | 0.24% | 100.0 GΩ | 200% | AEC Q200 | Reflow/Wave | Yes | 1 MHz, 1 Vrms | Paper/PE Tape Reel 7 inch | 4,000 | 0.01170 g | Ni-Sn | https://www.yageo.com/en/Chart/Download/pdf/AC0805BRNPO9BNR47 | https://www.yageo.com/upload/media/product/productsearch/datasheet/mlcc/UPY-AC_NP0X7RX7S_6.3V-to-2KV_20.pdf
AC0805BRNPO9BNR50 | 0805_210_135_070_070_070.STEP |  | Automotive | AC | Automotive grade | 0805 (2012) | NPO | -55 to +125°C | 50 | 0.5 pF | ±0.1pF | 2.00 ±0.10 | 1.25 ±0.10 | 0.60 ±0.10 | 0.25~0.75 | 0.7 |  |  |  | 0.24% | 100.0 GΩ | 200% | AEC Q200 | Reflow/Wave | Yes | 1 MHz, 1 Vrms | Paper/PE Tape Reel 7 inch | 4,000 | 0.01170 g | Ni-Sn | https://www.yageo.com/en/Chart/Download/pdf/AC0805BRNPO9BNR50 | https://www.yageo.com/upload/media/product/productsearch/datasheet/mlcc/UPY-AC_NP0X7RX7S_6.3V-to-2KV_20.pdf
AC0805BRNPO9BNR56 | 0805_210_135_070_070_070.STEP |  | Automotive | AC | Automotive grade | 0805 (2012) | NPO | -55 to +125°C | 50 | 0.56 pF | ±0.1pF | 2.00 ±0.10 | 1.25 ±0.10 | 0.60 ±0.10 | 0.25~0.75 | 0.7 |  |  |  | 0.24% | 100.0 GΩ | 200% | AEC Q200 | Reflow/Wave | Yes | 1 MHz, 1 Vrms | Paper/PE Tape Reel 7 inch | 4,000 | 0.01170 g | Ni-Sn | https://www.yageo.com/en/Chart/Download/pdf/AC0805BRNPO9BNR56 | https://www.yageo.com/upload/media/product/productsearch/datasheet/mlcc/UPY-AC_NP0X7RX7S_6.3V-to-2KV_20.pdf
AC0805BRNPO9BNR68 | 0805_210_135_070_070_070.STEP |  | Automotive | AC | Automotive grade | 0805 (2012) | NPO | -55 to +125°C | 50 | 0.68 pF | ±0.1pF | 2.00 ±0.10 | 1.25 ±0.10 | 0.60 ±0.10 | 0.25~0.75 | 0.7 |  |  |  | 0.24% | 100.0 GΩ | 200% | AEC Q200 | Reflow/Wave | Yes | 1 MHz, 1 Vrms | Paper/PE Tape Reel 7 inch | 4,000 | 0.01170 g | Ni-Sn | https://www.yageo.com/en/Chart/Download/pdf/AC0805BRNPO9BNR68 | https://www.yageo.com/upload/media/product/productsearch/datasheet/mlcc/UPY-AC_NP0X7RX7S_6.3V-to-2KV_20.pdf
AC0805BRNPO9BNR82 | 0805_210_135_070_070_070.STEP |  | Automotive | AC | Automotive grade | 0805 (2012) | NPO | -55 to +125°C | 50 | 0.82 pF | ±0.1pF | 2.00 ±0.10 | 1.25 ±0.10 | 0.60 ±0.10 | 0.25~0.75 | 0.7 |  |  |  | 0.24% | 100.0 GΩ | 200% | AEC Q200 | Reflow/Wave | Yes | 1 MHz, 1 Vrms | Paper/PE Tape Reel 7 inch | 4,000 | 0.01170 g | Ni-Sn | https://www.yageo.com/en/Chart/Download/pdf/AC0805BRNPO9BNR82 | https://www.yageo.com/upload/media/product/productsearch/datasheet/mlcc/UPY-AC_NP0X7RX7S_6.3V-to-2KV_20.pdf
AC0805CPNPO9BN8R2 | 0805_210_135_070_070_070.STEP |  | Automotive | AC | Automotive grade | 0805 (2012) | NPO | -55 to +125°C | 50 | 8.2 pF | ±0.25pF | 2.00 ±0.10 | 1.25 ±0.10 | 0.60 ±0.10 | 0.25~0.75 | 0.7 |  |  |  | 0.18% | 100.0 GΩ | 200% | AEC Q200 | Reflow/Wave | Yes | 1 MHz, 1 Vrms | Paper/PE Tape Reel 13 inch | 20,000 | 0.01170 g | Ni-Sn | https://www.yageo.com/en/Chart/Download/pdf/AC0805CPNPO9BN8R2 | https://www.yageo.com/upload/media/product/productsearch/datasheet/mlcc/UPY-AC_NP0X7RX7S_6.3V-to-2KV_20.pdf
AC0805CRNPO0BN5R6 | 0805_210_135_070_070_070.STEP |  | Automotive | AC | Automotive grade | 0805 (2012) | NPO | -55 to +125°C | 100 | 5.6 pF | ±0.25pF | 2.00 ±0.10 | 1.25 ±0.10 | 0.60 ±0.10 | 0.25~0.75 | 0.7 |  |  |  | 0.20% | 100.0 GΩ | 200% | AEC Q200 | Reflow/Wave | Yes | 1 MHz, 1 Vrms | Paper/PE Tape Reel 7 inch | 4,000 | 0.01170 g | Ni-Sn | https://www.yageo.com/en/Chart/Download/pdf/AC0805CRNPO0BN5R6 | https://www.yageo.com/upload/media/product/productsearch/datasheet/mlcc/UPY-AC_NP0X7RX7S_6.3V-to-2KV_20.pdf
AC0805CRNPO9BN1R0 | 0805_210_135_070_070_070.STEP |  | Automotive | AC | Automotive grade | 0805 (2012) | NPO | -55 to +125°C | 50 | 1.0 pF | ±0.25pF | 2.00 ±0.10 | 1.25 ±0.10 | 0.60 ±0.10 | 0.25~0.75 | 0.7 |  |  |  | 0.24% | 100.0 GΩ | 200% | AEC Q200 | Reflow/Wave | Yes | 1 MHz, 1 Vrms | Paper/PE Tape Reel 7 inch | 4,000 | 0.01170 g | Ni-Sn | https://www.yageo.com/en/Chart/Download/pdf/AC0805CRNPO9BN1R0 | https://www.yageo.com/upload/media/product/productsearch/datasheet/mlcc/UPY-AC_NP0X7RX7S_6.3V-to-2KV_20.pdf
AC0805CRNPO9BN1R5 | 0805_210_135_070_070_070.STEP |  | Automotive | AC | Automotive grade | 0805 (2012) | NPO | -55 to +125°C | 50 | 1.5 pF | ±0.25pF | 2.00 ±0.10 | 1.25 ±0.10 | 0.60 ±0.10 | 0.25~0.75 | 0.7 |  |  |  | 0.23% | 100.0 GΩ | 200% | AEC Q200 | Reflow/Wave | Yes | 1 MHz, 1 Vrms | Paper/PE Tape Reel 7 inch | 4,000 | 0.01170 g | Ni-Sn | https://www.yageo.com/en/Chart/Download/pdf/AC0805CRNPO9BN1R5 | https://www.yageo.com/upload/media/product/productsearch/datasheet/mlcc/UPY-AC_NP0X7RX7S_6.3V-to-2KV_20.pdf
AC0805CRNPO9BN1R8 | 0805_210_135_070_070_070.STEP |  | Automotive | AC | Automotive grade | 0805 (2012) | NPO | -55 to +125°C | 50 | 1.8 pF | ±0.25pF | 2.00 ±0.10 | 1.25 ±0.10 | 0.60 ±0.10 | 0.25~0.75 | 0.7 |  |  |  | 0.23% | 100.0 GΩ | 200% | AEC Q200 | Reflow/Wave | Yes | 1 MHz, 1 Vrms | Paper/PE Tape Reel 7 inch | 4,000 | 0.01170 g | Ni-Sn | https://www.yageo.com/en/Chart/Download/pdf/AC0805CRNPO9BN1R8 | https://www.yageo.com/upload/media/product/productsearch/datasheet/mlcc/UPY-AC_NP0X7RX7S_6.3V-to-2KV_20.pdf
AC0805CRNPO9BN2R0 | 0805_210_135_070_070_070.STEP |  | Automotive | AC | Automotive grade | 0805 (2012) | NPO | -55 to +125°C | 50 | 2.0 pF | ±0.25pF | 2.00 ±0.10 | 1.25 ±0.10 | 0.60 ±0.10 | 0.25~0.75 | 0.7 |  |  |  | 0.23% | 100.0 GΩ | 200% | AEC Q200 | Reflow/Wave | Yes | 1 MHz, 1 Vrms | Paper/PE Tape Reel 7 inch | 4,000 | 0.01170 g | Ni-Sn | https://www.yageo.com/en/Chart/Download/pdf/AC0805CRNPO9BN2R0 | https://www.yageo.com/upload/media/product/productsearch/datasheet/mlcc/UPY-AC_NP0X7RX7S_6.3V-to-2KV_20.pdf
AC0805CRNPO9BN2R2 | 0805_210_135_070_070_070.STEP |  | Automotive | AC | Automotive grade | 0805 (2012) | NPO | -55 to +125°C | 50 | 2.2 pF | ±0.25pF | 2.00 ±0.10 | 1.25 ±0.10 | 0.60 ±0.10 | 0.25~0.75 | 0.7 |  |  |  | 0.23% | 100.0 GΩ | 200% | AEC Q200 | Reflow/Wave | Yes | 1 MHz, 1 Vrms | Paper/PE Tape Reel 7 inch | 4,000 | 0.01170 g | Ni-Sn | https://www.yageo.com/en/Chart/Download/pdf/AC0805CRNPO9BN2R2 | https://www.yageo.com/upload/media/product/productsearch/datasheet/mlcc/UPY-AC_NP0X7RX7S_6.3V-to-2KV_20.pdf
AC0805CRNPO9BN2R7 | 0805_210_135_070_070_070.STEP |  | Automotive | AC | Automotive grade | 0805 (2012) | NPO | -55 to +125°C | 50 | 2.7 pF | ±0.25pF | 2.00 ±0.10 | 1.25 ±0.10 | 0.60 ±0.10 | 0.25~0.75 | 0.7 |  |  |  | 0.22% | 100.0 GΩ | 200% | AEC Q200 | Reflow/Wave | Yes | 1 MHz, 1 Vrms | Paper/PE Tape Reel 7 inch | 4,000 | 0.01170 g | Ni-Sn | https://www.yageo.com/en/Chart/Download/pdf/AC0805CRNPO9BN2R7 | https://www.yageo.com/upload/media/product/productsearch/datasheet/mlcc/UPY-AC_NP0X7RX7S_6.3V-to-2KV_20.pdf
AC0805CRNPO9BN3R0 | 0805_210_135_070_070_070.STEP |  | Automotive | AC | Automotive grade | 0805 (2012) | NPO | -55 to +125°C | 50 | 3.0 pF | ±0.25pF | 2.00 ±0.10 | 1.25 ±0.10 | 0.60 ±0.10 | 0.25~0.75 | 0.7 |  |  |  | 0.22% | 100.0 GΩ | 200% | AEC Q200 | Reflow/Wave | Yes | 1 MHz, 1 Vrms | Paper/PE Tape Reel 7 inch | 4,000 | 0.01170 g | Ni-Sn | https://www.yageo.com/en/Chart/Download/pdf/AC0805CRNPO9BN3R0 | https://www.yageo.com/upload/media/product/productsearch/datasheet/mlcc/UPY-AC_NP0X7RX7S_6.3V-to-2KV_20.pdf
AC0805CRNPO9BN3R3 | 0805_210_135_070_070_070.STEP |  | Automotive | AC | Automotive grade | 0805 (2012) | NPO | -55 to +125°C | 50 | 3.3 pF | ±0.25pF | 2.00 ±0.10 | 1.25 ±0.10 | 0.60 ±0.10 | 0.25~0.75 | 0.7 |  |  |  | 0.21% | 100.0 GΩ | 200% | AEC Q200 | Reflow/Wave | Yes | 1 MHz, 1 Vrms | Paper/PE Tape Reel 7 inch | 4,000 | 0.01170 g | Ni-Sn | https://www.yageo.com/en/Chart/Download/pdf/AC0805CRNPO9BN3R3 | https://www.yageo.com/upload/media/product/productsearch/datasheet/mlcc/UPY-AC_NP0X7RX7S_6.3V-to-2KV_20.pdf
AC0805CRNPO9BN3R9 | 0805_210_135_070_070_070.STEP |  | Automotive | AC | Automotive grade | 0805 (2012) | NPO | -55 to +125°C | 50 | 3.9 pF | ±0.25pF | 2.00 ±0.10 | 1.25 ±0.10 | 0.60 ±0.10 | 0.25~0.75 | 0.7 |  |  |  | 0.21% | 100.0 GΩ | 200% | AEC Q200 | Reflow/Wave | Yes | 1 MHz, 1 Vrms | Paper/PE Tape Reel 7 inch | 4,000 | 0.01170 g | Ni-Sn | https://www.yageo.com/en/Chart/Download/pdf/AC0805CRNPO9BN3R9 | https://www.yageo.com/upload/media/product/productsearch/datasheet/mlcc/UPY-AC_NP0X7RX7S_6.3V-to-2KV_20.pdf
AC0805CRNPO9BN4R0 | 0805_210_135_070_070_070.STEP |  | Automotive | AC | Automotive grade | 0805 (2012) | NPO | -55 to +125°C | 50 | 4.0 pF | ±0.25pF | 2.00 ±0.10 | 1.25 ±0.10 | 0.60 ±0.10 | 0.25~0.75 | 0.7 |  |  |  | 0.21% | 100.0 GΩ | 200% | AEC Q200 | Reflow/Wave | Yes | 1 MHz, 1 Vrms | Paper/PE Tape Reel 7 inch | 4,000 | 0.01170 g | Ni-Sn | https://www.yageo.com/en/Chart/Download/pdf/AC0805CRNPO9BN4R0 | https://www.yageo.com/upload/media/product/productsearch/datasheet/mlcc/UPY-AC_NP0X7RX7S_6.3V-to-2KV_20.pdf
AC0805CRNPO9BN4R7 | 0805_210_135_070_070_070.STEP |  | Automotive | AC | Automotive grade | 0805 (2012) | NPO | -55 to +125°C | 50 | 4.7 pF | ±0.25pF | 2.00 ±0.10 | 1.25 ±0.10 | 0.60 ±0.10 | 0.25~0.75 | 0.7 |  |  |  | 0.20% | 100.0 GΩ | 200% | AEC Q200 | Reflow/Wave | Yes | 1 MHz, 1 Vrms | Paper/PE Tape Reel 7 inch | 4,000 | 0.01170 g | Ni-Sn | https://www.yageo.com/en/Chart/Download/pdf/AC0805CRNPO9BN4R7 | https://www.yageo.com/upload/media/product/productsearch/datasheet/mlcc/UPY-AC_NP0X7RX7S_6.3V-to-2KV_20.pdf
AC0805CRNPO9BN5R0 | 0805_210_135_070_070_070.STEP |  | Automotive | AC | Automotive grade | 0805 (2012) | NPO | -55 to +125°C | 50 | 5 pF | ±0.25pF | 2.00 ±0.10 | 1.25 ±0.10 | 0.60 ±0.10 | 0.25~0.75 | 0.7 |  |  |  | 0.20% | 100.0 GΩ | 200% | AEC Q200 | Reflow/Wave | Yes | 1 MHz, 1 Vrms | Paper/PE Tape Reel 7 inch | 4,000 | 0.01170 g | Ni-Sn | https://www.yageo.com/en/Chart/Download/pdf/AC0805CRNPO9BN5R0 | https://www.yageo.com/upload/media/product/productsearch/datasheet/mlcc/UPY-AC_NP0X7RX7S_6.3V-to-2KV_20.pdf
AC0805CRNPO9BN5R6 | 0805_210_135_070_070_070.STEP |  | Automotive | AC | Automotive grade | 0805 (2012) | NPO | -55 to +125°C | 50 | 5.6 pF | ±0.25pF | 2.00 ±0.10 | 1.25 ±0.10 | 0.60 ±0.10 | 0.25~0.75 | 0.7 |  |  |  | 0.20% | 100.0 GΩ | 200% | AEC Q200 | Reflow/Wave | Yes | 1 MHz, 1 Vrms | Paper/PE Tape Reel 7 inch | 4,000 | 0.01170 g | Ni-Sn | https://www.yageo.com/en/Chart/Download/pdf/AC0805CRNPO9BN5R6 | https://www.yageo.com/upload/media/product/productsearch/datasheet/mlcc/UPY-AC_NP0X7RX7S_6.3V-to-2KV_20.pdf
AC0805CRNPO9BN6R8 | 0805_210_135_070_070_070.STEP |  | Automotive | AC | Automotive grade | 0805 (2012) | NPO | -55 to +125°C | 50 | 6.8 pF | ±0.25pF | 2.00 ±0.10 | 1.25 ±0.10 | 0.60 ±0.10 | 0.25~0.75 | 0.7 |  |  |  | 0.19% | 100.0 GΩ | 200% | AEC Q200 | Reflow/Wave | Yes | 1 MHz, 1 Vrms | Paper/PE Tape Reel 7 inch | 4,000 | 0.01170 g | Ni-Sn | https://www.yageo.com/en/Chart/Download/pdf/AC0805CRNPO9BN6R8 | https://www.yageo.com/upload/media/product/productsearch/datasheet/mlcc/UPY-AC_NP0X7RX7S_6.3V-to-2KV_20.pdf
AC0805CRNPO9BN8R2 | 0805_210_135_070_070_070.STEP |  | Automotive | AC | Automotive grade | 0805 (2012) | NPO | -55 to +125°C | 50 | 8.2 pF | ±0.25pF | 2.00 ±0.10 | 1.25 ±0.10 | 0.60 ±0.10 | 0.25~0.75 | 0.7 |  |  |  | 0.18% | 100.0 GΩ | 200% | AEC Q200 | Reflow/Wave | Yes | 1 MHz, 1 Vrms | Paper/PE Tape Reel 7 inch | 4,000 | 0.01170 g | Ni-Sn | https://www.yageo.com/en/Chart/Download/pdf/AC0805CRNPO9BN8R2 | https://www.yageo.com/upload/media/product/productsearch/datasheet/mlcc/UPY-AC_NP0X7RX7S_6.3V-to-2KV_20.pdf
AC0805CRNPO9BN9R0 | 0805_210_135_070_070_070.STEP |  | Automotive | AC | Automotive grade | 0805 (2012) | NPO | -55 to +125°C | 50 | 9.0 pF | ±0.25pF | 2.00 ±0.10 | 1.25 ±0.10 | 0.60 ±0.10 | 0.25~0.75 | 0.7 |  |  |  | 0.17% | 100.0 GΩ | 200% | AEC Q200 | Reflow/Wave | Yes | 1 MHz, 1 Vrms | Paper/PE Tape Reel 7 inch | 4,000 | 0.01170 g | Ni-Sn | https://www.yageo.com/en/Chart/Download/pdf/AC0805CRNPO9BN9R0 | https://www.yageo.com/upload/media/product/productsearch/datasheet/mlcc/UPY-AC_NP0X7RX7S_6.3V-to-2KV_20.pdf
AC0805CRNPO9BNR50 | 0805_210_135_070_070_070.STEP |  | Automotive | AC | Automotive grade | 0805 (2012) | NPO | -55 to +125°C | 50 | 0.5 pF | ±0.25pF | 2.00 ±0.10 | 1.25 ±0.10 | 0.60 ±0.10 | 0.25~0.75 | 0.7 |  |  |  | 0.24% | 100.0 GΩ | 200% | AEC Q200 | Reflow/Wave | Yes | 1 MHz, 1 Vrms | Paper/PE Tape Reel 7 inch | 4,000 | 0.01170 g | Ni-Sn | https://www.yageo.com/en/Chart/Download/pdf/AC0805CRNPO9BNR50 | https://www.yageo.com/upload/media/product/productsearch/datasheet/mlcc/UPY-AC_NP0X7RX7S_6.3V-to-2KV_20.pdf
AC0805DRNPO9BN8R0 | 0805_210_135_070_070_070.STEP |  | Automotive | AC | Automotive grade | 0805 (2012) | NPO | -55 to +125°C | 50 | 8.0 pF | ±0.5pF | 2.00 ±0.10 | 1.25 ±0.10 | 0.60 ±0.10 | 0.25~0.75 | 0.7 |  |  |  | 0.18% | 100.0 GΩ | 200% | AEC Q200 | Reflow/Wave | Yes | 1 MHz, 1 Vrms | Paper/PE Tape Reel 7 inch | 4,000 | 0.01170 g | Ni-Sn | https://www.yageo.com/en/Chart/Download/pdf/AC0805DRNPO9BN8R0 | https://www.yageo.com/upload/media/product/productsearch/datasheet/mlcc/UPY-AC_NP0X7RX7S_6.3V-to-2KV_20.pdf
AC0805DRNPO9BN9R0 | 0805_210_135_070_070_070.STEP |  | Automotive | AC | Automotive grade | 0805 (2012) | NPO | -55 to +125°C | 50 | 9.0 pF | ±0.5pF | 2.00 ±0.10 | 1.25 ±0.10 | 0.60 ±0.10 | 0.25~0.75 | 0.7 |  |  |  | 0.17% | 100.0 GΩ | 200% | AEC Q200 | Reflow/Wave | Yes | 1 MHz, 1 Vrms | Paper/PE Tape Reel 7 inch | 4,000 | 0.01170 g | Ni-Sn | https://www.yageo.com/en/Chart/Download/pdf/AC0805DRNPO9BN9R0 | https://www.yageo.com/upload/media/product/productsearch/datasheet/mlcc/UPY-AC_NP0X7RX7S_6.3V-to-2KV_20.pdf
AC0805FKNPO9BN103 | 0805_220_145_145_075_070.STEP |  | Automotive | AC | Automotive grade | 0805 (2012) | NPO | -55 to +125°C | 50 | 10 nF | ±1% | 2.00 ±0.20 | 1.25 ±0.20 | 1.25 ±0.20 | 0.25~0.75 | 0.7 |  |  |  | 0.10% | 100.0 GΩ | 200% | AEC Q200 | Reflow/Wave | Yes | 1 KHz, 1 Vrms | Embossed Plastic Tape Reel 7 inch | 3,000 | 0.01170 g | Ni-Sn | https://www.yageo.com/en/Chart/Download/pdf/AC0805FKNPO9BN103 | https://www.yageo.com/upload/media/product/productsearch/datasheet/mlcc/UPY-AC_NP0X7RX7S_6.3V-to-2KV_20.pdf | 5C | 16,000 V (AD) to < 25,000 V (AD)
AC0805FKNPO9BN472 | 0805_220_145_145_075_070.STEP |  | Automotive | AC | Automotive grade | 0805 (2012) | NPO | -55 to +125°C | 50 | 4.7 nF | ±1% | 2.00 ±0.20 | 1.25 ±0.20 | 1.25 ±0.20 | 0.25~0.75 | 0.7 |  |  |  | 0.10% | 100.0 GΩ | 200% | AEC Q200 | Reflow/Wave | Yes | 1 KHz, 1 Vrms | Embossed Plastic Tape Reel 7 inch | 3,000 | 0.01170 g | Ni-Sn | https://www.yageo.com/en/Chart/Download/pdf/AC0805FKNPO9BN472 | https://www.yageo.com/upload/media/product/productsearch/datasheet/mlcc/UPY-AC_NP0X7RX7S_6.3V-to-2KV_20.pdf
AC0805FPNPO9BN102 | 0805_210_135_070_070_070.STEP |  | Automotive | AC | Automotive grade | 0805 (2012) | NPO | -55 to +125°C | 50 | 1 nF | ±1% | 2.00 ±0.10 | 1.25 ±0.10 | 0.60 ±0.10 | 0.25~0.75 | 0.7 |  |  |  | 0.10% | 100.0 GΩ | 200% | AEC Q200 | Reflow/Wave | Yes | 1 MHz, 1 Vrms | Paper/PE Tape Reel 13 inch | 20,000 | 0.01170 g | Ni-Sn | https://www.yageo.com/en/Chart/Download/pdf/AC0805FPNPO9BN102 | https://www.yageo.com/upload/media/product/productsearch/datasheet/mlcc/UPY-AC_NP0X7RX7S_6.3V-to-2KV_20.pdf | 5C | 16,000 V (AD) to < 25,000 V (AD)
AC0805FRNPO0BN101 | 0805_210_135_070_070_070.STEP |  | Automotive | AC | Automotive grade | 0805 (2012) | NPO | -55 to +125°C | 100 | 100 pF | ±1% | 2.00 ±0.10 | 1.25 ±0.10 | 0.60 ±0.10 | 0.25~0.75 | 0.7 |  |  |  | 0.10% | 100.0 GΩ | 200% | AEC Q200 | Reflow/Wave | Yes | 1 MHz, 1 Vrms | Paper/PE Tape Reel 7 inch | 4,000 | 0.01170 g | Ni-Sn | https://www.yageo.com/en/Chart/Download/pdf/AC0805FRNPO0BN101 | https://www.yageo.com/upload/media/product/productsearch/datasheet/mlcc/UPY-AC_NP0X7RX7S_6.3V-to-2KV_20.pdf
AC0805FRNPO0BN102 | 0805_210_135_070_070_070.STEP |  | Automotive | AC | Automotive grade | 0805 (2012) | NPO | -55 to +125°C | 100 | 1 nF | ±1% | 2.00 ±0.10 | 1.25 ±0.10 | 0.60 ±0.10 | 0.25~0.75 | 0.7 |  |  |  | 0.10% | 100.0 GΩ | 200% | AEC Q200 | Reflow/Wave | Yes | 1 MHz, 1 Vrms | Paper/PE Tape Reel 7 inch | 4,000 | 0.01170 g | Ni-Sn | https://www.yageo.com/en/Chart/Download/pdf/AC0805FRNPO0BN102 | https://www.yageo.com/upload/media/product/productsearch/datasheet/mlcc/UPY-AC_NP0X7RX7S_6.3V-to-2KV_20.pdf | 4 | 6000 V (DC) to < 8000 V (DC)
AC0805FRNPO0BN150 | 0805_210_135_070_070_070.STEP |  | Automotive | AC | Automotive grade | 0805 (2012) | NPO | -55 to +125°C | 100 | 15 pF | ±1% | 2.00 ±0.10 | 1.25 ±0.10 | 0.60 ±0.10 | 0.25~0.75 | 0.7 |  |  |  | 0.14% | 100.0 GΩ | 200% | AEC Q200 | Reflow/Wave | Yes | 1 MHz, 1 Vrms | Paper/PE Tape Reel 7 inch | 4,000 | 0.01170 g | Ni-Sn | https://www.yageo.com/en/Chart/Download/pdf/AC0805FRNPO0BN150 | https://www.yageo.com/upload/media/product/productsearch/datasheet/mlcc/UPY-AC_NP0X7RX7S_6.3V-to-2KV_20.pdf
AC0805FRNPO0BN221 | 0805_210_135_070_070_070.STEP |  | Automotive | AC | Automotive grade | 0805 (2012) | NPO | -55 to +125°C | 100 | 220 pF | ±1% | 2.00 ±0.10 | 1.25 ±0.10 | 0.60 ±0.10 | 0.25~0.75 | 0.7 |  |  |  | 0.10% | 100.0 GΩ | 200% | AEC Q200 | Reflow/Wave | Yes | 1 MHz, 1 Vrms | Paper/PE Tape Reel 7 inch | 4,000 | 0.01170 g | Ni-Sn | https://www.yageo.com/en/Chart/Download/pdf/AC0805FRNPO0BN221 | https://www.yageo.com/upload/media/product/productsearch/datasheet/mlcc/UPY-AC_NP0X7RX7S_6.3V-to-2KV_20.pdf | 5A | 8000 V (DC) to < 12,000 V (AD)
AC0805FRNPO0BN391 | 0805_210_135_070_070_070.STEP |  | Automotive | AC | Automotive grade | 0805 (2012) | NPO | -55 to +125°C | 100 | 390 pF | ±1% | 2.00 ±0.10 | 1.25 ±0.10 | 0.60 ±0.10 | 0.25~0.75 | 0.7 |  |  |  | 0.10% | 100.0 GΩ | 200% | AEC Q200 | Reflow/Wave | Yes | 1 MHz, 1 Vrms | Paper/PE Tape Reel 7 inch | 4,000 | 0.01170 g | Ni-Sn | https://www.yageo.com/en/Chart/Download/pdf/AC0805FRNPO0BN391 | https://www.yageo.com/upload/media/product/productsearch/datasheet/mlcc/UPY-AC_NP0X7RX7S_6.3V-to-2KV_20.pdf
AC0805FRNPO0BN471 | 0805_210_135_070_070_070.STEP |  | Automotive | AC | Automotive grade | 0805 (2012) | NPO | -55 to +125°C | 100 | 470 pF | ±1% | 2.00 ±0.10 | 1.25 ±0.10 | 0.60 ±0.10 | 0.25~0.75 | 0.7 |  |  |  | 0.10% | 100.0 GΩ | 200% | AEC Q200 | Reflow/Wave | Yes | 1 MHz, 1 Vrms | Paper/PE Tape Reel 7 inch | 4,000 | 0.01170 g | Ni-Sn | https://www.yageo.com/en/Chart/Download/pdf/AC0805FRNPO0BN471 | https://www.yageo.com/upload/media/product/productsearch/datasheet/mlcc/UPY-AC_NP0X7RX7S_6.3V-to-2KV_20.pdf | 5C | 16,000 V (AD) to < 25,000 V (AD)
AC0805FRNPO9BN102 | 0805_210_135_070_070_070.STEP |  | Automotive | AC | Automotive grade | 0805 (2012) | NPO | -55 to +125°C | 50 | 1 nF | ±1% | 2.00 ±0.10 | 1.25 ±0.10 | 0.60 ±0.10 | 0.25~0.75 | 0.7 |  |  |  | 0.10% | 100.0 GΩ | 200% | AEC Q200 | Reflow/Wave | Yes | 1 MHz, 1 Vrms | Paper/PE Tape Reel 7 inch | 4,000 | 0.01170 g | Ni-Sn | https://www.yageo.com/en/Chart/Download/pdf/AC0805FRNPO9BN102 | https://www.yageo.com/upload/media/product/productsearch/datasheet/mlcc/UPY-AC_NP0X7RX7S_6.3V-to-2KV_20.pdf | 5C | 16,000 V (AD) to < 25,000 V (AD)
AC0805FRNPO9BN120 | 0805_210_135_070_070_070.STEP |  | Automotive | AC | Automotive grade | 0805 (2012) | NPO | -55 to +125°C | 50 | 12 pF | ±1% | 2.00 ±0.10 | 1.25 ±0.10 | 0.60 ±0.10 | 0.25~0.75 | 0.7 |  |  |  | 0.16% | 100.0 GΩ | 200% | AEC Q200 | Reflow/Wave | Yes | 1 MHz, 1 Vrms | Paper/PE Tape Reel 7 inch | 4,000 | 0.01170 g | Ni-Sn | https://www.yageo.com/en/Chart/Download/pdf/AC0805FRNPO9BN120 | https://www.yageo.com/upload/media/product/productsearch/datasheet/mlcc/UPY-AC_NP0X7RX7S_6.3V-to-2KV_20.pdf
AC0805FRNPO9BN220 | 0805_210_135_070_070_070.STEP |  | Automotive | AC | Automotive grade | 0805 (2012) | NPO | -55 to +125°C | 50 | 22 pF | ±1% | 2.00 ±0.10 | 1.25 ±0.10 | 0.60 ±0.10 | 0.25~0.75 | 0.7 |  |  |  | 0.12% | 100.0 GΩ | 200% | AEC Q200 | Reflow/Wave | Yes | 1 MHz, 1 Vrms | Paper/PE Tape Reel 7 inch | 4,000 | 0.01170 g | Ni-Sn | https://www.yageo.com/en/Chart/Download/pdf/AC0805FRNPO9BN220 | https://www.yageo.com/upload/media/product/productsearch/datasheet/mlcc/UPY-AC_NP0X7RX7S_6.3V-to-2KV_20.pdf
AC0805FRNPO9BN221 | 0805_210_135_070_070_070.STEP |  | Automotive | AC | Automotive grade | 0805 (2012) | NPO | -55 to +125°C | 50 | 220 pF | ±1% | 2.00 ±0.10 | 1.25 ±0.10 | 0.60 ±0.10 | 0.25~0.75 | 0.7 |  |  |  | 0.10% | 100.0 GΩ | 200% | AEC Q200 | Reflow/Wave | Yes | 1 MHz, 1 Vrms | Paper/PE Tape Reel 7 inch | 4,000 | 0.01170 g | Ni-Sn | https://www.yageo.com/en/Chart/Download/pdf/AC0805FRNPO9BN221 | https://www.yageo.com/upload/media/product/productsearch/datasheet/mlcc/UPY-AC_NP0X7RX7S_6.3V-to-2KV_20.pdf
AC0805FRNPO9BN330 | 0805_210_135_070_070_070.STEP |  | Automotive | AC | Automotive grade | 0805 (2012) | NPO | -55 to +125°C | 50 | 33 pF | ±1% | 2.00 ±0.10 | 1.25 ±0.10 | 0.60 ±0.10 | 0.25~0.75 | 0.7 |  |  |  | 0.10% | 100.0 GΩ | 200% | AEC Q200 | Reflow/Wave | Yes | 1 MHz, 1 Vrms | Paper/PE Tape Reel 7 inch | 4,000 | 0.01170 g | Ni-Sn | https://www.yageo.com/en/Chart/Download/pdf/AC0805FRNPO9BN330 | https://www.yageo.com/upload/media/product/productsearch/datasheet/mlcc/UPY-AC_NP0X7RX7S_6.3V-to-2KV_20.pdf
AC0805FRNPO9BN470 | 0805_210_135_070_070_070.STEP |  | Automotive | AC | Automotive grade | 0805 (2012) | NPO | -55 to +125°C | 50 | 47 pF | ±1% | 2.00 ±0.10 | 1.25 ±0.10 | 0.60 ±0.10 | 0.25~0.75 | 0.7 |  |  |  | 0.10% | 100.0 GΩ | 200% | AEC Q200 | Reflow/Wave | Yes | 1 MHz, 1 Vrms | Paper/PE Tape Reel 7 inch | 4,000 | 0.01170 g | Ni-Sn | https://www.yageo.com/en/Chart/Download/pdf/AC0805FRNPO9BN470 | https://www.yageo.com/upload/media/product/productsearch/datasheet/mlcc/UPY-AC_NP0X7RX7S_6.3V-to-2KV_20.pdf | 3 | 4000 V (DC) to < 6000 V (DC)
AC0805FRNPO9BN471 | 0805_210_135_070_070_070.STEP |  | Automotive | AC | Automotive grade | 0805 (2012) | NPO | -55 to +125°C | 50 | 470 pF | ±1% | 2.00 ±0.10 | 1.25 ±0.10 | 0.60 ±0.10 | 0.25~0.75 | 0.7 |  |  |  | 0.10% | 100.0 GΩ | 200% | AEC Q200 | Reflow/Wave | Yes | 1 MHz, 1 Vrms | Paper/PE Tape Reel 7 inch | 4,000 | 0.01170 g | Ni-Sn | https://www.yageo.com/en/Chart/Download/pdf/AC0805FRNPO9BN471 | https://www.yageo.com/upload/media/product/productsearch/datasheet/mlcc/UPY-AC_NP0X7RX7S_6.3V-to-2KV_20.pdf
AC0805FRNPO9BN820 | 0805_210_135_070_070_070.STEP |  | Automotive | AC | Automotive grade | 0805 (2012) | NPO | -55 to +125°C | 50 | 82 pF | ±1% | 2.00 ±0.10 | 1.25 ±0.10 | 0.60 ±0.10 | 0.25~0.75 | 0.7 |  |  |  | 0.10% | 100.0 GΩ | 200% | AEC Q200 | Reflow/Wave | Yes | 1 MHz, 1 Vrms | Paper/PE Tape Reel 7 inch | 4,000 | 0.01170 g | Ni-Sn | https://www.yageo.com/en/Chart/Download/pdf/AC0805FRNPO9BN820 | https://www.yageo.com/upload/media/product/productsearch/datasheet/mlcc/UPY-AC_NP0X7RX7S_6.3V-to-2KV_20.pdf
AC0805GRNPO0BN221 | 0805_210_135_070_070_070.STEP |  | Automotive | AC | Automotive grade | 0805 (2012) | NPO | -55 to +125°C | 100 | 220 pF | ±2% | 2.00 ±0.10 | 1.25 ±0.10 | 0.60 ±0.10 | 0.25~0.75 | 0.7 |  |  |  | 0.10% | 100.0 GΩ | 200% | AEC Q200 | Reflow/Wave | Yes | 1 MHz, 1 Vrms | Paper/PE Tape Reel 7 inch | 4,000 | 0.01170 g | Ni-Sn | https://www.yageo.com/en/Chart/Download/pdf/AC0805GRNPO0BN221 | https://www.yageo.com/upload/media/product/productsearch/datasheet/mlcc/UPY-AC_NP0X7RX7S_6.3V-to-2KV_20.pdf | 5A | 8000 V (DC) to < 12,000 V (AD)
AC0805GRNPO0BN681 | 0805_210_135_070_070_070.STEP |  | Automotive | AC | Automotive grade | 0805 (2012) | NPO | -55 to +125°C | 100 | 680 pF | ±2% | 2.00 ±0.10 | 1.25 ±0.10 | 0.60 ±0.10 | 0.25~0.75 | 0.7 |  |  |  | 0.10% | 100.0 GΩ | 200% | AEC Q200 | Reflow/Wave | Yes | 1 MHz, 1 Vrms | Paper/PE Tape Reel 7 inch | 4,000 | 0.01170 g | Ni-Sn | https://www.yageo.com/en/Chart/Download/pdf/AC0805GRNPO0BN681 | https://www.yageo.com/upload/media/product/productsearch/datasheet/mlcc/UPY-AC_NP0X7RX7S_6.3V-to-2KV_20.pdf
AC0805GRNPO9BN101 | 0805_210_135_070_070_070.STEP |  | Automotive | AC | Automotive grade | 0805 (2012) | NPO | -55 to +125°C | 50 | 100 pF | ±2% | 2.00 ±0.10 | 1.25 ±0.10 | 0.60 ±0.10 | 0.25~0.75 | 0.7 |  |  |  | 0.10% | 100.0 GΩ | 200% | AEC Q200 | Reflow/Wave | Yes | 1 MHz, 1 Vrms | Paper/PE Tape Reel 7 inch | 4,000 | 0.01170 g | Ni-Sn | https://www.yageo.com/en/Chart/Download/pdf/AC0805GRNPO9BN101 | https://www.yageo.com/upload/media/product/productsearch/datasheet/mlcc/UPY-AC_NP0X7RX7S_6.3V-to-2KV_20.pdf | 5A | 8000 V (DC) to < 12,000 V (AD)
AC0805GRNPO9BN102 | 0805_210_135_070_070_070.STEP |  | Automotive | AC | Automotive grade | 0805 (2012) | NPO | -55 to +125°C | 50 | 1 nF | ±2% | 2.00 ±0.10 | 1.25 ±0.10 | 0.60 ±0.10 | 0.25~0.75 | 0.7 |  |  |  | 0.10% | 100.0 GΩ | 200% | AEC Q200 | Reflow/Wave | Yes | 1 MHz, 1 Vrms | Paper/PE Tape Reel 7 inch | 4,000 | 0.01170 g | Ni-Sn | https://www.yageo.com/en/Chart/Download/pdf/AC0805GRNPO9BN102 | https://www.yageo.com/upload/media/product/productsearch/datasheet/mlcc/UPY-AC_NP0X7RX7S_6.3V-to-2KV_20.pdf | 5C | 16,000 V (AD) to < 25,000 V (AD)
AC0805GRNPO9BN180 | 0805_210_135_070_070_070.STEP |  | Automotive | AC | Automotive grade | 0805 (2012) | NPO | -55 to +125°C | 50 | 18 pF | ±2% | 2.00 ±0.10 | 1.25 ±0.10 | 0.60 ±0.10 | 0.25~0.75 | 0.7 |  |  |  | 0.13% | 100.0 GΩ | 200% | AEC Q200 | Reflow/Wave | Yes | 1 MHz, 1 Vrms | Paper/PE Tape Reel 7 inch | 4,000 | 0.01170 g | Ni-Sn | https://www.yageo.com/en/Chart/Download/pdf/AC0805GRNPO9BN180 | https://www.yageo.com/upload/media/product/productsearch/datasheet/mlcc/UPY-AC_NP0X7RX7S_6.3V-to-2KV_20.pdf
AC0805GRNPO9BN221 | 0805_210_135_070_070_070.STEP |  | Automotive | AC | Automotive grade | 0805 (2012) | NPO | -55 to +125°C | 50 | 220 pF | ±2% | 2.00 ±0.10 | 1.25 ±0.10 | 0.60 ±0.10 | 0.25~0.75 | 0.7 |  |  |  | 0.10% | 100.0 GΩ | 200% | AEC Q200 | Reflow/Wave | Yes | 1 MHz, 1 Vrms | Paper/PE Tape Reel 7 inch | 4,000 | 0.01170 g | Ni-Sn | https://www.yageo.com/en/Chart/Download/pdf/AC0805GRNPO9BN221 | https://www.yageo.com/upload/media/product/productsearch/datasheet/mlcc/UPY-AC_NP0X7RX7S_6.3V-to-2KV_20.pdf | 5A | 8000 V (DC) to < 12,000 V (AD)
AC0805GRNPO9BN271 | 0805_210_135_070_070_070.STEP |  | Automotive | AC | Automotive grade | 0805 (2012) | NPO | -55 to +125°C | 50 | 270 pF | ±2% | 2.00 ±0.10 | 1.25 ±0.10 | 0.60 ±0.10 | 0.25~0.75 | 0.7 |  |  |  | 0.10% | 100.0 GΩ | 200% | AEC Q200 | Reflow/Wave | Yes | 1 MHz, 1 Vrms | Paper/PE Tape Reel 7 inch | 4,000 | 0.01170 g | Ni-Sn | https://www.yageo.com/en/Chart/Download/pdf/AC0805GRNPO9BN271 | https://www.yageo.com/upload/media/product/productsearch/datasheet/mlcc/UPY-AC_NP0X7RX7S_6.3V-to-2KV_20.pdf
AC0805GRNPO9BN471 | 0805_210_135_070_070_070.STEP |  | Automotive | AC | Automotive grade | 0805 (2012) | NPO | -55 to +125°C | 50 | 470 pF | ±2% | 2.00 ±0.10 | 1.25 ±0.10 | 0.60 ±0.10 | 0.25~0.75 | 0.7 |  |  |  | 0.10% | 100.0 GΩ | 200% | AEC Q200 | Reflow/Wave | Yes | 1 MHz, 1 Vrms | Paper/PE Tape Reel 7 inch | 4,000 | 0.01170 g | Ni-Sn | https://www.yageo.com/en/Chart/Download/pdf/AC0805GRNPO9BN471 | https://www.yageo.com/upload/media/product/productsearch/datasheet/mlcc/UPY-AC_NP0X7RX7S_6.3V-to-2KV_20.pdf | 5C | 16,000 V (AD) to < 25,000 V (AD)
AC0805GRNPO9BN561 | 0805_210_135_070_070_070.STEP |  | Automotive | AC | Automotive grade | 0805 (2012) | NPO | -55 to +125°C | 50 | 560 pF | ±2% | 2.00 ±0.10 | 1.25 ±0.10 | 0.60 ±0.10 | 0.25~0.75 | 0.7 |  |  |  | 0.10% | 100.0 GΩ | 200% | AEC Q200 | Reflow/Wave | Yes | 1 MHz, 1 Vrms | Paper/PE Tape Reel 7 inch | 4,000 | 0.01170 g | Ni-Sn | https://www.yageo.com/en/Chart/Download/pdf/AC0805GRNPO9BN561 | https://www.yageo.com/upload/media/product/productsearch/datasheet/mlcc/UPY-AC_NP0X7RX7S_6.3V-to-2KV_20.pdf
AC0805GRNPO9BN680 | 0805_210_135_070_070_070.STEP |  | Automotive | AC | Automotive grade | 0805 (2012) | NPO | -55 to +125°C | 50 | 68 pF | ±2% | 2.00 ±0.10 | 1.25 ±0.10 | 0.60 ±0.10 | 0.25~0.75 | 0.7 |  |  |  | 0.10% | 100.0 GΩ | 200% | AEC Q200 | Reflow/Wave | Yes | 1 MHz, 1 Vrms | Paper/PE Tape Reel 7 inch | 4,000 | 0.01170 g | Ni-Sn | https://www.yageo.com/en/Chart/Download/pdf/AC0805GRNPO9BN680 | https://www.yageo.com/upload/media/product/productsearch/datasheet/mlcc/UPY-AC_NP0X7RX7S_6.3V-to-2KV_20.pdf
AC0805GRNPO9BN681 | 0805_210_135_070_070_070.STEP |  | Automotive | AC | Automotive grade | 0805 (2012) | NPO | -55 to +125°C | 50 | 680 pF | ±2% | 2.00 ±0.10 | 1.25 ±0.10 | 0.60 ±0.10 | 0.25~0.75 | 0.7 |  |  |  | 0.10% | 100.0 GΩ | 200% | AEC Q200 | Reflow/Wave | Yes | 1 MHz, 1 Vrms | Paper/PE Tape Reel 7 inch | 4,000 | 0.01170 g | Ni-Sn | https://www.yageo.com/en/Chart/Download/pdf/AC0805GRNPO9BN681 | https://www.yageo.com/upload/media/product/productsearch/datasheet/mlcc/UPY-AC_NP0X7RX7S_6.3V-to-2KV_20.pdf
AC0805GRNPOYBN102 | 0805_220_145_095_075_070.STEP |  | Automotive | AC | Automotive grade | 0805 (2012) | NPO | -55 to +125°C | 250 | 1 nF | ±2% | 2.00 ±0.20 | 1.25 ±0.20 | 0.85 ±0.10 | 0.25~0.75 | 0.7 |  |  |  | 0.10% | 100.0 GΩ | 150% | AEC Q200 | Reflow/Wave | Yes | 1 MHz, 1 Vrms | Paper/PE Tape Reel 7 inch | 4,000 | 0.01170 g | Ni-Sn | https://www.yageo.com/en/Chart/Download/pdf/AC0805GRNPOYBN102 | https://www.yageo.com/upload/media/product/productsearch/datasheet/mlcc/UPY-AC_NP0X7RX7S_6.3V-to-2KV_20.pdf
AC0805JKNPO0BN103 | 0805_220_145_145_075_070.STEP |  | Automotive | AC | Automotive grade | 0805 (2012) | NPO | -55 to +125°C | 100 | 10 nF | ±5% | 2.00 ±0.20 | 1.25 ±0.20 | 1.25 ±0.20 | 0.25~0.75 | 0.7 |  |  |  | 0.10% | 100.0 GΩ | 200% | AEC Q200 | Reflow/Wave | Yes | 1 KHz, 1 Vrms | Embossed Plastic Tape Reel 7 inch | 3,000 | 0.01170 g | Ni-Sn | https://www.yageo.com/en/Chart/Download/pdf/AC0805JKNPO0BN103 | https://www.yageo.com/upload/media/product/productsearch/datasheet/mlcc/UPY-AC_NP0X7RX7S_6.3V-to-2KV_20.pdf