## MLCC
Part Number | 3D Model(STEP) | Status | Application | Series | Series Description | Size | TCC | Temp. Range | Voltage (V) | Capacitance | Tolerance | L (mm) | W (mm) | Thickness (max.)(mm) | L2/L3 | L4 | A | B | P | D.F.(Max) | I.R (Min) | Endurance (% RV) | Test Method | SolderingMethod | AEC-Q200 | CapMeasurementCondition | Packing | SPQ (Pcs) | UnitWeight(typ) | Termination | spec sheet link | Datasheet | ESD_Level | ESD_Max_Voltage
CQ0603ARNPOYBN2R0 | 0603_170_090_090_060_050.STEP |  | HighFrequency | CQ | High frequency | 0603 (1608) | NPO | -55 to +125°C | 250 | 2.0 pF | ±0.05pF | 1.60 ±0.10 | 0.80 ±0.10 | 0.80 ±0.10 | 0.20~0.60 | 0.4 |  |  |  | 0.23% | 10.0 GΩ | 150% | IEC-60384 | Reflow/Wave | No | 1 MHz, 1 Vrms | Paper/PE Tape Reel 7 inch | 4,000 | 0.00560 g | Ni-Sn | https://www.yageo.com/en/Chart/Download/pdf/CQ0603ARNPOYBN2R0 | https://www.yageo.com/upload/media/product/productsearch/datasheet/mlcc/UPY-High_Q_NP0_16V-to-500V_17.pdf
CQ0603ARNPOYBN2R2 | 0603_170_090_090_060_050.STEP |  | HighFrequency | CQ | High frequency | 0603 (1608) | NPO | -55 to +125°C | 250 | 2.2 pF | ±0.05pF | 1.60 ±0.10 | 0.80 ±0.10 | 0.80 ±0.10 | 0.20~0.60 | 0.4 |  |  |  | 0.23% | 10.0 GΩ | 150% | IEC-60384 | Reflow/Wave | No | 1 MHz, 1 Vrms | Paper/PE Tape Reel 7 inch | 4,000 | 0.00560 g | Ni-Sn | https://www.yageo.com/en/Chart/Download/pdf/CQ0603ARNPOYBN2R2 | https://www.yageo.com/upload/media/product/productsearch/datasheet/mlcc/UPY-High_Q_NP0_16V-to-500V_17.pdf
CQ0603ARNPOYBN2R4 | 0603_170_090_090_060_050.STEP |  | HighFrequency | CQ | High frequency | 0603 (1608) | NPO | -55 to +125°C | 250 | 2.4 pF | ±0.05pF | 1.60 ±0.10 | 0.80 ±0.10 | 0.80 ±0.10 | 0.20~0.60 | 0.4 |  |  |  | 0.22% | 10.0 GΩ | 150% | IEC-60384 | Reflow/Wave | No | 1 MHz, 1 Vrms | Paper/PE Tape Reel 7 inch | 4,000 | 0.00560 g | Ni-Sn | https://www.yageo.com/en/Chart/Download/pdf/CQ0603ARNPOYBN2R4 | https://www.yageo.com/upload/media/product/productsearch/datasheet/mlcc/UPY-High_Q_NP0_16V-to-500V_17.pdf
CQ0603ARNPOYBN2R7 | 0603_170_090_090_060_050.STEP |  | HighFrequency | CQ | High frequency | 0603 (1608) | NPO | -55 to +125°C | 250 | 2.7 pF | ±0.05pF | 1.60 ±0.10 | 0.80 ±0.10 | 0.80 ±0.10 | 0.20~0.60 | 0.4 |  |  |  | 0.22% | 10.0 GΩ | 150% | IEC-60384 | Reflow/Wave | No | 1 MHz, 1 Vrms | Paper/PE Tape Reel 7 inch | 4,000 | 0.00560 g | Ni-Sn | https://www.yageo.com/en/Chart/Download/pdf/CQ0603ARNPOYBN2R7 | https://www.yageo.com/upload/media/product/productsearch/datasheet/mlcc/UPY-High_Q_NP0_16V-to-500V_17.pdf
CQ0603ARNPOYBN3R0 | 0603_170_090_090_060_050.STEP |  | HighFrequency | CQ | High frequency | 0603 (1608) | NPO | -55 to +125°C | 250 | 3.0 pF | ±0.05pF | 1.60 ±0.10 | 0.80 ±0.10 | 0.80 ±0.10 | 0.20~0.60 | 0.4 |  |  |  | 0.22% | 10.0 GΩ | 150% | IEC-60384 | Reflow/Wave | No | 1 MHz, 1 Vrms | Paper/PE Tape Reel 7 inch | 4,000 | 0.00560 g | Ni-Sn | https://www.yageo.com/en/Chart/Download/pdf/CQ0603ARNPOYBN3R0 | https://www.yageo.com/upload/media/product/productsearch/datasheet/mlcc/UPY-High_Q_NP0_16V-to-500V_17.pdf
CQ0603ARNPOYBN3R3 | 0603_170_090_090_060_050.STEP |  | HighFrequency | CQ | High frequency | 0603 (1608) | NPO | -55 to +125°C | 250 | 3.3 pF | ±0.05pF | 1.60 ±0.10 | 0.80 ±0.10 | 0.80 ±0.10 | 0.20~0.60 | 0.4 |  |  |  | 0.21% | 10.0 GΩ | 150% | IEC-60384 | Reflow/Wave | No | 1 MHz, 1 Vrms | Paper/PE Tape Reel 7 inch | 4,000 | 0.00560 g | Ni-Sn | https://www.yageo.com/en/Chart/Download/pdf/CQ0603ARNPOYBN3R3 | https://www.yageo.com/upload/media/product/productsearch/datasheet/mlcc/UPY-High_Q_NP0_16V-to-500V_17.pdf
CQ0603ARNPOYBN3R6 | 0603_170_090_090_060_050.STEP |  | HighFrequency | CQ | High frequency | 0603 (1608) | NPO | -55 to +125°C | 250 | 3.6 pF | ±0.05pF | 1.60 ±0.10 | 0.80 ±0.10 | 0.80 ±0.10 | 0.20~0.60 | 0.4 |  |  |  | 0.21% | 10.0 GΩ | 150% | IEC-60384 | Reflow/Wave | No | 1 MHz, 1 Vrms | Paper/PE Tape Reel 7 inch | 4,000 | 0.00560 g | Ni-Sn | https://www.yageo.com/en/Chart/Download/pdf/CQ0603ARNPOYBN3R6 | https://www.yageo.com/upload/media/product/productsearch/datasheet/mlcc/UPY-High_Q_NP0_16V-to-500V_17.pdf
CQ0603ARNPOYBN3R9 | 0603_170_090_090_060_050.STEP |  | HighFrequency | CQ | High frequency | 0603 (1608) | NPO | -55 to +125°C | 250 | 3.9 pF | ±0.05pF | 1.60 ±0.10 | 0.80 ±0.10 | 0.80 ±0.10 | 0.20~0.60 | 0.4 |  |  |  | 0.21% | 10.0 GΩ | 150% | IEC-60384 | Reflow/Wave | No | 1 MHz, 1 Vrms | Paper/PE Tape Reel 7 inch | 4,000 | 0.00560 g | Ni-Sn | https://www.yageo.com/en/Chart/Download/pdf/CQ0603ARNPOYBN3R9 | https://www.yageo.com/upload/media/product/productsearch/datasheet/mlcc/UPY-High_Q_NP0_16V-to-500V_17.pdf
CQ0603ARNPOYBN4R0 | 0603_170_090_090_060_050.STEP |  | HighFrequency | CQ | High frequency | 0603 (1608) | NPO | -55 to +125°C | 250 | 4.0 pF | ±0.05pF | 1.60 ±0.10 | 0.80 ±0.10 | 0.80 ±0.10 | 0.20~0.60 | 0.4 |  |  |  | 0.21% | 10.0 GΩ | 150% | IEC-60384 | Reflow/Wave | No | 1 MHz, 1 Vrms | Paper/PE Tape Reel 7 inch | 4,000 | 0.00560 g | Ni-Sn | https://www.yageo.com/en/Chart/Download/pdf/CQ0603ARNPOYBN4R0 | https://www.yageo.com/upload/media/product/productsearch/datasheet/mlcc/UPY-High_Q_NP0_16V-to-500V_17.pdf
CQ0603ARNPOYBN4R1 | 0603_170_090_090_060_050.STEP |  | HighFrequency | CQ | High frequency | 0603 (1608) | NPO | -55 to +125°C | 250 | 4.1 pF | ±0.05pF | 1.60 ±0.10 | 0.80 ±0.10 | 0.80 ±0.10 | 0.20~0.60 | 0.4 |  |  |  | 0.21% | 10.0 GΩ | 150% | IEC-60384 | Reflow/Wave | No | 1 MHz, 1 Vrms | Paper/PE Tape Reel 7 inch | 4,000 | 0.00560 g | Ni-Sn | https://www.yageo.com/en/Chart/Download/pdf/CQ0603ARNPOYBN4R1 | https://www.yageo.com/upload/media/product/productsearch/datasheet/mlcc/UPY-High_Q_NP0_16V-to-500V_17.pdf
CQ0603ARNPOYBN4R3 | 0603_170_090_090_060_050.STEP |  | HighFrequency | CQ | High frequency | 0603 (1608) | NPO | -55 to +125°C | 250 | 4.3 pF | ±0.05pF | 1.60 ±0.10 | 0.80 ±0.10 | 0.80 ±0.10 | 0.20~0.60 | 0.4 |  |  |  | 0.21% | 10.0 GΩ | 150% | IEC-60384 | Reflow/Wave | No | 1 MHz, 1 Vrms | Paper/PE Tape Reel 7 inch | 4,000 | 0.00560 g | Ni-Sn | https://www.yageo.com/en/Chart/Download/pdf/CQ0603ARNPOYBN4R3 | https://www.yageo.com/upload/media/product/productsearch/datasheet/mlcc/UPY-High_Q_NP0_16V-to-500V_17.pdf
CQ0603ARNPOYBN4R5 | 0603_170_090_090_060_050.STEP |  | HighFrequency | CQ | High frequency | 0603 (1608) | NPO | -55 to +125°C | 250 | 4.5 pF | ±0.05pF | 1.60 ±0.10 | 0.80 ±0.10 | 0.80 ±0.10 | 0.20~0.60 | 0.4 |  |  |  | 0.20% | 10.0 GΩ | 150% | IEC-60384 | Reflow/Wave | No | 1 MHz, 1 Vrms | Paper/PE Tape Reel 7 inch | 4,000 | 0.00560 g | Ni-Sn | https://www.yageo.com/en/Chart/Download/pdf/CQ0603ARNPOYBN4R5 | https://www.yageo.com/upload/media/product/productsearch/datasheet/mlcc/UPY-High_Q_NP0_16V-to-500V_17.pdf
CQ0603ARNPOYBN4R7 | 0603_170_090_090_060_050.STEP |  | HighFrequency | CQ | High frequency | 0603 (1608) | NPO | -55 to +125°C | 250 | 4.7 pF | ±0.05pF | 1.60 ±0.10 | 0.80 ±0.10 | 0.80 ±0.10 | 0.20~0.60 | 0.4 |  |  |  | 0.20% | 10.0 GΩ | 150% | IEC-60384 | Reflow/Wave | No | 1 MHz, 1 Vrms | Paper/PE Tape Reel 7 inch | 4,000 | 0.00560 g | Ni-Sn | https://www.yageo.com/en/Chart/Download/pdf/CQ0603ARNPOYBN4R7 | https://www.yageo.com/upload/media/product/productsearch/datasheet/mlcc/UPY-High_Q_NP0_16V-to-500V_17.pdf
CQ0603ARNPOYBN4R9 | 0603_170_090_090_060_050.STEP |  | HighFrequency | CQ | High frequency | 0603 (1608) | NPO | -55 to +125°C | 250 | 4.9 pF | ±0.05pF | 1.60 ±0.10 | 0.80 ±0.10 | 0.80 ±0.10 | 0.20~0.60 | 0.4 |  |  |  | 0.20% | 10.0 GΩ | 150% | IEC-60384 | Reflow/Wave | No | 1 MHz, 1 Vrms | Paper/PE Tape Reel 7 inch | 4,000 | 0.00560 g | Ni-Sn | https://www.yageo.com/en/Chart/Download/pdf/CQ0603ARNPOYBN4R9 | https://www.yageo.com/upload/media/product/productsearch/datasheet/mlcc/UPY-High_Q_NP0_16V-to-500V_17.pdf
CQ0603ARNPOYBN5R0 | 0603_170_090_090_060_050.STEP |  | HighFrequency | CQ | High frequency | 0603 (1608) | NPO | -55 to +125°C | 250 | 5 pF | ±0.05pF | 1.60 ±0.10 | 0.80 ±0.10 | 0.80 ±0.10 | 0.20~0.60 | 0.4 |  |  |  | 0.20% | 10.0 GΩ | 150% | IEC-60384 | Reflow/Wave | No | 1 MHz, 1 Vrms | Paper/PE Tape Reel 7 inch | 4,000 | 0.00560 g | Ni-Sn | https://www.yageo.com/en/Chart/Download/pdf/CQ0603ARNPOYBN5R0 | https://www.yageo.com/upload/media/product/productsearch/datasheet/mlcc/UPY-High_Q_NP0_16V-to-500V_17.pdf
CQ0603ARNPOYBNR20 | 0603_170_090_090_060_050.STEP |  | HighFrequency | CQ | High frequency | 0603 (1608) | NPO | -55 to +125°C | 250 | 0.2 pF | ±0.05pF | 1.60 ±0.10 | 0.80 ±0.10 | 0.80 ±0.10 | 0.20~0.60 | 0.4 |  |  |  | 0.25% | 10.0 GΩ | 150% | IEC-60384 | Reflow/Wave | No | 1 MHz, 1 Vrms | Paper/PE Tape Reel 7 inch | 4,000 | 0.00560 g | Ni-Sn | https://www.yageo.com/en/Chart/Download/pdf/CQ0603ARNPOYBNR20 | https://www.yageo.com/upload/media/product/productsearch/datasheet/mlcc/UPY-High_Q_NP0_16V-to-500V_17.pdf
CQ0603ARNPOYBNR30 | 0603_170_090_090_060_050.STEP |  | HighFrequency | CQ | High frequency | 0603 (1608) | NPO | -55 to +125°C | 250 | 0.3 pF | ±0.05pF | 1.60 ±0.10 | 0.80 ±0.10 | 0.80 ±0.10 | 0.20~0.60 | 0.4 |  |  |  | 0.25% | 10.0 GΩ | 150% | IEC-60384 | Reflow/Wave | No | 1 MHz, 1 Vrms | Paper/PE Tape Reel 7 inch | 4,000 | 0.00560 g | Ni-Sn | https://www.yageo.com/en/Chart/Download/pdf/CQ0603ARNPOYBNR30 | https://www.yageo.com/upload/media/product/productsearch/datasheet/mlcc/UPY-High_Q_NP0_16V-to-500V_17.pdf
CQ0603ARNPOYBNR40 | 0603_170_090_090_060_050.STEP |  | HighFrequency | CQ | High frequency | 0603 (1608) | NPO | -55 to +125°C | 250 | 0.4 pF | ±0.05pF | 1.60 ±0.10 | 0.80 ±0.10 | 0.80 ±0.10 | 0.20~0.60 | 0.4 |  |  |  | 0.25% | 10.0 GΩ | 150% | IEC-60384 | Reflow/Wave | No | 1 MHz, 1 Vrms | Paper/PE Tape Reel 7 inch | 4,000 | 0.00560 g | Ni-Sn | https://www.yageo.com/en/Chart/Download/pdf/CQ0603ARNPOYBNR40 | https://www.yageo.com/upload/media/product/productsearch/datasheet/mlcc/UPY-High_Q_NP0_16V-to-500V_17.pdf
CQ0603ARNPOYBNR50 | 0603_170_090_090_060_050.STEP |  | HighFrequency | CQ | High frequency | 0603 (1608) | NPO | -55 to +125°C | 250 | 0.5 pF | ±0.05pF | 1.60 ±0.10 | 0.80 ±0.10 | 0.80 ±0.10 | 0.20~0.60 | 0.4 |  |  |  | 0.24% | 10.0 GΩ | 150% | IEC-60384 | Reflow/Wave | No | 1 MHz, 1 Vrms | Paper/PE Tape Reel 7 inch | 4,000 | 0.00560 g | Ni-Sn | https://www.yageo.com/en/Chart/Download/pdf/CQ0603ARNPOYBNR50 | https://www.yageo.com/upload/media/product/productsearch/datasheet/mlcc/UPY-High_Q_NP0_16V-to-500V_17.pdf
CQ0603ARNPOYBNR60 | 0603_170_090_090_060_050.STEP |  | HighFrequency | CQ | High frequency | 0603 (1608) | NPO | -55 to +125°C | 250 | 0.6 pF | ±0.05pF | 1.60 ±0.10 | 0.80 ±0.10 | 0.80 ±0.10 | 0.20~0.60 | 0.4 |  |  |  | 0.24% | 10.0 GΩ | 150% | IEC-60384 | Reflow/Wave | No | 1 MHz, 1 Vrms | Paper/PE Tape Reel 7 inch | 4,000 | 0.00560 g | Ni-Sn | https://www.yageo.com/en/Chart/Download/pdf/CQ0603ARNPOYBNR60 | https://www.yageo.com/upload/media/product/productsearch/datasheet/mlcc/UPY-High_Q_NP0_16V-to-500V_17.pdf
CQ0603ARNPOYBNR70 | 0603_170_090_090_060_050.STEP |  | HighFrequency | CQ | High frequency | 0603 (1608) | NPO | -55 to +125°C | 250 | 0.7 pF | ±0.05pF | 1.60 ±0.10 | 0.80 ±0.10 | 0.80 ±0.10 | 0.20~0.60 | 0.4 |  |  |  | 0.24% | 10.0 GΩ | 150% | IEC-60384 | Reflow/Wave | No | 1 MHz, 1 Vrms | Paper/PE Tape Reel 7 inch | 4,000 | 0.00560 g | Ni-Sn | https://www.yageo.com/en/Chart/Download/pdf/CQ0603ARNPOYBNR70 | https://www.yageo.com/upload/media/product/productsearch/datasheet/mlcc/UPY-High_Q_NP0_16V-to-500V_17.pdf
CQ0603ARNPOYBNR80 | 0603_170_090_090_060_050.STEP |  | HighFrequency | CQ | High frequency | 0603 (1608) | NPO | -55 to +125°C | 250 | 0.8 pF | ±0.05pF | 1.60 ±0.10 | 0.80 ±0.10 | 0.80 ±0.10 | 0.20~0.60 | 0.4 |  |  |  | 0.24% | 10.0 GΩ | 150% | IEC-60384 | Reflow/Wave | No | 1 MHz, 1 Vrms | Paper/PE Tape Reel 7 inch | 4,000 | 0.00560 g | Ni-Sn | https://www.yageo.com/en/Chart/Download/pdf/CQ0603ARNPOYBNR80 | https://www.yageo.com/upload/media/product/productsearch/datasheet/mlcc/UPY-High_Q_NP0_16V-to-500V_17.pdf
CQ0603ARNPOYBNR90 | 0603_170_090_090_060_050.STEP |  | HighFrequency | CQ | High frequency | 0603 (1608) | NPO | -55 to +125°C | 250 | 0.9 pF | ±0.05pF | 1.60 ±0.10 | 0.80 ±0.10 | 0.80 ±0.10 | 0.20~0.60 | 0.4 |  |  |  | 0.24% | 10.0 GΩ | 150% | IEC-60384 | Reflow/Wave | No | 1 MHz, 1 Vrms | Paper/PE Tape Reel 7 inch | 4,000 | 0.00560 g | Ni-Sn | https://www.yageo.com/en/Chart/Download/pdf/CQ0603ARNPOYBNR90 | https://www.yageo.com/upload/media/product/productsearch/datasheet/mlcc/UPY-High_Q_NP0_16V-to-500V_17.pdf
CQ0603BPNPOYBN1R2 | 0603_170_090_090_060_050.STEP |  | HighFrequency | CQ | High frequency | 0603 (1608) | NPO | -55 to +125°C | 250 | 1.2 pF | ±0.1pF | 1.60 ±0.10 | 0.80 ±0.10 | 0.80 ±0.10 | 0.20~0.60 | 0.4 |  |  |  | 0.24% | 10.0 GΩ | 150% | IEC-60384 | Reflow/Wave | No | 1 MHz, 1 Vrms | Paper/PE Tape Reel 13 inch | 15,000 | 0.00560 g | Ni-Sn | https://www.yageo.com/en/Chart/Download/pdf/CQ0603BPNPOYBN1R2 | https://www.yageo.com/upload/media/product/productsearch/datasheet/mlcc/UPY-High_Q_NP0_16V-to-500V_17.pdf
CQ0603BPNPOYBN1R5 | 0603_170_090_090_060_050.STEP |  | HighFrequency | CQ | High frequency | 0603 (1608) | NPO | -55 to +125°C | 250 | 1.5 pF | ±0.1pF | 1.60 ±0.10 | 0.80 ±0.10 | 0.80 ±0.10 | 0.20~0.60 | 0.4 |  |  |  | 0.23% | 10.0 GΩ | 150% | IEC-60384 | Reflow/Wave | No | 1 MHz, 1 Vrms | Paper/PE Tape Reel 13 inch | 15,000 | 0.00560 g | Ni-Sn | https://www.yageo.com/en/Chart/Download/pdf/CQ0603BPNPOYBN1R5 | https://www.yageo.com/upload/media/product/productsearch/datasheet/mlcc/UPY-High_Q_NP0_16V-to-500V_17.pdf
CQ0603BPNPOYBN2R2 | 0603_170_090_090_060_050.STEP |  | HighFrequency | CQ | High frequency | 0603 (1608) | NPO | -55 to +125°C | 250 | 2.2 pF | ±0.1pF | 1.60 ±0.10 | 0.80 ±0.10 | 0.80 ±0.10 | 0.20~0.60 | 0.4 |  |  |  | 0.23% | 10.0 GΩ | 150% | IEC-60384 | Reflow/Wave | No | 1 MHz, 1 Vrms | Paper/PE Tape Reel 13 inch | 15,000 | 0.00560 g | Ni-Sn | https://www.yageo.com/en/Chart/Download/pdf/CQ0603BPNPOYBN2R2 | https://www.yageo.com/upload/media/product/productsearch/datasheet/mlcc/UPY-High_Q_NP0_16V-to-500V_17.pdf
CQ0603BPNPOYBN2R4 | 0603_170_090_090_060_050.STEP |  | HighFrequency | CQ | High frequency | 0603 (1608) | NPO | -55 to +125°C | 250 | 2.4 pF | ±0.1pF | 1.60 ±0.10 | 0.80 ±0.10 | 0.80 ±0.10 | 0.20~0.60 | 0.4 |  |  |  | 0.22% | 10.0 GΩ | 150% | IEC-60384 | Reflow/Wave | No | 1 MHz, 1 Vrms | Paper/PE Tape Reel 13 inch | 15,000 | 0.00560 g | Ni-Sn | https://www.yageo.com/en/Chart/Download/pdf/CQ0603BPNPOYBN2R4 | https://www.yageo.com/upload/media/product/productsearch/datasheet/mlcc/UPY-High_Q_NP0_16V-to-500V_17.pdf
CQ0603BPNPOYBN2R7 | 0603_170_090_090_060_050.STEP |  | HighFrequency | CQ | High frequency | 0603 (1608) | NPO | -55 to +125°C | 250 | 2.7 pF | ±0.1pF | 1.60 ±0.10 | 0.80 ±0.10 | 0.80 ±0.10 | 0.20~0.60 | 0.4 |  |  |  | 0.22% | 10.0 GΩ | 150% | IEC-60384 | Reflow/Wave | No | 1 MHz, 1 Vrms | Paper/PE Tape Reel 13 inch | 15,000 | 0.00560 g | Ni-Sn | https://www.yageo.com/en/Chart/Download/pdf/CQ0603BPNPOYBN2R7 | https://www.yageo.com/upload/media/product/productsearch/datasheet/mlcc/UPY-High_Q_NP0_16V-to-500V_17.pdf
CQ0603BPNPOYBN3R0 | 0603_170_090_090_060_050.STEP |  | HighFrequency | CQ | High frequency | 0603 (1608) | NPO | -55 to +125°C | 250 | 3.0 pF | ±0.1pF | 1.60 ±0.10 | 0.80 ±0.10 | 0.80 ±0.10 | 0.20~0.60 | 0.4 |  |  |  | 0.22% | 10.0 GΩ | 150% | IEC-60384 | Reflow/Wave | No | 1 MHz, 1 Vrms | Paper/PE Tape Reel 13 inch | 15,000 | 0.00560 g | Ni-Sn | https://www.yageo.com/en/Chart/Download/pdf/CQ0603BPNPOYBN3R0 | https://www.yageo.com/upload/media/product/productsearch/datasheet/mlcc/UPY-High_Q_NP0_16V-to-500V_17.pdf
CQ0603BPNPOYBN3R3 | 0603_170_090_090_060_050.STEP |  | HighFrequency | CQ | High frequency | 0603 (1608) | NPO | -55 to +125°C | 250 | 3.3 pF | ±0.1pF | 1.60 ±0.10 | 0.80 ±0.10 | 0.80 ±0.10 | 0.20~0.60 | 0.4 |  |  |  | 0.21% | 10.0 GΩ | 150% | IEC-60384 | Reflow/Wave | No | 1 MHz, 1 Vrms | Paper/PE Tape Reel 13 inch | 15,000 | 0.00560 g | Ni-Sn | https://www.yageo.com/en/Chart/Download/pdf/CQ0603BPNPOYBN3R3 | https://www.yageo.com/upload/media/product/productsearch/datasheet/mlcc/UPY-High_Q_NP0_16V-to-500V_17.pdf
CQ0603BPNPOYBN3R9 | 0603_170_090_090_060_050.STEP |  | HighFrequency | CQ | High frequency | 0603 (1608) | NPO | -55 to +125°C | 250 | 3.9 pF | ±0.1pF | 1.60 ±0.10 | 0.80 ±0.10 | 0.80 ±0.10 | 0.20~0.60 | 0.4 |  |  |  | 0.21% | 10.0 GΩ | 150% | IEC-60384 | Reflow/Wave | No | 1 MHz, 1 Vrms | Paper/PE Tape Reel 13 inch | 15,000 | 0.00560 g | Ni-Sn | https://www.yageo.com/en/Chart/Download/pdf/CQ0603BPNPOYBN3R9 | https://www.yageo.com/upload/media/product/productsearch/datasheet/mlcc/UPY-High_Q_NP0_16V-to-500V_17.pdf
CQ0603BPNPOYBN4R7 | 0603_170_090_090_060_050.STEP |  | HighFrequency | CQ | High frequency | 0603 (1608) | NPO | -55 to +125°C | 250 | 4.7 pF | ±0.1pF | 1.60 ±0.10 | 0.80 ±0.10 | 0.80 ±0.10 | 0.20~0.60 | 0.4 |  |  |  | 0.20% | 10.0 GΩ | 150% | IEC-60384 | Reflow/Wave | No | 1 MHz, 1 Vrms | Paper/PE Tape Reel 13 inch | 15,000 | 0.00560 g | Ni-Sn | https://www.yageo.com/en/Chart/Download/pdf/CQ0603BPNPOYBN4R7 | https://www.yageo.com/upload/media/product/productsearch/datasheet/mlcc/UPY-High_Q_NP0_16V-to-500V_17.pdf
CQ0603BPNPOYBNR70 | 0603_170_090_090_060_050.STEP |  | HighFrequency | CQ | High frequency | 0603 (1608) | NPO | -55 to +125°C | 250 | 0.7 pF | ±0.1pF | 1.60 ±0.10 | 0.80 ±0.10 | 0.80 ±0.10 | 0.20~0.60 | 0.4 |  |  |  | 0.24% | 10.0 GΩ | 150% | IEC-60384 | Reflow/Wave | No | 1 MHz, 1 Vrms | Paper/PE Tape Reel 13 inch | 15,000 | 0.00560 g | Ni-Sn | https://www.yageo.com/en/Chart/Download/pdf/CQ0603BPNPOYBNR70 | https://www.yageo.com/upload/media/product/productsearch/datasheet/mlcc/UPY-High_Q_NP0_16V-to-500V_17.pdf
CQ0603BPNPOYBNR80 | 0603_170_090_090_060_050.STEP |  | HighFrequency | CQ | High frequency | 0603 (1608) | NPO | -55 to +125°C | 250 | 0.8 pF | ±0.1pF | 1.60 ±0.10 | 0.80 ±0.10 | 0.80 ±0.10 | 0.20~0.60 | 0.4 |  |  |  | 0.24% | 10.0 GΩ | 150% | IEC-60384 | Reflow/Wave | No | 1 MHz, 1 Vrms | Paper/PE Tape Reel 13 inch | 15,000 | 0.00560 g | Ni-Sn | https://www.yageo.com/en/Chart/Download/pdf/CQ0603BPNPOYBNR80 | https://www.yageo.com/upload/media/product/productsearch/datasheet/mlcc/UPY-High_Q_NP0_16V-to-500V_17.pdf
CQ0603BRNPO0BN1R8 | 0603_170_090_090_060_050.STEP |  | HighFrequency | CQ | High frequency | 0603 (1608) | NPO | -55 to +125°C | 100 | 1.8 pF | ±0.1pF | 1.60 ±0.10 | 0.80 ±0.10 | 0.80 ±0.10 | 0.20~0.60 | 0.4 |  |  |  | 0.23% | 10.0 GΩ | 200% | IEC-60384 | Reflow/Wave | No | 1 MHz, 1 Vrms | Paper/PE Tape Reel 7 inch | 4,000 | 0.00560 g | Ni-Sn | https://www.yageo.com/en/Chart/Download/pdf/CQ0603BRNPO0BN1R8 | https://www.yageo.com/upload/media/product/productsearch/datasheet/mlcc/UPY-High_Q_NP0_16V-to-500V_17.pdf
CQ0603BRNPO0BN2R4 | 0603_170_090_090_060_050.STEP |  | HighFrequency | CQ | High frequency | 0603 (1608) | NPO | -55 to +125°C | 100 | 2.4 pF | ±0.1pF | 1.60 ±0.10 | 0.80 ±0.10 | 0.80 ±0.10 | 0.20~0.60 | 0.4 |  |  |  | 0.22% | 10.0 GΩ | 200% | IEC-60384 | Reflow/Wave | No | 1 MHz, 1 Vrms | Paper/PE Tape Reel 7 inch | 4,000 | 0.00560 g | Ni-Sn | https://www.yageo.com/en/Chart/Download/pdf/CQ0603BRNPO0BN2R4 | https://www.yageo.com/upload/media/product/productsearch/datasheet/mlcc/UPY-High_Q_NP0_16V-to-500V_17.pdf
CQ0603BRNPO0BN2R7 | 0603_170_090_090_060_050.STEP |  | HighFrequency | CQ | High frequency | 0603 (1608) | NPO | -55 to +125°C | 100 | 2.7 pF | ±0.1pF | 1.60 ±0.10 | 0.80 ±0.10 | 0.80 ±0.10 | 0.20~0.60 | 0.4 |  |  |  | 0.22% | 10.0 GΩ | 200% | IEC-60384 | Reflow/Wave | No | 1 MHz, 1 Vrms | Paper/PE Tape Reel 7 inch | 4,000 | 0.00560 g | Ni-Sn | https://www.yageo.com/en/Chart/Download/pdf/CQ0603BRNPO0BN2R7 | https://www.yageo.com/upload/media/product/productsearch/datasheet/mlcc/UPY-High_Q_NP0_16V-to-500V_17.pdf
CQ0603BRNPO0BN3R0 | 0603_170_090_090_060_050.STEP |  | HighFrequency | CQ | High frequency | 0603 (1608) | NPO | -55 to +125°C | 100 | 3.0 pF | ±0.1pF | 1.60 ±0.10 | 0.80 ±0.10 | 0.80 ±0.10 | 0.20~0.60 | 0.4 |  |  |  | 0.22% | 10.0 GΩ | 200% | IEC-60384 | Reflow/Wave | No | 1 MHz, 1 Vrms | Paper/PE Tape Reel 7 inch | 4,000 | 0.00560 g | Ni-Sn | https://www.yageo.com/en/Chart/Download/pdf/CQ0603BRNPO0BN3R0 | https://www.yageo.com/upload/media/product/productsearch/datasheet/mlcc/UPY-High_Q_NP0_16V-to-500V_17.pdf
CQ0603BRNPO0BN3R3 | 0603_170_090_090_060_050.STEP |  | HighFrequency | CQ | High frequency | 0603 (1608) | NPO | -55 to +125°C | 100 | 3.3 pF | ±0.1pF | 1.60 ±0.10 | 0.80 ±0.10 | 0.80 ±0.10 | 0.20~0.60 | 0.4 |  |  |  | 0.21% | 10.0 GΩ | 200% | IEC-60384 | Reflow/Wave | No | 1 MHz, 1 Vrms | Paper/PE Tape Reel 7 inch | 4,000 | 0.00560 g | Ni-Sn | https://www.yageo.com/en/Chart/Download/pdf/CQ0603BRNPO0BN3R3 | https://www.yageo.com/upload/media/product/productsearch/datasheet/mlcc/UPY-High_Q_NP0_16V-to-500V_17.pdf
CQ0603BRNPO0BN3R6 | 0603_170_090_090_060_050.STEP |  | HighFrequency | CQ | High frequency | 0603 (1608) | NPO | -55 to +125°C | 100 | 3.6 pF | ±0.1pF | 1.60 ±0.10 | 0.80 ±0.10 | 0.80 ±0.10 | 0.20~0.60 | 0.4 |  |  |  | 0.21% | 10.0 GΩ | 200% | IEC-60384 | Reflow/Wave | No | 1 MHz, 1 Vrms | Paper/PE Tape Reel 7 inch | 4,000 | 0.00560 g | Ni-Sn | https://www.yageo.com/en/Chart/Download/pdf/CQ0603BRNPO0BN3R6 | https://www.yageo.com/upload/media/product/productsearch/datasheet/mlcc/UPY-High_Q_NP0_16V-to-500V_17.pdf
CQ0603BRNPO0BN3R9 | 0603_170_090_090_060_050.STEP |  | HighFrequency | CQ | High frequency | 0603 (1608) | NPO | -55 to +125°C | 100 | 3.9 pF | ±0.1pF | 1.60 ±0.10 | 0.80 ±0.10 | 0.80 ±0.10 | 0.20~0.60 | 0.4 |  |  |  | 0.21% | 10.0 GΩ | 200% | IEC-60384 | Reflow/Wave | No | 1 MHz, 1 Vrms | Paper/PE Tape Reel 7 inch | 4,000 | 0.00560 g | Ni-Sn | https://www.yageo.com/en/Chart/Download/pdf/CQ0603BRNPO0BN3R9 | https://www.yageo.com/upload/media/product/productsearch/datasheet/mlcc/UPY-High_Q_NP0_16V-to-500V_17.pdf
CQ0603BRNPO0BN5R1 | 0603_170_090_090_060_050.STEP |  | HighFrequency | CQ | High frequency | 0603 (1608) | NPO | -55 to +125°C | 100 | 5.1 pF | ±0.1pF | 1.60 ±0.10 | 0.80 ±0.10 | 0.80 ±0.10 | 0.20~0.60 | 0.4 |  |  |  | 0.20% | 10.0 GΩ | 200% | IEC-60384 | Reflow/Wave | No | 1 MHz, 1 Vrms | Paper/PE Tape Reel 7 inch | 4,000 | 0.00560 g | Ni-Sn | https://www.yageo.com/en/Chart/Download/pdf/CQ0603BRNPO0BN5R1 | https://www.yageo.com/upload/media/product/productsearch/datasheet/mlcc/UPY-High_Q_NP0_16V-to-500V_17.pdf
CQ0603BRNPO0BN5R6 | 0603_170_090_090_060_050.STEP |  | HighFrequency | CQ | High frequency | 0603 (1608) | NPO | -55 to +125°C | 100 | 5.6 pF | ±0.1pF | 1.60 ±0.10 | 0.80 ±0.10 | 0.80 ±0.10 | 0.20~0.60 | 0.4 |  |  |  | 0.20% | 10.0 GΩ | 200% | IEC-60384 | Reflow/Wave | No | 1 MHz, 1 Vrms | Paper/PE Tape Reel 7 inch | 4,000 | 0.00560 g | Ni-Sn | https://www.yageo.com/en/Chart/Download/pdf/CQ0603BRNPO0BN5R6 | https://www.yageo.com/upload/media/product/productsearch/datasheet/mlcc/UPY-High_Q_NP0_16V-to-500V_17.pdf
CQ0603BRNPO0BNR70 | 0603_170_090_090_060_050.STEP |  | HighFrequency | CQ | High frequency | 0603 (1608) | NPO | -55 to +125°C | 100 | 0.7 pF | ±0.1pF | 1.60 ±0.10 | 0.80 ±0.10 | 0.80 ±0.10 | 0.20~0.60 | 0.4 |  |  |  | 0.24% | 10.0 GΩ | 200% | IEC-60384 | Reflow/Wave | No | 1 MHz, 1 Vrms | Paper/PE Tape Reel 7 inch | 4,000 | 0.00560 g | Ni-Sn | https://www.yageo.com/en/Chart/Download/pdf/CQ0603BRNPO0BNR70 | https://www.yageo.com/upload/media/product/productsearch/datasheet/mlcc/UPY-High_Q_NP0_16V-to-500V_17.pdf
CQ0603BRNPO9BN1R0 | 0603_170_090_090_060_050.STEP |  | HighFrequency | CQ | High frequency | 0603 (1608) | NPO | -55 to +125°C | 50 | 1.0 pF | ±0.1pF | 1.60 ±0.10 | 0.80 ±0.10 | 0.80 ±0.10 | 0.20~0.60 | 0.4 |  |  |  | 0.24% | 10.0 GΩ | 200% | IEC-60384 | Reflow/Wave | No | 1 MHz, 1 Vrms | Paper/PE Tape Reel 7 inch | 4,000 | 0.00560 g | Ni-Sn | https://www.yageo.com/en/Chart/Download/pdf/CQ0603BRNPO9BN1R0 | https://www.yageo.com/upload/media/product/productsearch/datasheet/mlcc/UPY-High_Q_NP0_16V-to-500V_17.pdf
CQ0603BRNPO9BN1R1 | 0603_170_090_090_060_050.STEP |  | HighFrequency | CQ | High frequency | 0603 (1608) | NPO | -55 to +125°C | 50 | 1.1 pF | ±0.1pF | 1.60 ±0.10 | 0.80 ±0.10 | 0.80 ±0.10 | 0.20~0.60 | 0.4 |  |  |  | 0.24% | 10.0 GΩ | 200% | IEC-60384 | Reflow/Wave | No | 1 MHz, 1 Vrms | Paper/PE Tape Reel 7 inch | 4,000 | 0.00560 g | Ni-Sn | https://www.yageo.com/en/Chart/Download/pdf/CQ0603BRNPO9BN1R1 | https://www.yageo.com/upload/media/product/productsearch/datasheet/mlcc/UPY-High_Q_NP0_16V-to-500V_17.pdf
CQ0603BRNPO9BN1R2 | 0603_170_090_090_060_050.STEP |  | HighFrequency | CQ | High frequency | 0603 (1608) | NPO | -55 to +125°C | 50 | 1.2 pF | ±0.1pF | 1.60 ±0.10 | 0.80 ±0.10 | 0.80 ±0.10 | 0.20~0.60 | 0.4 |  |  |  | 0.24% | 10.0 GΩ | 200% | IEC-60384 | Reflow/Wave | No | 1 MHz, 1 Vrms | Paper/PE Tape Reel 7 inch | 4,000 | 0.00560 g | Ni-Sn | https://www.yageo.com/en/Chart/Download/pdf/CQ0603BRNPO9BN1R2 | https://www.yageo.com/upload/media/product/productsearch/datasheet/mlcc/UPY-High_Q_NP0_16V-to-500V_17.pdf
CQ0603BRNPO9BN1R3 | 0603_170_090_090_060_050.STEP |  | HighFrequency | CQ | High frequency | 0603 (1608) | NPO | -55 to +125°C | 50 | 1.3 pF | ±0.1pF | 1.60 ±0.10 | 0.80 ±0.10 | 0.80 ±0.10 | 0.20~0.60 | 0.4 |  |  |  | 0.23% | 10.0 GΩ | 200% | IEC-60384 | Reflow/Wave | No | 1 MHz, 1 Vrms | Paper/PE Tape Reel 7 inch | 4,000 | 0.00560 g | Ni-Sn | https://www.yageo.com/en/Chart/Download/pdf/CQ0603BRNPO9BN1R3 | https://www.yageo.com/upload/media/product/productsearch/datasheet/mlcc/UPY-High_Q_NP0_16V-to-500V_17.pdf
CQ0603BRNPO9BN1R4 | 0603_170_090_090_060_050.STEP |  | HighFrequency | CQ | High frequency | 0603 (1608) | NPO | -55 to +125°C | 50 | 1.4 pF | ±0.1pF | 1.60 ±0.10 | 0.80 ±0.10 | 0.80 ±0.10 | 0.20~0.60 | 0.4 |  |  |  | 0.23% | 10.0 GΩ | 200% | IEC-60384 | Reflow/Wave | No | 1 MHz, 1 Vrms | Paper/PE Tape Reel 7 inch | 4,000 | 0.00560 g | Ni-Sn | https://www.yageo.com/en/Chart/Download/pdf/CQ0603BRNPO9BN1R4 | https://www.yageo.com/upload/media/product/productsearch/datasheet/mlcc/UPY-High_Q_NP0_16V-to-500V_17.pdf
CQ0603BRNPO9BN1R5 | 0603_170_090_090_060_050.STEP |  | HighFrequency | CQ | High frequency | 0603 (1608) | NPO | -55 to +125°C | 50 | 1.5 pF | ±0.1pF | 1.60 ±0.10 | 0.80 ±0.10 | 0.80 ±0.10 | 0.20~0.60 | 0.4 |  |  |  | 0.23% | 10.0 GΩ | 200% | IEC-60384 | Reflow/Wave | No | 1 MHz, 1 Vrms | Paper/PE Tape Reel 7 inch | 4,000 | 0.00560 g | Ni-Sn | https://www.yageo.com/en/Chart/Download/pdf/CQ0603BRNPO9BN1R5 | https://www.yageo.com/upload/media/product/productsearch/datasheet/mlcc/UPY-High_Q_NP0_16V-to-500V_17.pdf
CQ0603BRNPO9BN1R6 | 0603_170_090_090_060_050.STEP |  | HighFrequency | CQ | High frequency | 0603 (1608) | NPO | -55 to +125°C | 50 | 1.6 pF | ±0.1pF | 1.60 ±0.10 | 0.80 ±0.10 | 0.80 ±0.10 | 0.20~0.60 | 0.4 |  |  |  | 0.23% | 10.0 GΩ | 200% | IEC-60384 | Reflow/Wave | No | 1 MHz, 1 Vrms | Paper/PE Tape Reel 7 inch | 4,000 | 0.00560 g | Ni-Sn | https://www.yageo.com/en/Chart/Download/pdf/CQ0603BRNPO9BN1R6 | https://www.yageo.com/upload/media/product/productsearch/datasheet/mlcc/UPY-High_Q_NP0_16V-to-500V_17.pdf
CQ0603BRNPO9BN1R7 | 0603_170_090_090_060_050.STEP |  | HighFrequency | CQ | High frequency | 0603 (1608) | NPO | -55 to +125°C | 50 | 1.7 pF | ±0.1pF | 1.60 ±0.10 | 0.80 ±0.10 | 0.80 ±0.10 | 0.20~0.60 | 0.4 |  |  |  | 0.23% | 10.0 GΩ | 200% | IEC-60384 | Reflow/Wave | No | 1 MHz, 1 Vrms | Paper/PE Tape Reel 7 inch | 4,000 | 0.00560 g | Ni-Sn | https://www.yageo.com/en/Chart/Download/pdf/CQ0603BRNPO9BN1R7 | https://www.yageo.com/upload/media/product/productsearch/datasheet/mlcc/UPY-High_Q_NP0_16V-to-500V_17.pdf
CQ0603BRNPO9BN1R8 | 0603_170_090_090_060_050.STEP |  | HighFrequency | CQ | High frequency | 0603 (1608) | NPO | -55 to +125°C | 50 | 1.8 pF | ±0.1pF | 1.60 ±0.10 | 0.80 ±0.10 | 0.80 ±0.10 | 0.20~0.60 | 0.4 |  |  |  | 0.23% | 10.0 GΩ | 200% | IEC-60384 | Reflow/Wave | No | 1 MHz, 1 Vrms | Paper/PE Tape Reel 7 inch | 4,000 | 0.00560 g | Ni-Sn | https://www.yageo.com/en/Chart/Download/pdf/CQ0603BRNPO9BN1R8 | https://www.yageo.com/upload/media/product/productsearch/datasheet/mlcc/UPY-High_Q_NP0_16V-to-500V_17.pdf
CQ0603BRNPO9BN1R9 | 0603_170_090_090_060_050.STEP |  | HighFrequency | CQ | High frequency | 0603 (1608) | NPO | -55 to +125°C | 50 | 1.9 pF | ±0.1pF | 1.60 ±0.10 | 0.80 ±0.10 | 0.80 ±0.10 | 0.20~0.60 | 0.4 |  |  |  | 0.23% | 10.0 GΩ | 200% | IEC-60384 | Reflow/Wave | No | 1 MHz, 1 Vrms | Paper/PE Tape Reel 7 inch | 4,000 | 0.00560 g | Ni-Sn | https://www.yageo.com/en/Chart/Download/pdf/CQ0603BRNPO9BN1R9 | https://www.yageo.com/upload/media/product/productsearch/datasheet/mlcc/UPY-High_Q_NP0_16V-to-500V_17.pdf
CQ0603BRNPO9BN2R0 | 0603_170_090_090_060_050.STEP |  | HighFrequency | CQ | High frequency | 0603 (1608) | NPO | -55 to +125°C | 50 | 2.0 pF | ±0.1pF | 1.60 ±0.10 | 0.80 ±0.10 | 0.80 ±0.10 | 0.20~0.60 | 0.4 |  |  |  | 0.23% | 10.0 GΩ | 200% | IEC-60384 | Reflow/Wave | No | 1 MHz, 1 Vrms | Paper/PE Tape Reel 7 inch | 4,000 | 0.00560 g | Ni-Sn | https://www.yageo.com/en/Chart/Download/pdf/CQ0603BRNPO9BN2R0 | https://www.yageo.com/upload/media/product/productsearch/datasheet/mlcc/UPY-High_Q_NP0_16V-to-500V_17.pdf
CQ0603BRNPO9BN2R1 | 0603_170_090_090_060_050.STEP |  | HighFrequency | CQ | High frequency | 0603 (1608) | NPO | -55 to +125°C | 50 | 2.1 pF | ±0.1pF | 1.60 ±0.10 | 0.80 ±0.10 | 0.80 ±0.10 | 0.20~0.60 | 0.4 |  |  |  | 0.23% | 10.0 GΩ | 200% | IEC-60384 | Reflow/Wave | No | 1 MHz, 1 Vrms | Paper/PE Tape Reel 7 inch | 4,000 | 0.00560 g | Ni-Sn | https://www.yageo.com/en/Chart/Download/pdf/CQ0603BRNPO9BN2R1 | https://www.yageo.com/upload/media/product/productsearch/datasheet/mlcc/UPY-High_Q_NP0_16V-to-500V_17.pdf
CQ0603BRNPO9BN2R2 | 0603_170_090_090_060_050.STEP |  | HighFrequency | CQ | High frequency | 0603 (1608) | NPO | -55 to +125°C | 50 | 2.2 pF | ±0.1pF | 1.60 ±0.10 | 0.80 ±0.10 | 0.80 ±0.10 | 0.20~0.60 | 0.4 |  |  |  | 0.23% | 10.0 GΩ | 200% | IEC-60384 | Reflow/Wave | No | 1 MHz, 1 Vrms | Paper/PE Tape Reel 7 inch | 4,000 | 0.00560 g | Ni-Sn | https://www.yageo.com/en/Chart/Download/pdf/CQ0603BRNPO9BN2R2 | https://www.yageo.com/upload/media/product/productsearch/datasheet/mlcc/UPY-High_Q_NP0_16V-to-500V_17.pdf
CQ0603BRNPO9BN2R3 | 0603_170_090_090_060_050.STEP |  | HighFrequency | CQ | High frequency | 0603 (1608) | NPO | -55 to +125°C | 50 | 2.3 pF | ±0.1pF | 1.60 ±0.10 | 0.80 ±0.10 | 0.80 ±0.10 | 0.20~0.60 | 0.4 |  |  |  | 0.22% | 10.0 GΩ | 200% | IEC-60384 | Reflow/Wave | No | 1 MHz, 1 Vrms | Paper/PE Tape Reel 7 inch | 4,000 | 0.00560 g | Ni-Sn | https://www.yageo.com/en/Chart/Download/pdf/CQ0603BRNPO9BN2R3 | https://www.yageo.com/upload/media/product/productsearch/datasheet/mlcc/UPY-High_Q_NP0_16V-to-500V_17.pdf
CQ0603BRNPO9BN2R4 | 0603_170_090_090_060_050.STEP |  | HighFrequency | CQ | High frequency | 0603 (1608) | NPO | -55 to +125°C | 50 | 2.4 pF | ±0.1pF | 1.60 ±0.10 | 0.80 ±0.10 | 0.80 ±0.10 | 0.20~0.60 | 0.4 |  |  |  | 0.22% | 10.0 GΩ | 200% | IEC-60384 | Reflow/Wave | No | 1 MHz, 1 Vrms | Paper/PE Tape Reel 7 inch | 4,000 | 0.00560 g | Ni-Sn | https://www.yageo.com/en/Chart/Download/pdf/CQ0603BRNPO9BN2R4 | https://www.yageo.com/upload/media/product/productsearch/datasheet/mlcc/UPY-High_Q_NP0_16V-to-500V_17.pdf
CQ0603BRNPO9BN2R5 | 0603_170_090_090_060_050.STEP |  | HighFrequency | CQ | High frequency | 0603 (1608) | NPO | -55 to +125°C | 50 | 2.5 pF | ±0.1pF | 1.60 ±0.10 | 0.80 ±0.10 | 0.80 ±0.10 | 0.20~0.60 | 0.4 |  |  |  | 0.22% | 10.0 GΩ | 200% | IEC-60384 | Reflow/Wave | No | 1 MHz, 1 Vrms | Paper/PE Tape Reel 7 inch | 4,000 | 0.00560 g | Ni-Sn | https://www.yageo.com/en/Chart/Download/pdf/CQ0603BRNPO9BN2R5 | https://www.yageo.com/upload/media/product/productsearch/datasheet/mlcc/UPY-High_Q_NP0_16V-to-500V_17.pdf
CQ0603BRNPO9BN2R6 | 0603_170_090_090_060_050.STEP |  | HighFrequency | CQ | High frequency | 0603 (1608) | NPO | -55 to +125°C | 50 | 2.6 pF | ±0.1pF | 1.60 ±0.10 | 0.80 ±0.10 | 0.80 ±0.10 | 0.20~0.60 | 0.4 |  |  |  | 0.22% | 10.0 GΩ | 200% | IEC-60384 | Reflow/Wave | No | 1 MHz, 1 Vrms | Paper/PE Tape Reel 7 inch | 4,000 | 0.00560 g | Ni-Sn | https://www.yageo.com/en/Chart/Download/pdf/CQ0603BRNPO9BN2R6 | https://www.yageo.com/upload/media/product/productsearch/datasheet/mlcc/UPY-High_Q_NP0_16V-to-500V_17.pdf
CQ0603BRNPO9BN2R7 | 0603_170_090_090_060_050.STEP |  | HighFrequency | CQ | High frequency | 0603 (1608) | NPO | -55 to +125°C | 50 | 2.7 pF | ±0.1pF | 1.60 ±0.10 | 0.80 ±0.10 | 0.80 ±0.10 | 0.20~0.60 | 0.4 |  |  |  | 0.22% | 10.0 GΩ | 200% | IEC-60384 | Reflow/Wave | No | 1 MHz, 1 Vrms | Paper/PE Tape Reel 7 inch | 4,000 | 0.00560 g | Ni-Sn | https://www.yageo.com/en/Chart/Download/pdf/CQ0603BRNPO9BN2R7 | https://www.yageo.com/upload/media/product/productsearch/datasheet/mlcc/UPY-High_Q_NP0_16V-to-500V_17.pdf
CQ0603BRNPO9BN2R8 | 0603_170_090_090_060_050.STEP |  | HighFrequency | CQ | High frequency | 0603 (1608) | NPO | -55 to +125°C | 50 | 2.8 pF | ±0.1pF | 1.60 ±0.10 | 0.80 ±0.10 | 0.80 ±0.10 | 0.20~0.60 | 0.4 |  |  |  | 0.22% | 10.0 GΩ | 200% | IEC-60384 | Reflow/Wave | No | 1 MHz, 1 Vrms | Paper/PE Tape Reel 7 inch | 4,000 | 0.00560 g | Ni-Sn | https://www.yageo.com/en/Chart/Download/pdf/CQ0603BRNPO9BN2R8 | https://www.yageo.com/upload/media/product/productsearch/datasheet/mlcc/UPY-High_Q_NP0_16V-to-500V_17.pdf
CQ0603BRNPO9BN2R9 | 0603_170_090_090_060_050.STEP |  | HighFrequency | CQ | High frequency | 0603 (1608) | NPO | -55 to +125°C | 50 | 2.9 pF | ±0.1pF | 1.60 ±0.10 | 0.80 ±0.10 | 0.80 ±0.10 | 0.20~0.60 | 0.4 |  |  |  | 0.22% | 10.0 GΩ | 200% | IEC-60384 | Reflow/Wave | No | 1 MHz, 1 Vrms | Paper/PE Tape Reel 7 inch | 4,000 | 0.00560 g | Ni-Sn | https://www.yageo.com/en/Chart/Download/pdf/CQ0603BRNPO9BN2R9 | https://www.yageo.com/upload/media/product/productsearch/datasheet/mlcc/UPY-High_Q_NP0_16V-to-500V_17.pdf
CQ0603BRNPO9BN3R0 | 0603_170_090_090_060_050.STEP |  | HighFrequency | CQ | High frequency | 0603 (1608) | NPO | -55 to +125°C | 50 | 3.0 pF | ±0.1pF | 1.60 ±0.10 | 0.80 ±0.10 | 0.80 ±0.10 | 0.20~0.60 | 0.4 |  |  |  | 0.22% | 10.0 GΩ | 200% | IEC-60384 | Reflow/Wave | No | 1 MHz, 1 Vrms | Paper/PE Tape Reel 7 inch | 4,000 | 0.00560 g | Ni-Sn | https://www.yageo.com/en/Chart/Download/pdf/CQ0603BRNPO9BN3R0 | https://www.yageo.com/upload/media/product/productsearch/datasheet/mlcc/UPY-High_Q_NP0_16V-to-500V_17.pdf
CQ0603BRNPO9BN3R1 | 0603_170_090_090_060_050.STEP |  | HighFrequency | CQ | High frequency | 0603 (1608) | NPO | -55 to +125°C | 50 | 3.1 pF | ±0.1pF | 1.60 ±0.10 | 0.80 ±0.10 | 0.80 ±0.10 | 0.20~0.60 | 0.4 |  |  |  | 0.22% | 10.0 GΩ | 200% | IEC-60384 | Reflow/Wave | No | 1 MHz, 1 Vrms | Paper/PE Tape Reel 7 inch | 4,000 | 0.00560 g | Ni-Sn | https://www.yageo.com/en/Chart/Download/pdf/CQ0603BRNPO9BN3R1 | https://www.yageo.com/upload/media/product/productsearch/datasheet/mlcc/UPY-High_Q_NP0_16V-to-500V_17.pdf
CQ0603BRNPO9BN3R2 | 0603_170_090_090_060_050.STEP |  | HighFrequency | CQ | High frequency | 0603 (1608) | NPO | -55 to +125°C | 50 | 3.2 pF | ±0.1pF | 1.60 ±0.10 | 0.80 ±0.10 | 0.80 ±0.10 | 0.20~0.60 | 0.4 |  |  |  | 0.22% | 10.0 GΩ | 200% | IEC-60384 | Reflow/Wave | No | 1 MHz, 1 Vrms | Paper/PE Tape Reel 7 inch | 4,000 | 0.00560 g | Ni-Sn | https://www.yageo.com/en/Chart/Download/pdf/CQ0603BRNPO9BN3R2 | https://www.yageo.com/upload/media/product/productsearch/datasheet/mlcc/UPY-High_Q_NP0_16V-to-500V_17.pdf
CQ0603BRNPO9BN3R3 | 0603_170_090_090_060_050.STEP |  | HighFrequency | CQ | High frequency | 0603 (1608) | NPO | -55 to +125°C | 50 | 3.3 pF | ±0.1pF | 1.60 ±0.10 | 0.80 ±0.10 | 0.80 ±0.10 | 0.20~0.60 | 0.4 |  |  |  | 0.21% | 10.0 GΩ | 200% | IEC-60384 | Reflow/Wave | No | 1 MHz, 1 Vrms | Paper/PE Tape Reel 7 inch | 4,000 | 0.00560 g | Ni-Sn | https://www.yageo.com/en/Chart/Download/pdf/CQ0603BRNPO9BN3R3 | https://www.yageo.com/upload/media/product/productsearch/datasheet/mlcc/UPY-High_Q_NP0_16V-to-500V_17.pdf
CQ0603BRNPO9BN3R4 | 0603_170_090_090_060_050.STEP |  | HighFrequency | CQ | High frequency | 0603 (1608) | NPO | -55 to +125°C | 50 | 3.4 pF | ±0.1pF | 1.60 ±0.10 | 0.80 ±0.10 | 0.80 ±0.10 | 0.20~0.60 | 0.4 |  |  |  | 0.21% | 10.0 GΩ | 200% | IEC-60384 | Reflow/Wave | No | 1 MHz, 1 Vrms | Paper/PE Tape Reel 7 inch | 4,000 | 0.00560 g | Ni-Sn | https://www.yageo.com/en/Chart/Download/pdf/CQ0603BRNPO9BN3R4 | https://www.yageo.com/upload/media/product/productsearch/datasheet/mlcc/UPY-High_Q_NP0_16V-to-500V_17.pdf
CQ0603BRNPO9BN3R5 | 0603_170_090_090_060_050.STEP |  | HighFrequency | CQ | High frequency | 0603 (1608) | NPO | -55 to +125°C | 50 | 3.5 pF | ±0.1pF | 1.60 ±0.10 | 0.80 ±0.10 | 0.80 ±0.10 | 0.20~0.60 | 0.4 |  |  |  | 0.21% | 10.0 GΩ | 200% | IEC-60384 | Reflow/Wave | No | 1 MHz, 1 Vrms | Paper/PE Tape Reel 7 inch | 4,000 | 0.00560 g | Ni-Sn | https://www.yageo.com/en/Chart/Download/pdf/CQ0603BRNPO9BN3R5 | https://www.yageo.com/upload/media/product/productsearch/datasheet/mlcc/UPY-High_Q_NP0_16V-to-500V_17.pdf
CQ0603BRNPO9BN3R6 | 0603_170_090_090_060_050.STEP |  | HighFrequency | CQ | High frequency | 0603 (1608) | NPO | -55 to +125°C | 50 | 3.6 pF | ±0.1pF | 1.60 ±0.10 | 0.80 ±0.10 | 0.80 ±0.10 | 0.20~0.60 | 0.4 |  |  |  | 0.21% | 10.0 GΩ | 200% | IEC-60384 | Reflow/Wave | No | 1 MHz, 1 Vrms | Paper/PE Tape Reel 7 inch | 4,000 | 0.00560 g | Ni-Sn | https://www.yageo.com/en/Chart/Download/pdf/CQ0603BRNPO9BN3R6 | https://www.yageo.com/upload/media/product/productsearch/datasheet/mlcc/UPY-High_Q_NP0_16V-to-500V_17.pdf
CQ0603BRNPO9BN3R7 | 0603_170_090_090_060_050.STEP |  | HighFrequency | CQ | High frequency | 0603 (1608) | NPO | -55 to +125°C | 50 | 3.7 pF | ±0.1pF | 1.60 ±0.10 | 0.80 ±0.10 | 0.80 ±0.10 | 0.20~0.60 | 0.4 |  |  |  | 0.21% | 10.0 GΩ | 200% | IEC-60384 | Reflow/Wave | No | 1 MHz, 1 Vrms | Paper/PE Tape Reel 7 inch | 4,000 | 0.00560 g | Ni-Sn | https://www.yageo.com/en/Chart/Download/pdf/CQ0603BRNPO9BN3R7 | https://www.yageo.com/upload/media/product/productsearch/datasheet/mlcc/UPY-High_Q_NP0_16V-to-500V_17.pdf
CQ0603BRNPO9BN3R8 | 0603_170_090_090_060_050.STEP |  | HighFrequency | CQ | High frequency | 0603 (1608) | NPO | -55 to +125°C | 50 | 3.8 pF | ±0.1pF | 1.60 ±0.10 | 0.80 ±0.10 | 0.80 ±0.10 | 0.20~0.60 | 0.4 |  |  |  | 0.21% | 10.0 GΩ | 200% | IEC-60384 | Reflow/Wave | No | 1 MHz, 1 Vrms | Paper/PE Tape Reel 7 inch | 4,000 | 0.00560 g | Ni-Sn | https://www.yageo.com/en/Chart/Download/pdf/CQ0603BRNPO9BN3R8 | https://www.yageo.com/upload/media/product/productsearch/datasheet/mlcc/UPY-High_Q_NP0_16V-to-500V_17.pdf
CQ0603BRNPO9BN3R9 | 0603_170_090_090_060_050.STEP |  | HighFrequency | CQ | High frequency | 0603 (1608) | NPO | -55 to +125°C | 50 | 3.9 pF | ±0.1pF | 1.60 ±0.10 | 0.80 ±0.10 | 0.80 ±0.10 | 0.20~0.60 | 0.4 |  |  |  | 0.21% | 10.0 GΩ | 200% | IEC-60384 | Reflow/Wave | No | 1 MHz, 1 Vrms | Paper/PE Tape Reel 7 inch | 4,000 | 0.00560 g | Ni-Sn | https://www.yageo.com/en/Chart/Download/pdf/CQ0603BRNPO9BN3R9 | https://www.yageo.com/upload/media/product/productsearch/datasheet/mlcc/UPY-High_Q_NP0_16V-to-500V_17.pdf
CQ0603BRNPO9BN4R0 | 0603_170_090_090_060_050.STEP |  | HighFrequency | CQ | High frequency | 0603 (1608) | NPO | -55 to +125°C | 50 | 4.0 pF | ±0.1pF | 1.60 ±0.10 | 0.80 ±0.10 | 0.80 ±0.10 | 0.20~0.60 | 0.4 |  |  |  | 0.21% | 10.0 GΩ | 200% | IEC-60384 | Reflow/Wave | No | 1 MHz, 1 Vrms | Paper/PE Tape Reel 7 inch | 4,000 | 0.00560 g | Ni-Sn | https://www.yageo.com/en/Chart/Download/pdf/CQ0603BRNPO9BN4R0 | https://www.yageo.com/upload/media/product/productsearch/datasheet/mlcc/UPY-High_Q_NP0_16V-to-500V_17.pdf
CQ0603BRNPO9BN4R1 | 0603_170_090_090_060_050.STEP |  | HighFrequency | CQ | High frequency | 0603 (1608) | NPO | -55 to +125°C | 50 | 4.1 pF | ±0.1pF | 1.60 ±0.10 | 0.80 ±0.10 | 0.80 ±0.10 | 0.20~0.60 | 0.4 |  |  |  | 0.21% | 10.0 GΩ | 200% | IEC-60384 | Reflow/Wave | No | 1 MHz, 1 Vrms | Paper/PE Tape Reel 7 inch | 4,000 | 0.00560 g | Ni-Sn | https://www.yageo.com/en/Chart/Download/pdf/CQ0603BRNPO9BN4R1 | https://www.yageo.com/upload/media/product/productsearch/datasheet/mlcc/UPY-High_Q_NP0_16V-to-500V_17.pdf
CQ0603BRNPO9BN4R2 | 0603_170_090_090_060_050.STEP |  | HighFrequency | CQ | High frequency | 0603 (1608) | NPO | -55 to +125°C | 50 | 4.2 pF | ±0.1pF | 1.60 ±0.10 | 0.80 ±0.10 | 0.80 ±0.10 | 0.20~0.60 | 0.4 |  |  |  | 0.21% | 10.0 GΩ | 200% | IEC-60384 | Reflow/Wave | No | 1 MHz, 1 Vrms | Paper/PE Tape Reel 7 inch | 4,000 | 0.00560 g | Ni-Sn | https://www.yageo.com/en/Chart/Download/pdf/CQ0603BRNPO9BN4R2 | https://www.yageo.com/upload/media/product/productsearch/datasheet/mlcc/UPY-High_Q_NP0_16V-to-500V_17.pdf
CQ0603BRNPO9BN4R3 | 0603_170_090_090_060_050.STEP |  | HighFrequency | CQ | High frequency | 0603 (1608) | NPO | -55 to +125°C | 50 | 4.3 pF | ±0.1pF | 1.60 ±0.10 | 0.80 ±0.10 | 0.80 ±0.10 | 0.20~0.60 | 0.4 |  |  |  | 0.21% | 10.0 GΩ | 200% | IEC-60384 | Reflow/Wave | No | 1 MHz, 1 Vrms | Paper/PE Tape Reel 7 inch | 4,000 | 0.00560 g | Ni-Sn | https://www.yageo.com/en/Chart/Download/pdf/CQ0603BRNPO9BN4R3 | https://www.yageo.com/upload/media/product/productsearch/datasheet/mlcc/UPY-High_Q_NP0_16V-to-500V_17.pdf
CQ0603BRNPO9BN4R4 | 0603_170_090_090_060_050.STEP |  | HighFrequency | CQ | High frequency | 0603 (1608) | NPO | -55 to +125°C | 50 | 4.4 pF | ±0.1pF | 1.60 ±0.10 | 0.80 ±0.10 | 0.80 ±0.10 | 0.20~0.60 | 0.4 |  |  |  | 0.20% | 10.0 GΩ | 200% | IEC-60384 | Reflow/Wave | No | 1 MHz, 1 Vrms | Paper/PE Tape Reel 7 inch | 4,000 | 0.00560 g | Ni-Sn | https://www.yageo.com/en/Chart/Download/pdf/CQ0603BRNPO9BN4R4 | https://www.yageo.com/upload/media/product/productsearch/datasheet/mlcc/UPY-High_Q_NP0_16V-to-500V_17.pdf
CQ0603BRNPO9BN4R5 | 0603_170_090_090_060_050.STEP |  | HighFrequency | CQ | High frequency | 0603 (1608) | NPO | -55 to +125°C | 50 | 4.5 pF | ±0.1pF | 1.60 ±0.10 | 0.80 ±0.10 | 0.80 ±0.10 | 0.20~0.60 | 0.4 |  |  |  | 0.20% | 10.0 GΩ | 200% | IEC-60384 | Reflow/Wave | No | 1 MHz, 1 Vrms | Paper/PE Tape Reel 7 inch | 4,000 | 0.00560 g | Ni-Sn | https://www.yageo.com/en/Chart/Download/pdf/CQ0603BRNPO9BN4R5 | https://www.yageo.com/upload/media/product/productsearch/datasheet/mlcc/UPY-High_Q_NP0_16V-to-500V_17.pdf
CQ0603BRNPO9BN4R6 | 0603_170_090_090_060_050.STEP |  | HighFrequency | CQ | High frequency | 0603 (1608) | NPO | -55 to +125°C | 50 | 4.6 pF | ±0.1pF | 1.60 ±0.10 | 0.80 ±0.10 | 0.80 ±0.10 | 0.20~0.60 | 0.4 |  |  |  | 0.20% | 10.0 GΩ | 200% | IEC-60384 | Reflow/Wave | No | 1 MHz, 1 Vrms | Paper/PE Tape Reel 7 inch | 4,000 | 0.00560 g | Ni-Sn | https://www.yageo.com/en/Chart/Download/pdf/CQ0603BRNPO9BN4R6 | https://www.yageo.com/upload/media/product/productsearch/datasheet/mlcc/UPY-High_Q_NP0_16V-to-500V_17.pdf
CQ0603BRNPO9BN4R7 | 0603_170_090_090_060_050.STEP |  | HighFrequency | CQ | High frequency | 0603 (1608) | NPO | -55 to +125°C | 50 | 4.7 pF | ±0.1pF | 1.60 ±0.10 | 0.80 ±0.10 | 0.80 ±0.10 | 0.20~0.60 | 0.4 |  |  |  | 0.20% | 10.0 GΩ | 200% | IEC-60384 | Reflow/Wave | No | 1 MHz, 1 Vrms | Paper/PE Tape Reel 7 inch | 4,000 | 0.00560 g | Ni-Sn | https://www.yageo.com/en/Chart/Download/pdf/CQ0603BRNPO9BN4R7 | https://www.yageo.com/upload/media/product/productsearch/datasheet/mlcc/UPY-High_Q_NP0_16V-to-500V_17.pdf
CQ0603BRNPO9BN4R8 | 0603_170_090_090_060_050.STEP |  | HighFrequency | CQ | High frequency | 0603 (1608) | NPO | -55 to +125°C | 50 | 4.8 pF | ±0.1pF | 1.60 ±0.10 | 0.80 ±0.10 | 0.80 ±0.10 | 0.20~0.60 | 0.4 |  |  |  | 0.20% | 10.0 GΩ | 200% | IEC-60384 | Reflow/Wave | No | 1 MHz, 1 Vrms | Paper/PE Tape Reel 7 inch | 4,000 | 0.00560 g | Ni-Sn | https://www.yageo.com/en/Chart/Download/pdf/CQ0603BRNPO9BN4R8 | https://www.yageo.com/upload/media/product/productsearch/datasheet/mlcc/UPY-High_Q_NP0_16V-to-500V_17.pdf
CQ0603BRNPO9BN4R9 | 0603_170_090_090_060_050.STEP |  | HighFrequency | CQ | High frequency | 0603 (1608) | NPO | -55 to +125°C | 50 | 4.9 pF | ±0.1pF | 1.60 ±0.10 | 0.80 ±0.10 | 0.80 ±0.10 | 0.20~0.60 | 0.4 |  |  |  | 0.20% | 10.0 GΩ | 200% | IEC-60384 | Reflow/Wave | No | 1 MHz, 1 Vrms | Paper/PE Tape Reel 7 inch | 4,000 | 0.00560 g | Ni-Sn | https://www.yageo.com/en/Chart/Download/pdf/CQ0603BRNPO9BN4R9 | https://www.yageo.com/upload/media/product/productsearch/datasheet/mlcc/UPY-High_Q_NP0_16V-to-500V_17.pdf
CQ0603BRNPO9BN5R0 | 0603_170_090_090_060_050.STEP |  | HighFrequency | CQ | High frequency | 0603 (1608) | NPO | -55 to +125°C | 50 | 5 pF | ±0.1pF | 1.60 ±0.10 | 0.80 ±0.10 | 0.80 ±0.10 | 0.20~0.60 | 0.4 |  |  |  | 0.20% | 10.0 GΩ | 200% | IEC-60384 | Reflow/Wave | No | 1 MHz, 1 Vrms | Paper/PE Tape Reel 7 inch | 4,000 | 0.00560 g | Ni-Sn | https://www.yageo.com/en/Chart/Download/pdf/CQ0603BRNPO9BN5R0 | https://www.yageo.com/upload/media/product/productsearch/datasheet/mlcc/UPY-High_Q_NP0_16V-to-500V_17.pdf
CQ0603BRNPO9BN5R1 | 0603_170_090_090_060_050.STEP |  | HighFrequency | CQ | High frequency | 0603 (1608) | NPO | -55 to +125°C | 50 | 5.1 pF | ±0.1pF | 1.60 ±0.10 | 0.80 ±0.10 | 0.80 ±0.10 | 0.20~0.60 | 0.4 |  |  |  | 0.20% | 10.0 GΩ | 200% | IEC-60384 | Reflow/Wave | No | 1 MHz, 1 Vrms | Paper/PE Tape Reel 7 inch | 4,000 | 0.00560 g | Ni-Sn | https://www.yageo.com/en/Chart/Download/pdf/CQ0603BRNPO9BN5R1 | https://www.yageo.com/upload/media/product/productsearch/datasheet/mlcc/UPY-High_Q_NP0_16V-to-500V_17.pdf
CQ0603BRNPO9BN5R2 | 0603_170_090_090_060_050.STEP |  | HighFrequency | CQ | High frequency | 0603 (1608) | NPO | -55 to +125°C | 50 | 5.2 pF | ±0.1pF | 1.60 ±0.10 | 0.80 ±0.10 | 0.80 ±0.10 | 0.20~0.60 | 0.4 |  |  |  | 0.20% | 10.0 GΩ | 200% | IEC-60384 | Reflow/Wave | No | 1 MHz, 1 Vrms | Paper/PE Tape Reel 7 inch | 4,000 | 0.00560 g | Ni-Sn | https://www.yageo.com/en/Chart/Download/pdf/CQ0603BRNPO9BN5R2 | https://www.yageo.com/upload/media/product/productsearch/datasheet/mlcc/UPY-High_Q_NP0_16V-to-500V_17.pdf
CQ0603BRNPO9BN5R6 | 0603_170_090_090_060_050.STEP |  | HighFrequency | CQ | High frequency | 0603 (1608) | NPO | -55 to +125°C | 50 | 5.6 pF | ±0.1pF | 1.60 ±0.10 | 0.80 ±0.10 | 0.80 ±0.10 | 0.20~0.60 | 0.4 |  |  |  | 0.20% | 10.0 GΩ | 200% | IEC-60384 | Reflow/Wave | No | 1 MHz, 1 Vrms | Paper/PE Tape Reel 7 inch | 4,000 | 0.00560 g | Ni-Sn | https://www.yageo.com/en/Chart/Download/pdf/CQ0603BRNPO9BN5R6 | https://www.yageo.com/upload/media/product/productsearch/datasheet/mlcc/UPY-High_Q_NP0_16V-to-500V_17.pdf
CQ0603BRNPO9BN6R0 | 0603_170_090_090_060_050.STEP |  | HighFrequency | CQ | High frequency | 0603 (1608) | NPO | -55 to +125°C | 50 | 6.0 pF | ±0.1pF | 1.60 ±0.10 | 0.80 ±0.10 | 0.80 ±0.10 | 0.20~0.60 | 0.4 |  |  |  | 0.19% | 10.0 GΩ | 200% | IEC-60384 | Reflow/Wave | No | 1 MHz, 1 Vrms | Paper/PE Tape Reel 7 inch | 4,000 | 0.00560 g | Ni-Sn | https://www.yageo.com/en/Chart/Download/pdf/CQ0603BRNPO9BN6R0 | https://www.yageo.com/upload/media/product/productsearch/datasheet/mlcc/UPY-High_Q_NP0_16V-to-500V_17.pdf
CQ0603BRNPO9BN6R2 | 0603_170_090_090_060_050.STEP |  | HighFrequency | CQ | High frequency | 0603 (1608) | NPO | -55 to +125°C | 50 | 6.2 pF | ±0.1pF | 1.60 ±0.10 | 0.80 ±0.10 | 0.80 ±0.10 | 0.20~0.60 | 0.4 |  |  |  | 0.19% | 10.0 GΩ | 200% | IEC-60384 | Reflow/Wave | No | 1 MHz, 1 Vrms | Paper/PE Tape Reel 7 inch | 4,000 | 0.00560 g | Ni-Sn | https://www.yageo.com/en/Chart/Download/pdf/CQ0603BRNPO9BN6R2 | https://www.yageo.com/upload/media/product/productsearch/datasheet/mlcc/UPY-High_Q_NP0_16V-to-500V_17.pdf
CQ0603BRNPO9BN6R5 | 0603_170_090_090_060_050.STEP |  | HighFrequency | CQ | High frequency | 0603 (1608) | NPO | -55 to +125°C | 50 | 6.5 pF | ±0.1pF | 1.60 ±0.10 | 0.80 ±0.10 | 0.80 ±0.10 | 0.20~0.60 | 0.4 |  |  |  | 0.19% | 10.0 GΩ | 200% | IEC-60384 | Reflow/Wave | No | 1 MHz, 1 Vrms | Paper/PE Tape Reel 7 inch | 4,000 | 0.00560 g | Ni-Sn | https://www.yageo.com/en/Chart/Download/pdf/CQ0603BRNPO9BN6R5 | https://www.yageo.com/upload/media/product/productsearch/datasheet/mlcc/UPY-High_Q_NP0_16V-to-500V_17.pdf
CQ0603BRNPO9BN6R8 | 0603_170_090_090_060_050.STEP |  | HighFrequency | CQ | High frequency | 0603 (1608) | NPO | -55 to +125°C | 50 | 6.8 pF | ±0.1pF | 1.60 ±0.10 | 0.80 ±0.10 | 0.80 ±0.10 | 0.20~0.60 | 0.4 |  |  |  | 0.19% | 10.0 GΩ | 200% | IEC-60384 | Reflow/Wave | No | 1 MHz, 1 Vrms | Paper/PE Tape Reel 7 inch | 4,000 | 0.00560 g | Ni-Sn | https://www.yageo.com/en/Chart/Download/pdf/CQ0603BRNPO9BN6R8 | https://www.yageo.com/upload/media/product/productsearch/datasheet/mlcc/UPY-High_Q_NP0_16V-to-500V_17.pdf
CQ0603BRNPO9BN7R5 | 0603_170_090_090_060_050.STEP |  | HighFrequency | CQ | High frequency | 0603 (1608) | NPO | -55 to +125°C | 50 | 7.5 pF | ±0.1pF | 1.60 ±0.10 | 0.80 ±0.10 | 0.80 ±0.10 | 0.20~0.60 | 0.4 |  |  |  | 0.18% | 10.0 GΩ | 200% | IEC-60384 | Reflow/Wave | No | 1 MHz, 1 Vrms | Paper/PE Tape Reel 7 inch | 4,000 | 0.00560 g | Ni-Sn | https://www.yageo.com/en/Chart/Download/pdf/CQ0603BRNPO9BN7R5 | https://www.yageo.com/upload/media/product/productsearch/datasheet/mlcc/UPY-High_Q_NP0_16V-to-500V_17.pdf
CQ0603BRNPO9BN8R0 | 0603_170_090_090_060_050.STEP |  | HighFrequency | CQ | High frequency | 0603 (1608) | NPO | -55 to +125°C | 50 | 8.0 pF | ±0.1pF | 1.60 ±0.10 | 0.80 ±0.10 | 0.80 ±0.10 | 0.20~0.60 | 0.4 |  |  |  | 0.18% | 10.0 GΩ | 200% | IEC-60384 | Reflow/Wave | No | 1 MHz, 1 Vrms | Paper/PE Tape Reel 7 inch | 4,000 | 0.00560 g | Ni-Sn | https://www.yageo.com/en/Chart/Download/pdf/CQ0603BRNPO9BN8R0 | https://www.yageo.com/upload/media/product/productsearch/datasheet/mlcc/UPY-High_Q_NP0_16V-to-500V_17.pdf
CQ0603BRNPO9BN8R2 | 0603_170_090_090_060_050.STEP |  | HighFrequency | CQ | High frequency | 0603 (1608) | NPO | -55 to +125°C | 50 | 8.2 pF | ±0.1pF | 1.60 ±0.10 | 0.80 ±0.10 | 0.80 ±0.10 | 0.20~0.60 | 0.4 |  |  |  | 0.18% | 10.0 GΩ | 200% | IEC-60384 | Reflow/Wave | No | 1 MHz, 1 Vrms | Paper/PE Tape Reel 7 inch | 4,000 | 0.00560 g | Ni-Sn | https://www.yageo.com/en/Chart/Download/pdf/CQ0603BRNPO9BN8R2 | https://www.yageo.com/upload/media/product/productsearch/datasheet/mlcc/UPY-High_Q_NP0_16V-to-500V_17.pdf
CQ0603BRNPO9BN8R5 | 0603_170_090_090_060_050.STEP |  | HighFrequency | CQ | High frequency | 0603 (1608) | NPO | -55 to +125°C | 50 | 8.5 pF | ±0.1pF | 1.60 ±0.10 | 0.80 ±0.10 | 0.80 ±0.10 | 0.20~0.60 | 0.4 |  |  |  | 0.18% | 10.0 GΩ | 200% | IEC-60384 | Reflow/Wave | No | 1 MHz, 1 Vrms | Paper/PE Tape Reel 7 inch | 4,000 | 0.00560 g | Ni-Sn | https://www.yageo.com/en/Chart/Download/pdf/CQ0603BRNPO9BN8R5 | https://www.yageo.com/upload/media/product/productsearch/datasheet/mlcc/UPY-High_Q_NP0_16V-to-500V_17.pdf
CQ0603BRNPO9BN9R0 | 0603_170_090_090_060_050.STEP |  | HighFrequency | CQ | High frequency | 0603 (1608) | NPO | -55 to +125°C | 50 | 9.0 pF | ±0.1pF | 1.60 ±0.10 | 0.80 ±0.10 | 0.80 ±0.10 | 0.20~0.60 | 0.4 |  |  |  | 0.17% | 10.0 GΩ | 200% | IEC-60384 | Reflow/Wave | No | 1 MHz, 1 Vrms | Paper/PE Tape Reel 7 inch | 4,000 | 0.00560 g | Ni-Sn | https://www.yageo.com/en/Chart/Download/pdf/CQ0603BRNPO9BN9R0 | https://www.yageo.com/upload/media/product/productsearch/datasheet/mlcc/UPY-High_Q_NP0_16V-to-500V_17.pdf
CQ0603BRNPO9BN9R1 | 0603_170_090_090_060_050.STEP |  | HighFrequency | CQ | High frequency | 0603 (1608) | NPO | -55 to +125°C | 50 | 9.1 pF | ±0.1pF | 1.60 ±0.10 | 0.80 ±0.10 | 0.80 ±0.10 | 0.20~0.60 | 0.4 |  |  |  | 0.17% | 10.0 GΩ | 200% | IEC-60384 | Reflow/Wave | No | 1 MHz, 1 Vrms | Paper/PE Tape Reel 7 inch | 4,000 | 0.00560 g | Ni-Sn | https://www.yageo.com/en/Chart/Download/pdf/CQ0603BRNPO9BN9R1 | https://www.yageo.com/upload/media/product/productsearch/datasheet/mlcc/UPY-High_Q_NP0_16V-to-500V_17.pdf
CQ0603BRNPO9BNR10 | 0603_170_090_090_060_050.STEP |  | HighFrequency | CQ | High frequency | 0603 (1608) | NPO | -55 to +125°C | 50 | 0.1 pF | ±0.1pF | 1.60 ±0.10 | 0.80 ±0.10 | 0.80 ±0.10 | 0.20~0.60 | 0.4 |  |  |  | 0.25% | 10.0 GΩ | 200% | IEC-60384 | Reflow/Wave | No | 1 MHz, 1 Vrms | Paper/PE Tape Reel 7 inch | 4,000 | 0.00560 g | Ni-Sn | https://www.yageo.com/en/Chart/Download/pdf/CQ0603BRNPO9BNR10 | https://www.yageo.com/upload/media/product/productsearch/datasheet/mlcc/UPY-High_Q_NP0_16V-to-500V_17.pdf
CQ0603BRNPO9BNR20 | 0603_170_090_090_060_050.STEP |  | HighFrequency | CQ | High frequency | 0603 (1608) | NPO | -55 to +125°C | 50 | 0.2 pF | ±0.1pF | 1.60 ±0.10 | 0.80 ±0.10 | 0.80 ±0.10 | 0.20~0.60 | 0.4 |  |  |  | 0.25% | 10.0 GΩ | 200% | IEC-60384 | Reflow/Wave | No | 1 MHz, 1 Vrms | Paper/PE Tape Reel 7 inch | 4,000 | 0.00560 g | Ni-Sn | https://www.yageo.com/en/Chart/Download/pdf/CQ0603BRNPO9BNR20 | https://www.yageo.com/upload/media/product/productsearch/datasheet/mlcc/UPY-High_Q_NP0_16V-to-500V_17.pdf