## MLCC
Part Number | 3D Model(STEP) | Status | Application | Series | Series Description | Size | TCC | Temp. Range | Voltage (V) | Capacitance | Tolerance | L (mm) | W (mm) | Thickness (max.)(mm) | L2/L3 | L4 | A | B | P | D.F.(Max) | I.R (Min) | Endurance (% RV) | Test Method | SolderingMethod | AEC-Q200 | CapMeasurementCondition | Packing | SPQ (Pcs) | UnitWeight(typ) | Termination | spec sheet link | Datasheet | ESD_Level | ESD_Max_Voltage
CQ0805BRNPO9BN8R2 | 0805_220_145_070_075_070.STEP |  | HighFrequency | CQ | High frequency | 0805 (2012) | NPO | -55 to +125°C | 50 | 8.2 pF | ±0.1pF | 2.00 ±0.20 | 1.25 ±0.20 | 0.60 ±0.10 | 0.25~0.75 | 0.55 |  |  |  | 0.18% | 10.0 GΩ | 200% | IEC-60384 | Reflow/Wave | No | 1 MHz, 1 Vrms | Paper/PE Tape Reel 7 inch | 4,000 | 0.01070 g | Ni-Sn | https://www.yageo.com/en/Chart/Download/pdf/CQ0805BRNPO9BN8R2 | https://www.yageo.com/upload/media/product/productsearch/datasheet/mlcc/UPY-High_Q_NP0_16V-to-500V_17.pdf
CQ0805BRNPOABN3R0 | 0805_220_145_070_075_070.STEP |  | HighFrequency | CQ | High frequency | 0805 (2012) | NPO | -55 to +125°C | 200 | 3.0 pF | ±0.1pF | 2.00 ±0.20 | 1.25 ±0.20 | 0.60 ±0.10 | 0.25~0.75 | 0.55 |  |  |  | 0.22% | 10.0 GΩ | 150% | IEC-60384 | Reflow/Wave | No | 1 MHz, 1 Vrms | Paper/PE Tape Reel 7 inch | 4,000 | 0.01070 g | Ni-Sn | https://www.yageo.com/en/Chart/Download/pdf/CQ0805BRNPOABN3R0 | https://www.yageo.com/upload/media/product/productsearch/datasheet/mlcc/UPY-High_Q_NP0_16V-to-500V_17.pdf
CQ0805BRNPOBBN1R0 | 0805_220_145_095_075_070.STEP |  | HighFrequency | CQ | High frequency | 0805 (2012) | NPO | -55 to +125°C | 500 | 1.0 pF | ±0.1pF | 2.00 ±0.20 | 1.25 ±0.20 | 0.85 ±0.10 | 0.25~0.75 | 0.55 |  |  |  | 0.24% | 10.0 GΩ | 130% | IEC-60384 | Reflow/Wave | No | 1 MHz, 1 Vrms | Paper/PE Tape Reel 7 inch | 4,000 | 0.01070 g | Ni-Sn | https://www.yageo.com/en/Chart/Download/pdf/CQ0805BRNPOBBN1R0 | https://www.yageo.com/upload/media/product/productsearch/datasheet/mlcc/UPY-High_Q_NP0_16V-to-500V_17.pdf
CQ0805BRNPOBBN1R2 | 0805_220_145_095_075_070.STEP |  | HighFrequency | CQ | High frequency | 0805 (2012) | NPO | -55 to +125°C | 500 | 1.2 pF | ±0.1pF | 2.00 ±0.20 | 1.25 ±0.20 | 0.85 ±0.10 | 0.25~0.75 | 0.55 |  |  |  | 0.24% | 10.0 GΩ | 130% | IEC-60384 | Reflow/Wave | No | 1 MHz, 1 Vrms | Paper/PE Tape Reel 7 inch | 4,000 | 0.01070 g | Ni-Sn | https://www.yageo.com/en/Chart/Download/pdf/CQ0805BRNPOBBN1R2 | https://www.yageo.com/upload/media/product/productsearch/datasheet/mlcc/UPY-High_Q_NP0_16V-to-500V_17.pdf
CQ0805BRNPOBBN1R5 | 0805_220_145_095_075_070.STEP |  | HighFrequency | CQ | High frequency | 0805 (2012) | NPO | -55 to +125°C | 500 | 1.5 pF | ±0.1pF | 2.00 ±0.20 | 1.25 ±0.20 | 0.85 ±0.10 | 0.25~0.75 | 0.55 |  |  |  | 0.23% | 10.0 GΩ | 130% | IEC-60384 | Reflow/Wave | No | 1 MHz, 1 Vrms | Paper/PE Tape Reel 7 inch | 4,000 | 0.01070 g | Ni-Sn | https://www.yageo.com/en/Chart/Download/pdf/CQ0805BRNPOBBN1R5 | https://www.yageo.com/upload/media/product/productsearch/datasheet/mlcc/UPY-High_Q_NP0_16V-to-500V_17.pdf
CQ0805BRNPOBBN1R8 | 0805_220_145_095_075_070.STEP |  | HighFrequency | CQ | High frequency | 0805 (2012) | NPO | -55 to +125°C | 500 | 1.8 pF | ±0.1pF | 2.00 ±0.20 | 1.25 ±0.20 | 0.85 ±0.10 | 0.25~0.75 | 0.55 |  |  |  | 0.23% | 10.0 GΩ | 130% | IEC-60384 | Reflow/Wave | No | 1 MHz, 1 Vrms | Paper/PE Tape Reel 7 inch | 4,000 | 0.01070 g | Ni-Sn | https://www.yageo.com/en/Chart/Download/pdf/CQ0805BRNPOBBN1R8 | https://www.yageo.com/upload/media/product/productsearch/datasheet/mlcc/UPY-High_Q_NP0_16V-to-500V_17.pdf
CQ0805BRNPOBBN2R0 | 0805_220_145_095_075_070.STEP |  | HighFrequency | CQ | High frequency | 0805 (2012) | NPO | -55 to +125°C | 500 | 2.0 pF | ±0.1pF | 2.00 ±0.20 | 1.25 ±0.20 | 0.85 ±0.10 | 0.25~0.75 | 0.55 |  |  |  | 0.23% | 10.0 GΩ | 130% | IEC-60384 | Reflow/Wave | No | 1 MHz, 1 Vrms | Paper/PE Tape Reel 7 inch | 4,000 | 0.01070 g | Ni-Sn | https://www.yageo.com/en/Chart/Download/pdf/CQ0805BRNPOBBN2R0 | https://www.yageo.com/upload/media/product/productsearch/datasheet/mlcc/UPY-High_Q_NP0_16V-to-500V_17.pdf
CQ0805BRNPOBBN2R2 | 0805_220_145_095_075_070.STEP |  | HighFrequency | CQ | High frequency | 0805 (2012) | NPO | -55 to +125°C | 500 | 2.2 pF | ±0.1pF | 2.00 ±0.20 | 1.25 ±0.20 | 0.85 ±0.10 | 0.25~0.75 | 0.55 |  |  |  | 0.23% | 10.0 GΩ | 130% | IEC-60384 | Reflow/Wave | No | 1 MHz, 1 Vrms | Paper/PE Tape Reel 7 inch | 4,000 | 0.01070 g | Ni-Sn | https://www.yageo.com/en/Chart/Download/pdf/CQ0805BRNPOBBN2R2 | https://www.yageo.com/upload/media/product/productsearch/datasheet/mlcc/UPY-High_Q_NP0_16V-to-500V_17.pdf
CQ0805BRNPOBBN2R3 | 0805_220_145_095_075_070.STEP |  | HighFrequency | CQ | High frequency | 0805 (2012) | NPO | -55 to +125°C | 500 | 2.3 pF | ±0.1pF | 2.00 ±0.20 | 1.25 ±0.20 | 0.85 ±0.10 | 0.25~0.75 | 0.55 |  |  |  | 0.22% | 10.0 GΩ | 130% | IEC-60384 | Reflow/Wave | No | 1 MHz, 1 Vrms | Paper/PE Tape Reel 7 inch | 4,000 | 0.01070 g | Ni-Sn | https://www.yageo.com/en/Chart/Download/pdf/CQ0805BRNPOBBN2R3 | https://www.yageo.com/upload/media/product/productsearch/datasheet/mlcc/UPY-High_Q_NP0_16V-to-500V_17.pdf
CQ0805BRNPOBBN2R5 | 0805_220_145_095_075_070.STEP |  | HighFrequency | CQ | High frequency | 0805 (2012) | NPO | -55 to +125°C | 500 | 2.5 pF | ±0.1pF | 2.00 ±0.20 | 1.25 ±0.20 | 0.85 ±0.10 | 0.25~0.75 | 0.55 |  |  |  | 0.22% | 10.0 GΩ | 130% | IEC-60384 | Reflow/Wave | No | 1 MHz, 1 Vrms | Paper/PE Tape Reel 7 inch | 4,000 | 0.01070 g | Ni-Sn | https://www.yageo.com/en/Chart/Download/pdf/CQ0805BRNPOBBN2R5 | https://www.yageo.com/upload/media/product/productsearch/datasheet/mlcc/UPY-High_Q_NP0_16V-to-500V_17.pdf
CQ0805BRNPOBBN2R7 | 0805_220_145_095_075_070.STEP |  | HighFrequency | CQ | High frequency | 0805 (2012) | NPO | -55 to +125°C | 500 | 2.7 pF | ±0.1pF | 2.00 ±0.20 | 1.25 ±0.20 | 0.85 ±0.10 | 0.25~0.75 | 0.55 |  |  |  | 0.22% | 10.0 GΩ | 130% | IEC-60384 | Reflow/Wave | No | 1 MHz, 1 Vrms | Paper/PE Tape Reel 7 inch | 4,000 | 0.01070 g | Ni-Sn | https://www.yageo.com/en/Chart/Download/pdf/CQ0805BRNPOBBN2R7 | https://www.yageo.com/upload/media/product/productsearch/datasheet/mlcc/UPY-High_Q_NP0_16V-to-500V_17.pdf
CQ0805BRNPOBBN3R0 | 0805_220_145_095_075_070.STEP |  | HighFrequency | CQ | High frequency | 0805 (2012) | NPO | -55 to +125°C | 500 | 3.0 pF | ±0.1pF | 2.00 ±0.20 | 1.25 ±0.20 | 0.85 ±0.10 | 0.25~0.75 | 0.55 |  |  |  | 0.22% | 10.0 GΩ | 130% | IEC-60384 | Reflow/Wave | No | 1 MHz, 1 Vrms | Paper/PE Tape Reel 7 inch | 4,000 | 0.01070 g | Ni-Sn | https://www.yageo.com/en/Chart/Download/pdf/CQ0805BRNPOBBN3R0 | https://www.yageo.com/upload/media/product/productsearch/datasheet/mlcc/UPY-High_Q_NP0_16V-to-500V_17.pdf
CQ0805BRNPOBBN3R1 | 0805_220_145_095_075_070.STEP |  | HighFrequency | CQ | High frequency | 0805 (2012) | NPO | -55 to +125°C | 500 | 3.1 pF | ±0.1pF | 2.00 ±0.20 | 1.25 ±0.20 | 0.85 ±0.10 | 0.25~0.75 | 0.55 |  |  |  | 0.22% | 10.0 GΩ | 130% | IEC-60384 | Reflow/Wave | No | 1 MHz, 1 Vrms | Paper/PE Tape Reel 7 inch | 4,000 | 0.01070 g | Ni-Sn | https://www.yageo.com/en/Chart/Download/pdf/CQ0805BRNPOBBN3R1 | https://www.yageo.com/upload/media/product/productsearch/datasheet/mlcc/UPY-High_Q_NP0_16V-to-500V_17.pdf
CQ0805BRNPOBBN3R3 | 0805_220_145_095_075_070.STEP |  | HighFrequency | CQ | High frequency | 0805 (2012) | NPO | -55 to +125°C | 500 | 3.3 pF | ±0.1pF | 2.00 ±0.20 | 1.25 ±0.20 | 0.85 ±0.10 | 0.25~0.75 | 0.55 |  |  |  | 0.21% | 10.0 GΩ | 130% | IEC-60384 | Reflow/Wave | No | 1 MHz, 1 Vrms | Paper/PE Tape Reel 7 inch | 4,000 | 0.01070 g | Ni-Sn | https://www.yageo.com/en/Chart/Download/pdf/CQ0805BRNPOBBN3R3 | https://www.yageo.com/upload/media/product/productsearch/datasheet/mlcc/UPY-High_Q_NP0_16V-to-500V_17.pdf
CQ0805BRNPOBBN3R9 | 0805_220_145_095_075_070.STEP |  | HighFrequency | CQ | High frequency | 0805 (2012) | NPO | -55 to +125°C | 500 | 3.9 pF | ±0.1pF | 2.00 ±0.20 | 1.25 ±0.20 | 0.85 ±0.10 | 0.25~0.75 | 0.55 |  |  |  | 0.21% | 10.0 GΩ | 130% | IEC-60384 | Reflow/Wave | No | 1 MHz, 1 Vrms | Paper/PE Tape Reel 7 inch | 4,000 | 0.01070 g | Ni-Sn | https://www.yageo.com/en/Chart/Download/pdf/CQ0805BRNPOBBN3R9 | https://www.yageo.com/upload/media/product/productsearch/datasheet/mlcc/UPY-High_Q_NP0_16V-to-500V_17.pdf
CQ0805BRNPOBBN4R0 | 0805_220_145_095_075_070.STEP |  | HighFrequency | CQ | High frequency | 0805 (2012) | NPO | -55 to +125°C | 500 | 4.0 pF | ±0.1pF | 2.00 ±0.20 | 1.25 ±0.20 | 0.85 ±0.10 | 0.25~0.75 | 0.55 |  |  |  | 0.21% | 10.0 GΩ | 130% | IEC-60384 | Reflow/Wave | No | 1 MHz, 1 Vrms | Paper/PE Tape Reel 7 inch | 4,000 | 0.01070 g | Ni-Sn | https://www.yageo.com/en/Chart/Download/pdf/CQ0805BRNPOBBN4R0 | https://www.yageo.com/upload/media/product/productsearch/datasheet/mlcc/UPY-High_Q_NP0_16V-to-500V_17.pdf
CQ0805BRNPOBBN4R7 | 0805_220_145_095_075_070.STEP |  | HighFrequency | CQ | High frequency | 0805 (2012) | NPO | -55 to +125°C | 500 | 4.7 pF | ±0.1pF | 2.00 ±0.20 | 1.25 ±0.20 | 0.85 ±0.10 | 0.25~0.75 | 0.55 |  |  |  | 0.20% | 10.0 GΩ | 130% | IEC-60384 | Reflow/Wave | No | 1 MHz, 1 Vrms | Paper/PE Tape Reel 7 inch | 4,000 | 0.01070 g | Ni-Sn | https://www.yageo.com/en/Chart/Download/pdf/CQ0805BRNPOBBN4R7 | https://www.yageo.com/upload/media/product/productsearch/datasheet/mlcc/UPY-High_Q_NP0_16V-to-500V_17.pdf
CQ0805BRNPOBBN5R0 | 0805_220_145_095_075_070.STEP |  | HighFrequency | CQ | High frequency | 0805 (2012) | NPO | -55 to +125°C | 500 | 5 pF | ±0.1pF | 2.00 ±0.20 | 1.25 ±0.20 | 0.85 ±0.10 | 0.25~0.75 | 0.55 |  |  |  | 0.20% | 10.0 GΩ | 130% | IEC-60384 | Reflow/Wave | No | 1 MHz, 1 Vrms | Paper/PE Tape Reel 7 inch | 4,000 | 0.01070 g | Ni-Sn | https://www.yageo.com/en/Chart/Download/pdf/CQ0805BRNPOBBN5R0 | https://www.yageo.com/upload/media/product/productsearch/datasheet/mlcc/UPY-High_Q_NP0_16V-to-500V_17.pdf
CQ0805BRNPOBBN5R6 | 0805_220_145_095_075_070.STEP |  | HighFrequency | CQ | High frequency | 0805 (2012) | NPO | -55 to +125°C | 500 | 5.6 pF | ±0.1pF | 2.00 ±0.20 | 1.25 ±0.20 | 0.85 ±0.10 | 0.25~0.75 | 0.55 |  |  |  | 0.20% | 10.0 GΩ | 130% | IEC-60384 | Reflow/Wave | No | 1 MHz, 1 Vrms | Paper/PE Tape Reel 7 inch | 4,000 | 0.01070 g | Ni-Sn | https://www.yageo.com/en/Chart/Download/pdf/CQ0805BRNPOBBN5R6 | https://www.yageo.com/upload/media/product/productsearch/datasheet/mlcc/UPY-High_Q_NP0_16V-to-500V_17.pdf
CQ0805BRNPOBBN6R0 | 0805_220_145_095_075_070.STEP |  | HighFrequency | CQ | High frequency | 0805 (2012) | NPO | -55 to +125°C | 500 | 6.0 pF | ±0.1pF | 2.00 ±0.20 | 1.25 ±0.20 | 0.85 ±0.10 | 0.25~0.75 | 0.55 |  |  |  | 0.19% | 10.0 GΩ | 130% | IEC-60384 | Reflow/Wave | No | 1 MHz, 1 Vrms | Paper/PE Tape Reel 7 inch | 4,000 | 0.01070 g | Ni-Sn | https://www.yageo.com/en/Chart/Download/pdf/CQ0805BRNPOBBN6R0 | https://www.yageo.com/upload/media/product/productsearch/datasheet/mlcc/UPY-High_Q_NP0_16V-to-500V_17.pdf
CQ0805BRNPOBBN6R8 | 0805_220_145_095_075_070.STEP |  | HighFrequency | CQ | High frequency | 0805 (2012) | NPO | -55 to +125°C | 500 | 6.8 pF | ±0.1pF | 2.00 ±0.20 | 1.25 ±0.20 | 0.85 ±0.10 | 0.25~0.75 | 0.55 |  |  |  | 0.19% | 10.0 GΩ | 130% | IEC-60384 | Reflow/Wave | No | 1 MHz, 1 Vrms | Paper/PE Tape Reel 7 inch | 4,000 | 0.01070 g | Ni-Sn | https://www.yageo.com/en/Chart/Download/pdf/CQ0805BRNPOBBN6R8 | https://www.yageo.com/upload/media/product/productsearch/datasheet/mlcc/UPY-High_Q_NP0_16V-to-500V_17.pdf
CQ0805BRNPOBBN8R0 | 0805_220_145_095_075_070.STEP |  | HighFrequency | CQ | High frequency | 0805 (2012) | NPO | -55 to +125°C | 500 | 8.0 pF | ±0.1pF | 2.00 ±0.20 | 1.25 ±0.20 | 0.85 ±0.10 | 0.25~0.75 | 0.55 |  |  |  | 0.18% | 10.0 GΩ | 130% | IEC-60384 | Reflow/Wave | No | 1 MHz, 1 Vrms | Paper/PE Tape Reel 7 inch | 4,000 | 0.01070 g | Ni-Sn | https://www.yageo.com/en/Chart/Download/pdf/CQ0805BRNPOBBN8R0 | https://www.yageo.com/upload/media/product/productsearch/datasheet/mlcc/UPY-High_Q_NP0_16V-to-500V_17.pdf
CQ0805BRNPOBBN8R2 | 0805_220_145_095_075_070.STEP |  | HighFrequency | CQ | High frequency | 0805 (2012) | NPO | -55 to +125°C | 500 | 8.2 pF | ±0.1pF | 2.00 ±0.20 | 1.25 ±0.20 | 0.85 ±0.10 | 0.25~0.75 | 0.55 |  |  |  | 0.18% | 10.0 GΩ | 130% | IEC-60384 | Reflow/Wave | No | 1 MHz, 1 Vrms | Paper/PE Tape Reel 7 inch | 4,000 | 0.01070 g | Ni-Sn | https://www.yageo.com/en/Chart/Download/pdf/CQ0805BRNPOBBN8R2 | https://www.yageo.com/upload/media/product/productsearch/datasheet/mlcc/UPY-High_Q_NP0_16V-to-500V_17.pdf
CQ0805BRNPOBBN9R0 | 0805_220_145_095_075_070.STEP |  | HighFrequency | CQ | High frequency | 0805 (2012) | NPO | -55 to +125°C | 500 | 9.0 pF | ±0.1pF | 2.00 ±0.20 | 1.25 ±0.20 | 0.85 ±0.10 | 0.25~0.75 | 0.55 |  |  |  | 0.17% | 10.0 GΩ | 130% | IEC-60384 | Reflow/Wave | No | 1 MHz, 1 Vrms | Paper/PE Tape Reel 7 inch | 4,000 | 0.01070 g | Ni-Sn | https://www.yageo.com/en/Chart/Download/pdf/CQ0805BRNPOBBN9R0 | https://www.yageo.com/upload/media/product/productsearch/datasheet/mlcc/UPY-High_Q_NP0_16V-to-500V_17.pdf
CQ0805BRNPOBBN9R1 | 0805_220_145_095_075_070.STEP |  | HighFrequency | CQ | High frequency | 0805 (2012) | NPO | -55 to +125°C | 500 | 9.1 pF | ±0.1pF | 2.00 ±0.20 | 1.25 ±0.20 | 0.85 ±0.10 | 0.25~0.75 | 0.55 |  |  |  | 0.17% | 10.0 GΩ | 130% | IEC-60384 | Reflow/Wave | No | 1 MHz, 1 Vrms | Paper/PE Tape Reel 7 inch | 4,000 | 0.01070 g | Ni-Sn | https://www.yageo.com/en/Chart/Download/pdf/CQ0805BRNPOBBN9R1 | https://www.yageo.com/upload/media/product/productsearch/datasheet/mlcc/UPY-High_Q_NP0_16V-to-500V_17.pdf
CQ0805BRNPOBBNR20 | 0805_220_145_095_075_070.STEP |  | HighFrequency | CQ | High frequency | 0805 (2012) | NPO | -55 to +125°C | 500 | 0.2 pF | ±0.1pF | 2.00 ±0.20 | 1.25 ±0.20 | 0.85 ±0.10 | 0.25~0.75 | 0.55 |  |  |  | 0.25% | 10.0 GΩ | 130% | IEC-60384 | Reflow/Wave | No | 1 MHz, 1 Vrms | Paper/PE Tape Reel 7 inch | 4,000 | 0.01070 g | Ni-Sn | https://www.yageo.com/en/Chart/Download/pdf/CQ0805BRNPOBBNR20 | https://www.yageo.com/upload/media/product/productsearch/datasheet/mlcc/UPY-High_Q_NP0_16V-to-500V_17.pdf
CQ0805BRNPOBBNR30 | 0805_220_145_095_075_070.STEP |  | HighFrequency | CQ | High frequency | 0805 (2012) | NPO | -55 to +125°C | 500 | 0.3 pF | ±0.1pF | 2.00 ±0.20 | 1.25 ±0.20 | 0.85 ±0.10 | 0.25~0.75 | 0.55 |  |  |  | 0.25% | 10.0 GΩ | 130% | IEC-60384 | Reflow/Wave | No | 1 MHz, 1 Vrms | Paper/PE Tape Reel 7 inch | 4,000 | 0.01070 g | Ni-Sn | https://www.yageo.com/en/Chart/Download/pdf/CQ0805BRNPOBBNR30 | https://www.yageo.com/upload/media/product/productsearch/datasheet/mlcc/UPY-High_Q_NP0_16V-to-500V_17.pdf
CQ0805BRNPOBBNR40 | 0805_220_145_095_075_070.STEP |  | HighFrequency | CQ | High frequency | 0805 (2012) | NPO | -55 to +125°C | 500 | 0.4 pF | ±0.1pF | 2.00 ±0.20 | 1.25 ±0.20 | 0.85 ±0.10 | 0.25~0.75 | 0.55 |  |  |  | 0.25% | 10.0 GΩ | 130% | IEC-60384 | Reflow/Wave | No | 1 MHz, 1 Vrms | Paper/PE Tape Reel 7 inch | 4,000 | 0.01070 g | Ni-Sn | https://www.yageo.com/en/Chart/Download/pdf/CQ0805BRNPOBBNR40 | https://www.yageo.com/upload/media/product/productsearch/datasheet/mlcc/UPY-High_Q_NP0_16V-to-500V_17.pdf
CQ0805BRNPOBBNR50 | 0805_220_145_095_075_070.STEP |  | HighFrequency | CQ | High frequency | 0805 (2012) | NPO | -55 to +125°C | 500 | 0.5 pF | ±0.1pF | 2.00 ±0.20 | 1.25 ±0.20 | 0.85 ±0.10 | 0.25~0.75 | 0.55 |  |  |  | 0.24% | 10.0 GΩ | 130% | IEC-60384 | Reflow/Wave | No | 1 MHz, 1 Vrms | Paper/PE Tape Reel 7 inch | 4,000 | 0.01070 g | Ni-Sn | https://www.yageo.com/en/Chart/Download/pdf/CQ0805BRNPOBBNR50 | https://www.yageo.com/upload/media/product/productsearch/datasheet/mlcc/UPY-High_Q_NP0_16V-to-500V_17.pdf
CQ0805BRNPOBBNR60 | 0805_220_145_095_075_070.STEP |  | HighFrequency | CQ | High frequency | 0805 (2012) | NPO | -55 to +125°C | 500 | 0.6 pF | ±0.1pF | 2.00 ±0.20 | 1.25 ±0.20 | 0.85 ±0.10 | 0.25~0.75 | 0.55 |  |  |  | 0.24% | 10.0 GΩ | 130% | IEC-60384 | Reflow/Wave | No | 1 MHz, 1 Vrms | Paper/PE Tape Reel 7 inch | 4,000 | 0.01070 g | Ni-Sn | https://www.yageo.com/en/Chart/Download/pdf/CQ0805BRNPOBBNR60 | https://www.yageo.com/upload/media/product/productsearch/datasheet/mlcc/UPY-High_Q_NP0_16V-to-500V_17.pdf
CQ0805BRNPOBBNR70 | 0805_220_145_095_075_070.STEP |  | HighFrequency | CQ | High frequency | 0805 (2012) | NPO | -55 to +125°C | 500 | 0.7 pF | ±0.1pF | 2.00 ±0.20 | 1.25 ±0.20 | 0.85 ±0.10 | 0.25~0.75 | 0.55 |  |  |  | 0.24% | 10.0 GΩ | 130% | IEC-60384 | Reflow/Wave | No | 1 MHz, 1 Vrms | Paper/PE Tape Reel 7 inch | 4,000 | 0.01070 g | Ni-Sn | https://www.yageo.com/en/Chart/Download/pdf/CQ0805BRNPOBBNR70 | https://www.yageo.com/upload/media/product/productsearch/datasheet/mlcc/UPY-High_Q_NP0_16V-to-500V_17.pdf
CQ0805BRNPOBBNR80 | 0805_220_145_095_075_070.STEP |  | HighFrequency | CQ | High frequency | 0805 (2012) | NPO | -55 to +125°C | 500 | 0.8 pF | ±0.1pF | 2.00 ±0.20 | 1.25 ±0.20 | 0.85 ±0.10 | 0.25~0.75 | 0.55 |  |  |  | 0.24% | 10.0 GΩ | 130% | IEC-60384 | Reflow/Wave | No | 1 MHz, 1 Vrms | Paper/PE Tape Reel 7 inch | 4,000 | 0.01070 g | Ni-Sn | https://www.yageo.com/en/Chart/Download/pdf/CQ0805BRNPOBBNR80 | https://www.yageo.com/upload/media/product/productsearch/datasheet/mlcc/UPY-High_Q_NP0_16V-to-500V_17.pdf
CQ0805BRNPOBBNR90 | 0805_220_145_095_075_070.STEP |  | HighFrequency | CQ | High frequency | 0805 (2012) | NPO | -55 to +125°C | 500 | 0.9 pF | ±0.1pF | 2.00 ±0.20 | 1.25 ±0.20 | 0.85 ±0.10 | 0.25~0.75 | 0.55 |  |  |  | 0.24% | 10.0 GΩ | 130% | IEC-60384 | Reflow/Wave | No | 1 MHz, 1 Vrms | Paper/PE Tape Reel 7 inch | 4,000 | 0.01070 g | Ni-Sn | https://www.yageo.com/en/Chart/Download/pdf/CQ0805BRNPOBBNR90 | https://www.yageo.com/upload/media/product/productsearch/datasheet/mlcc/UPY-High_Q_NP0_16V-to-500V_17.pdf
CQ0805BRNPOYBN1R0 | 0805_220_145_070_075_070.STEP |  | HighFrequency | CQ | High frequency | 0805 (2012) | NPO | -55 to +125°C | 250 | 1.0 pF | ±0.1pF | 2.00 ±0.20 | 1.25 ±0.20 | 0.60 ±0.10 | 0.25~0.75 | 0.55 |  |  |  | 0.24% | 10.0 GΩ | 150% | IEC-60384 | Reflow/Wave | No | 1 MHz, 1 Vrms | Paper/PE Tape Reel 7 inch | 4,000 | 0.01070 g | Ni-Sn | https://www.yageo.com/en/Chart/Download/pdf/CQ0805BRNPOYBN1R0 | https://www.yageo.com/upload/media/product/productsearch/datasheet/mlcc/UPY-High_Q_NP0_16V-to-500V_17.pdf
CQ0805BRNPOYBN1R1 | 0805_220_145_070_075_070.STEP |  | HighFrequency | CQ | High frequency | 0805 (2012) | NPO | -55 to +125°C | 250 | 1.1 pF | ±0.1pF | 2.00 ±0.20 | 1.25 ±0.20 | 0.60 ±0.10 | 0.25~0.75 | 0.55 |  |  |  | 0.24% | 10.0 GΩ | 150% | IEC-60384 | Reflow/Wave | No | 1 MHz, 1 Vrms | Paper/PE Tape Reel 7 inch | 4,000 | 0.01070 g | Ni-Sn | https://www.yageo.com/en/Chart/Download/pdf/CQ0805BRNPOYBN1R1 | https://www.yageo.com/upload/media/product/productsearch/datasheet/mlcc/UPY-High_Q_NP0_16V-to-500V_17.pdf
CQ0805BRNPOYBN1R2 | 0805_220_145_070_075_070.STEP |  | HighFrequency | CQ | High frequency | 0805 (2012) | NPO | -55 to +125°C | 250 | 1.2 pF | ±0.1pF | 2.00 ±0.20 | 1.25 ±0.20 | 0.60 ±0.10 | 0.25~0.75 | 0.55 |  |  |  | 0.24% | 10.0 GΩ | 150% | IEC-60384 | Reflow/Wave | No | 1 MHz, 1 Vrms | Paper/PE Tape Reel 7 inch | 4,000 | 0.01070 g | Ni-Sn | https://www.yageo.com/en/Chart/Download/pdf/CQ0805BRNPOYBN1R2 | https://www.yageo.com/upload/media/product/productsearch/datasheet/mlcc/UPY-High_Q_NP0_16V-to-500V_17.pdf
CQ0805BRNPOYBN1R3 | 0805_220_145_070_075_070.STEP |  | HighFrequency | CQ | High frequency | 0805 (2012) | NPO | -55 to +125°C | 250 | 1.3 pF | ±0.1pF | 2.00 ±0.20 | 1.25 ±0.20 | 0.60 ±0.10 | 0.25~0.75 | 0.55 |  |  |  | 0.23% | 10.0 GΩ | 150% | IEC-60384 | Reflow/Wave | No | 1 MHz, 1 Vrms | Paper/PE Tape Reel 7 inch | 4,000 | 0.01070 g | Ni-Sn | https://www.yageo.com/en/Chart/Download/pdf/CQ0805BRNPOYBN1R3 | https://www.yageo.com/upload/media/product/productsearch/datasheet/mlcc/UPY-High_Q_NP0_16V-to-500V_17.pdf
CQ0805BRNPOYBN1R5 | 0805_220_145_070_075_070.STEP |  | HighFrequency | CQ | High frequency | 0805 (2012) | NPO | -55 to +125°C | 250 | 1.5 pF | ±0.1pF | 2.00 ±0.20 | 1.25 ±0.20 | 0.60 ±0.10 | 0.25~0.75 | 0.55 |  |  |  | 0.23% | 10.0 GΩ | 150% | IEC-60384 | Reflow/Wave | No | 1 MHz, 1 Vrms | Paper/PE Tape Reel 7 inch | 4,000 | 0.01070 g | Ni-Sn | https://www.yageo.com/en/Chart/Download/pdf/CQ0805BRNPOYBN1R5 | https://www.yageo.com/upload/media/product/productsearch/datasheet/mlcc/UPY-High_Q_NP0_16V-to-500V_17.pdf
CQ0805BRNPOYBN1R6 | 0805_220_145_070_075_070.STEP |  | HighFrequency | CQ | High frequency | 0805 (2012) | NPO | -55 to +125°C | 250 | 1.6 pF | ±0.1pF | 2.00 ±0.20 | 1.25 ±0.20 | 0.60 ±0.10 | 0.25~0.75 | 0.55 |  |  |  | 0.23% | 10.0 GΩ | 150% | IEC-60384 | Reflow/Wave | No | 1 MHz, 1 Vrms | Paper/PE Tape Reel 7 inch | 4,000 | 0.01070 g | Ni-Sn | https://www.yageo.com/en/Chart/Download/pdf/CQ0805BRNPOYBN1R6 | https://www.yageo.com/upload/media/product/productsearch/datasheet/mlcc/UPY-High_Q_NP0_16V-to-500V_17.pdf
CQ0805BRNPOYBN1R8 | 0805_220_145_070_075_070.STEP |  | HighFrequency | CQ | High frequency | 0805 (2012) | NPO | -55 to +125°C | 250 | 1.8 pF | ±0.1pF | 2.00 ±0.20 | 1.25 ±0.20 | 0.60 ±0.10 | 0.25~0.75 | 0.55 |  |  |  | 0.23% | 10.0 GΩ | 150% | IEC-60384 | Reflow/Wave | No | 1 MHz, 1 Vrms | Paper/PE Tape Reel 7 inch | 4,000 | 0.01070 g | Ni-Sn | https://www.yageo.com/en/Chart/Download/pdf/CQ0805BRNPOYBN1R8 | https://www.yageo.com/upload/media/product/productsearch/datasheet/mlcc/UPY-High_Q_NP0_16V-to-500V_17.pdf
CQ0805BRNPOYBN2R0 | 0805_220_145_070_075_070.STEP |  | HighFrequency | CQ | High frequency | 0805 (2012) | NPO | -55 to +125°C | 250 | 2.0 pF | ±0.1pF | 2.00 ±0.20 | 1.25 ±0.20 | 0.60 ±0.10 | 0.25~0.75 | 0.55 |  |  |  | 0.23% | 10.0 GΩ | 150% | IEC-60384 | Reflow/Wave | No | 1 MHz, 1 Vrms | Paper/PE Tape Reel 7 inch | 4,000 | 0.01070 g | Ni-Sn | https://www.yageo.com/en/Chart/Download/pdf/CQ0805BRNPOYBN2R0 | https://www.yageo.com/upload/media/product/productsearch/datasheet/mlcc/UPY-High_Q_NP0_16V-to-500V_17.pdf
CQ0805BRNPOYBN2R2 | 0805_220_145_070_075_070.STEP |  | HighFrequency | CQ | High frequency | 0805 (2012) | NPO | -55 to +125°C | 250 | 2.2 pF | ±0.1pF | 2.00 ±0.20 | 1.25 ±0.20 | 0.60 ±0.10 | 0.25~0.75 | 0.55 |  |  |  | 0.23% | 10.0 GΩ | 150% | IEC-60384 | Reflow/Wave | No | 1 MHz, 1 Vrms | Paper/PE Tape Reel 7 inch | 4,000 | 0.01070 g | Ni-Sn | https://www.yageo.com/en/Chart/Download/pdf/CQ0805BRNPOYBN2R2 | https://www.yageo.com/upload/media/product/productsearch/datasheet/mlcc/UPY-High_Q_NP0_16V-to-500V_17.pdf
CQ0805BRNPOYBN2R4 | 0805_220_145_070_075_070.STEP |  | HighFrequency | CQ | High frequency | 0805 (2012) | NPO | -55 to +125°C | 250 | 2.4 pF | ±0.1pF | 2.00 ±0.20 | 1.25 ±0.20 | 0.60 ±0.10 | 0.25~0.75 | 0.55 |  |  |  | 0.22% | 10.0 GΩ | 150% | IEC-60384 | Reflow/Wave | No | 1 MHz, 1 Vrms | Paper/PE Tape Reel 7 inch | 4,000 | 0.01070 g | Ni-Sn | https://www.yageo.com/en/Chart/Download/pdf/CQ0805BRNPOYBN2R4 | https://www.yageo.com/upload/media/product/productsearch/datasheet/mlcc/UPY-High_Q_NP0_16V-to-500V_17.pdf
CQ0805BRNPOYBN2R7 | 0805_220_145_070_075_070.STEP |  | HighFrequency | CQ | High frequency | 0805 (2012) | NPO | -55 to +125°C | 250 | 2.7 pF | ±0.1pF | 2.00 ±0.20 | 1.25 ±0.20 | 0.60 ±0.10 | 0.25~0.75 | 0.55 |  |  |  | 0.22% | 10.0 GΩ | 150% | IEC-60384 | Reflow/Wave | No | 1 MHz, 1 Vrms | Paper/PE Tape Reel 7 inch | 4,000 | 0.01070 g | Ni-Sn | https://www.yageo.com/en/Chart/Download/pdf/CQ0805BRNPOYBN2R7 | https://www.yageo.com/upload/media/product/productsearch/datasheet/mlcc/UPY-High_Q_NP0_16V-to-500V_17.pdf
CQ0805BRNPOYBN3R0 | 0805_220_145_070_075_070.STEP |  | HighFrequency | CQ | High frequency | 0805 (2012) | NPO | -55 to +125°C | 250 | 3.0 pF | ±0.1pF | 2.00 ±0.20 | 1.25 ±0.20 | 0.60 ±0.10 | 0.25~0.75 | 0.55 |  |  |  | 0.22% | 10.0 GΩ | 150% | IEC-60384 | Reflow/Wave | No | 1 MHz, 1 Vrms | Paper/PE Tape Reel 7 inch | 4,000 | 0.01070 g | Ni-Sn | https://www.yageo.com/en/Chart/Download/pdf/CQ0805BRNPOYBN3R0 | https://www.yageo.com/upload/media/product/productsearch/datasheet/mlcc/UPY-High_Q_NP0_16V-to-500V_17.pdf
CQ0805BRNPOYBN3R3 | 0805_220_145_070_075_070.STEP |  | HighFrequency | CQ | High frequency | 0805 (2012) | NPO | -55 to +125°C | 250 | 3.3 pF | ±0.1pF | 2.00 ±0.20 | 1.25 ±0.20 | 0.60 ±0.10 | 0.25~0.75 | 0.55 |  |  |  | 0.21% | 10.0 GΩ | 150% | IEC-60384 | Reflow/Wave | No | 1 MHz, 1 Vrms | Paper/PE Tape Reel 7 inch | 4,000 | 0.01070 g | Ni-Sn | https://www.yageo.com/en/Chart/Download/pdf/CQ0805BRNPOYBN3R3 | https://www.yageo.com/upload/media/product/productsearch/datasheet/mlcc/UPY-High_Q_NP0_16V-to-500V_17.pdf
CQ0805BRNPOYBN3R6 | 0805_220_145_070_075_070.STEP |  | HighFrequency | CQ | High frequency | 0805 (2012) | NPO | -55 to +125°C | 250 | 3.6 pF | ±0.1pF | 2.00 ±0.20 | 1.25 ±0.20 | 0.60 ±0.10 | 0.25~0.75 | 0.55 |  |  |  | 0.21% | 10.0 GΩ | 150% | IEC-60384 | Reflow/Wave | No | 1 MHz, 1 Vrms | Paper/PE Tape Reel 7 inch | 4,000 | 0.01070 g | Ni-Sn | https://www.yageo.com/en/Chart/Download/pdf/CQ0805BRNPOYBN3R6 | https://www.yageo.com/upload/media/product/productsearch/datasheet/mlcc/UPY-High_Q_NP0_16V-to-500V_17.pdf
CQ0805BRNPOYBN3R9 | 0805_220_145_070_075_070.STEP |  | HighFrequency | CQ | High frequency | 0805 (2012) | NPO | -55 to +125°C | 250 | 3.9 pF | ±0.1pF | 2.00 ±0.20 | 1.25 ±0.20 | 0.60 ±0.10 | 0.25~0.75 | 0.55 |  |  |  | 0.21% | 10.0 GΩ | 150% | IEC-60384 | Reflow/Wave | No | 1 MHz, 1 Vrms | Paper/PE Tape Reel 7 inch | 4,000 | 0.01070 g | Ni-Sn | https://www.yageo.com/en/Chart/Download/pdf/CQ0805BRNPOYBN3R9 | https://www.yageo.com/upload/media/product/productsearch/datasheet/mlcc/UPY-High_Q_NP0_16V-to-500V_17.pdf
CQ0805BRNPOYBN4R0 | 0805_220_145_070_075_070.STEP |  | HighFrequency | CQ | High frequency | 0805 (2012) | NPO | -55 to +125°C | 250 | 4.0 pF | ±0.1pF | 2.00 ±0.20 | 1.25 ±0.20 | 0.60 ±0.10 | 0.25~0.75 | 0.55 |  |  |  | 0.21% | 10.0 GΩ | 150% | IEC-60384 | Reflow/Wave | No | 1 MHz, 1 Vrms | Paper/PE Tape Reel 7 inch | 4,000 | 0.01070 g | Ni-Sn | https://www.yageo.com/en/Chart/Download/pdf/CQ0805BRNPOYBN4R0 | https://www.yageo.com/upload/media/product/productsearch/datasheet/mlcc/UPY-High_Q_NP0_16V-to-500V_17.pdf
CQ0805BRNPOYBN4R3 | 0805_220_145_070_075_070.STEP |  | HighFrequency | CQ | High frequency | 0805 (2012) | NPO | -55 to +125°C | 250 | 4.3 pF | ±0.1pF | 2.00 ±0.20 | 1.25 ±0.20 | 0.60 ±0.10 | 0.25~0.75 | 0.55 |  |  |  | 0.21% | 10.0 GΩ | 150% | IEC-60384 | Reflow/Wave | No | 1 MHz, 1 Vrms | Paper/PE Tape Reel 7 inch | 4,000 | 0.01070 g | Ni-Sn | https://www.yageo.com/en/Chart/Download/pdf/CQ0805BRNPOYBN4R3 | https://www.yageo.com/upload/media/product/productsearch/datasheet/mlcc/UPY-High_Q_NP0_16V-to-500V_17.pdf
CQ0805BRNPOYBN4R7 | 0805_220_145_070_075_070.STEP |  | HighFrequency | CQ | High frequency | 0805 (2012) | NPO | -55 to +125°C | 250 | 4.7 pF | ±0.1pF | 2.00 ±0.20 | 1.25 ±0.20 | 0.60 ±0.10 | 0.25~0.75 | 0.55 |  |  |  | 0.20% | 10.0 GΩ | 150% | IEC-60384 | Reflow/Wave | No | 1 MHz, 1 Vrms | Paper/PE Tape Reel 7 inch | 4,000 | 0.01070 g | Ni-Sn | https://www.yageo.com/en/Chart/Download/pdf/CQ0805BRNPOYBN4R7 | https://www.yageo.com/upload/media/product/productsearch/datasheet/mlcc/UPY-High_Q_NP0_16V-to-500V_17.pdf
CQ0805BRNPOYBN5R6 | 0805_220_145_070_075_070.STEP |  | HighFrequency | CQ | High frequency | 0805 (2012) | NPO | -55 to +125°C | 250 | 5.6 pF | ±0.1pF | 2.00 ±0.20 | 1.25 ±0.20 | 0.60 ±0.10 | 0.25~0.75 | 0.55 |  |  |  | 0.20% | 10.0 GΩ | 150% | IEC-60384 | Reflow/Wave | No | 1 MHz, 1 Vrms | Paper/PE Tape Reel 7 inch | 4,000 | 0.01070 g | Ni-Sn | https://www.yageo.com/en/Chart/Download/pdf/CQ0805BRNPOYBN5R6 | https://www.yageo.com/upload/media/product/productsearch/datasheet/mlcc/UPY-High_Q_NP0_16V-to-500V_17.pdf
CQ0805BRNPOYBN6R8 | 0805_220_145_070_075_070.STEP |  | HighFrequency | CQ | High frequency | 0805 (2012) | NPO | -55 to +125°C | 250 | 6.8 pF | ±0.1pF | 2.00 ±0.20 | 1.25 ±0.20 | 0.60 ±0.10 | 0.25~0.75 | 0.55 |  |  |  | 0.19% | 10.0 GΩ | 150% | IEC-60384 | Reflow/Wave | No | 1 MHz, 1 Vrms | Paper/PE Tape Reel 7 inch | 4,000 | 0.01070 g | Ni-Sn | https://www.yageo.com/en/Chart/Download/pdf/CQ0805BRNPOYBN6R8 | https://www.yageo.com/upload/media/product/productsearch/datasheet/mlcc/UPY-High_Q_NP0_16V-to-500V_17.pdf
CQ0805BRNPOYBN7R5 | 0805_220_145_070_075_070.STEP |  | HighFrequency | CQ | High frequency | 0805 (2012) | NPO | -55 to +125°C | 250 | 7.5 pF | ±0.1pF | 2.00 ±0.20 | 1.25 ±0.20 | 0.60 ±0.10 | 0.25~0.75 | 0.55 |  |  |  | 0.18% | 10.0 GΩ | 150% | IEC-60384 | Reflow/Wave | No | 1 MHz, 1 Vrms | Paper/PE Tape Reel 7 inch | 4,000 | 0.01070 g | Ni-Sn | https://www.yageo.com/en/Chart/Download/pdf/CQ0805BRNPOYBN7R5 | https://www.yageo.com/upload/media/product/productsearch/datasheet/mlcc/UPY-High_Q_NP0_16V-to-500V_17.pdf
CQ0805BRNPOYBN8R2 | 0805_220_145_070_075_070.STEP |  | HighFrequency | CQ | High frequency | 0805 (2012) | NPO | -55 to +125°C | 250 | 8.2 pF | ±0.1pF | 2.00 ±0.20 | 1.25 ±0.20 | 0.60 ±0.10 | 0.25~0.75 | 0.55 |  |  |  | 0.18% | 10.0 GΩ | 150% | IEC-60384 | Reflow/Wave | No | 1 MHz, 1 Vrms | Paper/PE Tape Reel 7 inch | 4,000 | 0.01070 g | Ni-Sn | https://www.yageo.com/en/Chart/Download/pdf/CQ0805BRNPOYBN8R2 | https://www.yageo.com/upload/media/product/productsearch/datasheet/mlcc/UPY-High_Q_NP0_16V-to-500V_17.pdf
CQ0805BRNPOYBNR20 | 0805_220_145_070_075_070.STEP |  | HighFrequency | CQ | High frequency | 0805 (2012) | NPO | -55 to +125°C | 250 | 0.2 pF | ±0.1pF | 2.00 ±0.20 | 1.25 ±0.20 | 0.60 ±0.10 | 0.25~0.75 | 0.55 |  |  |  | 0.25% | 10.0 GΩ | 150% | IEC-60384 | Reflow/Wave | No | 1 MHz, 1 Vrms | Paper/PE Tape Reel 7 inch | 4,000 | 0.01070 g | Ni-Sn | https://www.yageo.com/en/Chart/Download/pdf/CQ0805BRNPOYBNR20 | https://www.yageo.com/upload/media/product/productsearch/datasheet/mlcc/UPY-High_Q_NP0_16V-to-500V_17.pdf
CQ0805BRNPOYBNR30 | 0805_220_145_070_075_070.STEP |  | HighFrequency | CQ | High frequency | 0805 (2012) | NPO | -55 to +125°C | 250 | 0.3 pF | ±0.1pF | 2.00 ±0.20 | 1.25 ±0.20 | 0.60 ±0.10 | 0.25~0.75 | 0.55 |  |  |  | 0.25% | 10.0 GΩ | 150% | IEC-60384 | Reflow/Wave | No | 1 MHz, 1 Vrms | Paper/PE Tape Reel 7 inch | 4,000 | 0.01070 g | Ni-Sn | https://www.yageo.com/en/Chart/Download/pdf/CQ0805BRNPOYBNR30 | https://www.yageo.com/upload/media/product/productsearch/datasheet/mlcc/UPY-High_Q_NP0_16V-to-500V_17.pdf
CQ0805BRNPOYBNR40 | 0805_220_145_070_075_070.STEP |  | HighFrequency | CQ | High frequency | 0805 (2012) | NPO | -55 to +125°C | 250 | 0.4 pF | ±0.1pF | 2.00 ±0.20 | 1.25 ±0.20 | 0.60 ±0.10 | 0.25~0.75 | 0.55 |  |  |  | 0.25% | 10.0 GΩ | 150% | IEC-60384 | Reflow/Wave | No | 1 MHz, 1 Vrms | Paper/PE Tape Reel 7 inch | 4,000 | 0.01070 g | Ni-Sn | https://www.yageo.com/en/Chart/Download/pdf/CQ0805BRNPOYBNR40 | https://www.yageo.com/upload/media/product/productsearch/datasheet/mlcc/UPY-High_Q_NP0_16V-to-500V_17.pdf
CQ0805BRNPOYBNR50 | 0805_220_145_070_075_070.STEP |  | HighFrequency | CQ | High frequency | 0805 (2012) | NPO | -55 to +125°C | 250 | 0.5 pF | ±0.1pF | 2.00 ±0.20 | 1.25 ±0.20 | 0.60 ±0.10 | 0.25~0.75 | 0.55 |  |  |  | 0.24% | 10.0 GΩ | 150% | IEC-60384 | Reflow/Wave | No | 1 MHz, 1 Vrms | Paper/PE Tape Reel 7 inch | 4,000 | 0.01070 g | Ni-Sn | https://www.yageo.com/en/Chart/Download/pdf/CQ0805BRNPOYBNR50 | https://www.yageo.com/upload/media/product/productsearch/datasheet/mlcc/UPY-High_Q_NP0_16V-to-500V_17.pdf
CQ0805BRNPOYBNR60 | 0805_220_145_070_075_070.STEP |  | HighFrequency | CQ | High frequency | 0805 (2012) | NPO | -55 to +125°C | 250 | 0.6 pF | ±0.1pF | 2.00 ±0.20 | 1.25 ±0.20 | 0.60 ±0.10 | 0.25~0.75 | 0.55 |  |  |  | 0.24% | 10.0 GΩ | 150% | IEC-60384 | Reflow/Wave | No | 1 MHz, 1 Vrms | Paper/PE Tape Reel 7 inch | 4,000 | 0.01070 g | Ni-Sn | https://www.yageo.com/en/Chart/Download/pdf/CQ0805BRNPOYBNR60 | https://www.yageo.com/upload/media/product/productsearch/datasheet/mlcc/UPY-High_Q_NP0_16V-to-500V_17.pdf
CQ0805BRNPOYBNR70 | 0805_220_145_070_075_070.STEP |  | HighFrequency | CQ | High frequency | 0805 (2012) | NPO | -55 to +125°C | 250 | 0.7 pF | ±0.1pF | 2.00 ±0.20 | 1.25 ±0.20 | 0.60 ±0.10 | 0.25~0.75 | 0.55 |  |  |  | 0.24% | 10.0 GΩ | 150% | IEC-60384 | Reflow/Wave | No | 1 MHz, 1 Vrms | Paper/PE Tape Reel 7 inch | 4,000 | 0.01070 g | Ni-Sn | https://www.yageo.com/en/Chart/Download/pdf/CQ0805BRNPOYBNR70 | https://www.yageo.com/upload/media/product/productsearch/datasheet/mlcc/UPY-High_Q_NP0_16V-to-500V_17.pdf
CQ0805BRNPOYBNR80 | 0805_220_145_070_075_070.STEP |  | HighFrequency | CQ | High frequency | 0805 (2012) | NPO | -55 to +125°C | 250 | 0.8 pF | ±0.1pF | 2.00 ±0.20 | 1.25 ±0.20 | 0.60 ±0.10 | 0.25~0.75 | 0.55 |  |  |  | 0.24% | 10.0 GΩ | 150% | IEC-60384 | Reflow/Wave | No | 1 MHz, 1 Vrms | Paper/PE Tape Reel 7 inch | 4,000 | 0.01070 g | Ni-Sn | https://www.yageo.com/en/Chart/Download/pdf/CQ0805BRNPOYBNR80 | https://www.yageo.com/upload/media/product/productsearch/datasheet/mlcc/UPY-High_Q_NP0_16V-to-500V_17.pdf
CQ0805BRNPOYBNR90 | 0805_220_145_070_075_070.STEP |  | HighFrequency | CQ | High frequency | 0805 (2012) | NPO | -55 to +125°C | 250 | 0.9 pF | ±0.1pF | 2.00 ±0.20 | 1.25 ±0.20 | 0.60 ±0.10 | 0.25~0.75 | 0.55 |  |  |  | 0.24% | 10.0 GΩ | 150% | IEC-60384 | Reflow/Wave | No | 1 MHz, 1 Vrms | Paper/PE Tape Reel 7 inch | 4,000 | 0.01070 g | Ni-Sn | https://www.yageo.com/en/Chart/Download/pdf/CQ0805BRNPOYBNR90 | https://www.yageo.com/upload/media/product/productsearch/datasheet/mlcc/UPY-High_Q_NP0_16V-to-500V_17.pdf
CQ0805CPNPOBBN7R0 | 0805_220_145_095_075_070.STEP |  | HighFrequency | CQ | High frequency | 0805 (2012) | NPO | -55 to +125°C | 500 | 7.0 pF | ±0.25pF | 2.00 ±0.20 | 1.25 ±0.20 | 0.85 ±0.10 | 0.25~0.75 | 0.55 |  |  |  | 0.19% | 10.0 GΩ | 130% | IEC-60384 | Reflow/Wave | No | 1 MHz, 1 Vrms | Paper/PE Tape Reel 13 inch | 15,000 | 0.01070 g | Ni-Sn | https://www.yageo.com/en/Chart/Download/pdf/CQ0805CPNPOBBN7R0 | https://www.yageo.com/upload/media/product/productsearch/datasheet/mlcc/UPY-High_Q_NP0_16V-to-500V_17.pdf
CQ0805CRNPO0BN3R0 | 0805_220_145_070_075_070.STEP |  | HighFrequency | CQ | High frequency | 0805 (2012) | NPO | -55 to +125°C | 100 | 3.0 pF | ±0.25pF | 2.00 ±0.20 | 1.25 ±0.20 | 0.60 ±0.10 | 0.25~0.75 | 0.55 |  |  |  | 0.22% | 10.0 GΩ | 200% | IEC-60384 | Reflow/Wave | No | 1 MHz, 1 Vrms | Paper/PE Tape Reel 7 inch | 4,000 | 0.01070 g | Ni-Sn | https://www.yageo.com/en/Chart/Download/pdf/CQ0805CRNPO0BN3R0 | https://www.yageo.com/upload/media/product/productsearch/datasheet/mlcc/UPY-High_Q_NP0_16V-to-500V_17.pdf
CQ0805CRNPO0BN3R3 | 0805_220_145_070_075_070.STEP |  | HighFrequency | CQ | High frequency | 0805 (2012) | NPO | -55 to +125°C | 100 | 3.3 pF | ±0.25pF | 2.00 ±0.20 | 1.25 ±0.20 | 0.60 ±0.10 | 0.25~0.75 | 0.55 |  |  |  | 0.21% | 10.0 GΩ | 200% | IEC-60384 | Reflow/Wave | No | 1 MHz, 1 Vrms | Paper/PE Tape Reel 7 inch | 4,000 | 0.01070 g | Ni-Sn | https://www.yageo.com/en/Chart/Download/pdf/CQ0805CRNPO0BN3R3 | https://www.yageo.com/upload/media/product/productsearch/datasheet/mlcc/UPY-High_Q_NP0_16V-to-500V_17.pdf
CQ0805CRNPO0BN4R0 | 0805_220_145_070_075_070.STEP |  | HighFrequency | CQ | High frequency | 0805 (2012) | NPO | -55 to +125°C | 100 | 4.0 pF | ±0.25pF | 2.00 ±0.20 | 1.25 ±0.20 | 0.60 ±0.10 | 0.25~0.75 | 0.55 |  |  |  | 0.21% | 10.0 GΩ | 200% | IEC-60384 | Reflow/Wave | No | 1 MHz, 1 Vrms | Paper/PE Tape Reel 7 inch | 4,000 | 0.01070 g | Ni-Sn | https://www.yageo.com/en/Chart/Download/pdf/CQ0805CRNPO0BN4R0 | https://www.yageo.com/upload/media/product/productsearch/datasheet/mlcc/UPY-High_Q_NP0_16V-to-500V_17.pdf
CQ0805CRNPO0BN5R1 | 0805_220_145_070_075_070.STEP |  | HighFrequency | CQ | High frequency | 0805 (2012) | NPO | -55 to +125°C | 100 | 5.1 pF | ±0.25pF | 2.00 ±0.20 | 1.25 ±0.20 | 0.60 ±0.10 | 0.25~0.75 | 0.55 |  |  |  | 0.20% | 10.0 GΩ | 200% | IEC-60384 | Reflow/Wave | No | 1 MHz, 1 Vrms | Paper/PE Tape Reel 7 inch | 4,000 | 0.01070 g | Ni-Sn | https://www.yageo.com/en/Chart/Download/pdf/CQ0805CRNPO0BN5R1 | https://www.yageo.com/upload/media/product/productsearch/datasheet/mlcc/UPY-High_Q_NP0_16V-to-500V_17.pdf
CQ0805CRNPO0BN5R6 | 0805_220_145_070_075_070.STEP |  | HighFrequency | CQ | High frequency | 0805 (2012) | NPO | -55 to +125°C | 100 | 5.6 pF | ±0.25pF | 2.00 ±0.20 | 1.25 ±0.20 | 0.60 ±0.10 | 0.25~0.75 | 0.55 |  |  |  | 0.20% | 10.0 GΩ | 200% | IEC-60384 | Reflow/Wave | No | 1 MHz, 1 Vrms | Paper/PE Tape Reel 7 inch | 4,000 | 0.01070 g | Ni-Sn | https://www.yageo.com/en/Chart/Download/pdf/CQ0805CRNPO0BN5R6 | https://www.yageo.com/upload/media/product/productsearch/datasheet/mlcc/UPY-High_Q_NP0_16V-to-500V_17.pdf
CQ0805CRNPO0BN6R2 | 0805_220_145_070_075_070.STEP |  | HighFrequency | CQ | High frequency | 0805 (2012) | NPO | -55 to +125°C | 100 | 6.2 pF | ±0.25pF | 2.00 ±0.20 | 1.25 ±0.20 | 0.60 ±0.10 | 0.25~0.75 | 0.55 |  |  |  | 0.19% | 10.0 GΩ | 200% | IEC-60384 | Reflow/Wave | No | 1 MHz, 1 Vrms | Paper/PE Tape Reel 7 inch | 4,000 | 0.01070 g | Ni-Sn | https://www.yageo.com/en/Chart/Download/pdf/CQ0805CRNPO0BN6R2 | https://www.yageo.com/upload/media/product/productsearch/datasheet/mlcc/UPY-High_Q_NP0_16V-to-500V_17.pdf
CQ0805CRNPO0BN6R8 | 0805_220_145_070_075_070.STEP |  | HighFrequency | CQ | High frequency | 0805 (2012) | NPO | -55 to +125°C | 100 | 6.8 pF | ±0.25pF | 2.00 ±0.20 | 1.25 ±0.20 | 0.60 ±0.10 | 0.25~0.75 | 0.55 |  |  |  | 0.19% | 10.0 GΩ | 200% | IEC-60384 | Reflow/Wave | No | 1 MHz, 1 Vrms | Paper/PE Tape Reel 7 inch | 4,000 | 0.01070 g | Ni-Sn | https://www.yageo.com/en/Chart/Download/pdf/CQ0805CRNPO0BN6R8 | https://www.yageo.com/upload/media/product/productsearch/datasheet/mlcc/UPY-High_Q_NP0_16V-to-500V_17.pdf
CQ0805CRNPO0BN7R5 | 0805_220_145_070_075_070.STEP |  | HighFrequency | CQ | High frequency | 0805 (2012) | NPO | -55 to +125°C | 100 | 7.5 pF | ±0.25pF | 2.00 ±0.20 | 1.25 ±0.20 | 0.60 ±0.10 | 0.25~0.75 | 0.55 |  |  |  | 0.18% | 10.0 GΩ | 200% | IEC-60384 | Reflow/Wave | No | 1 MHz, 1 Vrms | Paper/PE Tape Reel 7 inch | 4,000 | 0.01070 g | Ni-Sn | https://www.yageo.com/en/Chart/Download/pdf/CQ0805CRNPO0BN7R5 | https://www.yageo.com/upload/media/product/productsearch/datasheet/mlcc/UPY-High_Q_NP0_16V-to-500V_17.pdf
CQ0805CRNPO0BN8R2 | 0805_220_145_070_075_070.STEP |  | HighFrequency | CQ | High frequency | 0805 (2012) | NPO | -55 to +125°C | 100 | 8.2 pF | ±0.25pF | 2.00 ±0.20 | 1.25 ±0.20 | 0.60 ±0.10 | 0.25~0.75 | 0.55 |  |  |  | 0.18% | 10.0 GΩ | 200% | IEC-60384 | Reflow/Wave | No | 1 MHz, 1 Vrms | Paper/PE Tape Reel 7 inch | 4,000 | 0.01070 g | Ni-Sn | https://www.yageo.com/en/Chart/Download/pdf/CQ0805CRNPO0BN8R2 | https://www.yageo.com/upload/media/product/productsearch/datasheet/mlcc/UPY-High_Q_NP0_16V-to-500V_17.pdf
CQ0805CRNPO9BN1R0 | 0805_220_145_070_075_070.STEP |  | HighFrequency | CQ | High frequency | 0805 (2012) | NPO | -55 to +125°C | 50 | 1.0 pF | ±0.25pF | 2.00 ±0.20 | 1.25 ±0.20 | 0.60 ±0.10 | 0.25~0.75 | 0.55 |  |  |  | 0.24% | 10.0 GΩ | 200% | IEC-60384 | Reflow/Wave | No | 1 MHz, 1 Vrms | Paper/PE Tape Reel 7 inch | 4,000 | 0.01070 g | Ni-Sn | https://www.yageo.com/en/Chart/Download/pdf/CQ0805CRNPO9BN1R0 | https://www.yageo.com/upload/media/product/productsearch/datasheet/mlcc/UPY-High_Q_NP0_16V-to-500V_17.pdf
CQ0805CRNPO9BN2R2 | 0805_220_145_070_075_070.STEP |  | HighFrequency | CQ | High frequency | 0805 (2012) | NPO | -55 to +125°C | 50 | 2.2 pF | ±0.25pF | 2.00 ±0.20 | 1.25 ±0.20 | 0.60 ±0.10 | 0.25~0.75 | 0.55 |  |  |  | 0.23% | 10.0 GΩ | 200% | IEC-60384 | Reflow/Wave | No | 1 MHz, 1 Vrms | Paper/PE Tape Reel 7 inch | 4,000 | 0.01070 g | Ni-Sn | https://www.yageo.com/en/Chart/Download/pdf/CQ0805CRNPO9BN2R2 | https://www.yageo.com/upload/media/product/productsearch/datasheet/mlcc/UPY-High_Q_NP0_16V-to-500V_17.pdf
CQ0805CRNPO9BN2R7 | 0805_220_145_070_075_070.STEP |  | HighFrequency | CQ | High frequency | 0805 (2012) | NPO | -55 to +125°C | 50 | 2.7 pF | ±0.25pF | 2.00 ±0.20 | 1.25 ±0.20 | 0.60 ±0.10 | 0.25~0.75 | 0.55 |  |  |  | 0.22% | 10.0 GΩ | 200% | IEC-60384 | Reflow/Wave | No | 1 MHz, 1 Vrms | Paper/PE Tape Reel 7 inch | 4,000 | 0.01070 g | Ni-Sn | https://www.yageo.com/en/Chart/Download/pdf/CQ0805CRNPO9BN2R7 | https://www.yageo.com/upload/media/product/productsearch/datasheet/mlcc/UPY-High_Q_NP0_16V-to-500V_17.pdf
CQ0805CRNPO9BN3R3 | 0805_220_145_070_075_070.STEP |  | HighFrequency | CQ | High frequency | 0805 (2012) | NPO | -55 to +125°C | 50 | 3.3 pF | ±0.25pF | 2.00 ±0.20 | 1.25 ±0.20 | 0.60 ±0.10 | 0.25~0.75 | 0.55 |  |  |  | 0.21% | 10.0 GΩ | 200% | IEC-60384 | Reflow/Wave | No | 1 MHz, 1 Vrms | Paper/PE Tape Reel 7 inch | 4,000 | 0.01070 g | Ni-Sn | https://www.yageo.com/en/Chart/Download/pdf/CQ0805CRNPO9BN3R3 | https://www.yageo.com/upload/media/product/productsearch/datasheet/mlcc/UPY-High_Q_NP0_16V-to-500V_17.pdf
CQ0805CRNPO9BN3R9 | 0805_220_145_070_075_070.STEP |  | HighFrequency | CQ | High frequency | 0805 (2012) | NPO | -55 to +125°C | 50 | 3.9 pF | ±0.25pF | 2.00 ±0.20 | 1.25 ±0.20 | 0.60 ±0.10 | 0.25~0.75 | 0.55 |  |  |  | 0.21% | 10.0 GΩ | 200% | IEC-60384 | Reflow/Wave | No | 1 MHz, 1 Vrms | Paper/PE Tape Reel 7 inch | 4,000 | 0.01070 g | Ni-Sn | https://www.yageo.com/en/Chart/Download/pdf/CQ0805CRNPO9BN3R9 | https://www.yageo.com/upload/media/product/productsearch/datasheet/mlcc/UPY-High_Q_NP0_16V-to-500V_17.pdf
CQ0805CRNPO9BN4R7 | 0805_220_145_070_075_070.STEP |  | HighFrequency | CQ | High frequency | 0805 (2012) | NPO | -55 to +125°C | 50 | 4.7 pF | ±0.25pF | 2.00 ±0.20 | 1.25 ±0.20 | 0.60 ±0.10 | 0.25~0.75 | 0.55 |  |  |  | 0.20% | 10.0 GΩ | 200% | IEC-60384 | Reflow/Wave | No | 1 MHz, 1 Vrms | Paper/PE Tape Reel 7 inch | 4,000 | 0.01070 g | Ni-Sn | https://www.yageo.com/en/Chart/Download/pdf/CQ0805CRNPO9BN4R7 | https://www.yageo.com/upload/media/product/productsearch/datasheet/mlcc/UPY-High_Q_NP0_16V-to-500V_17.pdf
CQ0805CRNPO9BN5R0 | 0805_220_145_070_075_070.STEP |  | HighFrequency | CQ | High frequency | 0805 (2012) | NPO | -55 to +125°C | 50 | 5 pF | ±0.25pF | 2.00 ±0.20 | 1.25 ±0.20 | 0.60 ±0.10 | 0.25~0.75 | 0.55 |  |  |  | 0.20% | 10.0 GΩ | 200% | IEC-60384 | Reflow/Wave | No | 1 MHz, 1 Vrms | Paper/PE Tape Reel 7 inch | 4,000 | 0.01070 g | Ni-Sn | https://www.yageo.com/en/Chart/Download/pdf/CQ0805CRNPO9BN5R0 | https://www.yageo.com/upload/media/product/productsearch/datasheet/mlcc/UPY-High_Q_NP0_16V-to-500V_17.pdf
CQ0805CRNPO9BN5R6 | 0805_220_145_070_075_070.STEP |  | HighFrequency | CQ | High frequency | 0805 (2012) | NPO | -55 to +125°C | 50 | 5.6 pF | ±0.25pF | 2.00 ±0.20 | 1.25 ±0.20 | 0.60 ±0.10 | 0.25~0.75 | 0.55 |  |  |  | 0.20% | 10.0 GΩ | 200% | IEC-60384 | Reflow/Wave | No | 1 MHz, 1 Vrms | Paper/PE Tape Reel 7 inch | 4,000 | 0.01070 g | Ni-Sn | https://www.yageo.com/en/Chart/Download/pdf/CQ0805CRNPO9BN5R6 | https://www.yageo.com/upload/media/product/productsearch/datasheet/mlcc/UPY-High_Q_NP0_16V-to-500V_17.pdf
CQ0805CRNPO9BN6R8 | 0805_220_145_070_075_070.STEP |  | HighFrequency | CQ | High frequency | 0805 (2012) | NPO | -55 to +125°C | 50 | 6.8 pF | ±0.25pF | 2.00 ±0.20 | 1.25 ±0.20 | 0.60 ±0.10 | 0.25~0.75 | 0.55 |  |  |  | 0.19% | 10.0 GΩ | 200% | IEC-60384 | Reflow/Wave | No | 1 MHz, 1 Vrms | Paper/PE Tape Reel 7 inch | 4,000 | 0.01070 g | Ni-Sn | https://www.yageo.com/en/Chart/Download/pdf/CQ0805CRNPO9BN6R8 | https://www.yageo.com/upload/media/product/productsearch/datasheet/mlcc/UPY-High_Q_NP0_16V-to-500V_17.pdf
CQ0805CRNPO9BN8R2 | 0805_220_145_070_075_070.STEP |  | HighFrequency | CQ | High frequency | 0805 (2012) | NPO | -55 to +125°C | 50 | 8.2 pF | ±0.25pF | 2.00 ±0.20 | 1.25 ±0.20 | 0.60 ±0.10 | 0.25~0.75 | 0.55 |  |  |  | 0.18% | 10.0 GΩ | 200% | IEC-60384 | Reflow/Wave | No | 1 MHz, 1 Vrms | Paper/PE Tape Reel 7 inch | 4,000 | 0.01070 g | Ni-Sn | https://www.yageo.com/en/Chart/Download/pdf/CQ0805CRNPO9BN8R2 | https://www.yageo.com/upload/media/product/productsearch/datasheet/mlcc/UPY-High_Q_NP0_16V-to-500V_17.pdf
CQ0805CRNPOBBN1R0 | 0805_220_145_095_075_070.STEP |  | HighFrequency | CQ | High frequency | 0805 (2012) | NPO | -55 to +125°C | 500 | 1.0 pF | ±0.25pF | 2.00 ±0.20 | 1.25 ±0.20 | 0.85 ±0.10 | 0.25~0.75 | 0.55 |  |  |  | 0.24% | 10.0 GΩ | 130% | IEC-60384 | Reflow/Wave | No | 1 MHz, 1 Vrms | Paper/PE Tape Reel 7 inch | 4,000 | 0.01070 g | Ni-Sn | https://www.yageo.com/en/Chart/Download/pdf/CQ0805CRNPOBBN1R0 | https://www.yageo.com/upload/media/product/productsearch/datasheet/mlcc/UPY-High_Q_NP0_16V-to-500V_17.pdf
CQ0805CRNPOBBN1R5 | 0805_220_145_095_075_070.STEP |  | HighFrequency | CQ | High frequency | 0805 (2012) | NPO | -55 to +125°C | 500 | 1.5 pF | ±0.25pF | 2.00 ±0.20 | 1.25 ±0.20 | 0.85 ±0.10 | 0.25~0.75 | 0.55 |  |  |  | 0.23% | 10.0 GΩ | 130% | IEC-60384 | Reflow/Wave | No | 1 MHz, 1 Vrms | Paper/PE Tape Reel 7 inch | 4,000 | 0.01070 g | Ni-Sn | https://www.yageo.com/en/Chart/Download/pdf/CQ0805CRNPOBBN1R5 | https://www.yageo.com/upload/media/product/productsearch/datasheet/mlcc/UPY-High_Q_NP0_16V-to-500V_17.pdf
CQ0805CRNPOBBN2R2 | 0805_220_145_095_075_070.STEP |  | HighFrequency | CQ | High frequency | 0805 (2012) | NPO | -55 to +125°C | 500 | 2.2 pF | ±0.25pF | 2.00 ±0.20 | 1.25 ±0.20 | 0.85 ±0.10 | 0.25~0.75 | 0.55 |  |  |  | 0.23% | 10.0 GΩ | 130% | IEC-60384 | Reflow/Wave | No | 1 MHz, 1 Vrms | Paper/PE Tape Reel 7 inch | 4,000 | 0.01070 g | Ni-Sn | https://www.yageo.com/en/Chart/Download/pdf/CQ0805CRNPOBBN2R2 | https://www.yageo.com/upload/media/product/productsearch/datasheet/mlcc/UPY-High_Q_NP0_16V-to-500V_17.pdf
CQ0805CRNPOBBN3R0 | 0805_220_145_095_075_070.STEP |  | HighFrequency | CQ | High frequency | 0805 (2012) | NPO | -55 to +125°C | 500 | 3.0 pF | ±0.25pF | 2.00 ±0.20 | 1.25 ±0.20 | 0.85 ±0.10 | 0.25~0.75 | 0.55 |  |  |  | 0.22% | 10.0 GΩ | 130% | IEC-60384 | Reflow/Wave | No | 1 MHz, 1 Vrms | Paper/PE Tape Reel 7 inch | 4,000 | 0.01070 g | Ni-Sn | https://www.yageo.com/en/Chart/Download/pdf/CQ0805CRNPOBBN3R0 | https://www.yageo.com/upload/media/product/productsearch/datasheet/mlcc/UPY-High_Q_NP0_16V-to-500V_17.pdf
CQ0805CRNPOBBN3R3 | 0805_220_145_095_075_070.STEP |  | HighFrequency | CQ | High frequency | 0805 (2012) | NPO | -55 to +125°C | 500 | 3.3 pF | ±0.25pF | 2.00 ±0.20 | 1.25 ±0.20 | 0.85 ±0.10 | 0.25~0.75 | 0.55 |  |  |  | 0.21% | 10.0 GΩ | 130% | IEC-60384 | Reflow/Wave | No | 1 MHz, 1 Vrms | Paper/PE Tape Reel 7 inch | 0 | 0.01070 g | Ni-Sn | https://www.yageo.com/en/Chart/Download/pdf/CQ0805CRNPOBBN3R3 | https://www.yageo.com/upload/media/product/productsearch/datasheet/mlcc/UPY-High_Q_NP0_16V-to-500V_17.pdf
CQ0805CRNPOBBN3R5 | 0805_220_145_095_075_070.STEP |  | HighFrequency | CQ | High frequency | 0805 (2012) | NPO | -55 to +125°C | 500 | 3.5 pF | ±0.25pF | 2.00 ±0.20 | 1.25 ±0.20 | 0.85 ±0.10 | 0.25~0.75 | 0.55 |  |  |  | 0.21% | 10.0 GΩ | 130% | IEC-60384 | Reflow/Wave | No | 1 MHz, 1 Vrms | Paper/PE Tape Reel 7 inch | 4,000 | 0.01070 g | Ni-Sn | https://www.yageo.com/en/Chart/Download/pdf/CQ0805CRNPOBBN3R5 | https://www.yageo.com/upload/media/product/productsearch/datasheet/mlcc/UPY-High_Q_NP0_16V-to-500V_17.pdf
CQ0805CRNPOBBN3R6 | 0805_220_145_095_075_070.STEP |  | HighFrequency | CQ | High frequency | 0805 (2012) | NPO | -55 to +125°C | 500 | 3.6 pF | ±0.25pF | 2.00 ±0.20 | 1.25 ±0.20 | 0.85 ±0.10 | 0.25~0.75 | 0.55 |  |  |  | 0.21% | 10.0 GΩ | 130% | IEC-60384 | Reflow/Wave | No | 1 MHz, 1 Vrms | Paper/PE Tape Reel 7 inch | 0 | 0.01070 g | Ni-Sn | https://www.yageo.com/en/Chart/Download/pdf/CQ0805CRNPOBBN3R6 | https://www.yageo.com/upload/media/product/productsearch/datasheet/mlcc/UPY-High_Q_NP0_16V-to-500V_17.pdf
CQ0805CRNPOBBN4R0 | 0805_220_145_095_075_070.STEP |  | HighFrequency | CQ | High frequency | 0805 (2012) | NPO | -55 to +125°C | 500 | 4.0 pF | ±0.25pF | 2.00 ±0.20 | 1.25 ±0.20 | 0.85 ±0.10 | 0.25~0.75 | 0.55 |  |  |  | 0.21% | 10.0 GΩ | 130% | IEC-60384 | Reflow/Wave | No | 1 MHz, 1 Vrms | Paper/PE Tape Reel 7 inch | 4,000 | 0.01070 g | Ni-Sn | https://www.yageo.com/en/Chart/Download/pdf/CQ0805CRNPOBBN4R0 | https://www.yageo.com/upload/media/product/productsearch/datasheet/mlcc/UPY-High_Q_NP0_16V-to-500V_17.pdf
CQ0805CRNPOBBN4R7 | 0805_220_145_095_075_070.STEP |  | HighFrequency | CQ | High frequency | 0805 (2012) | NPO | -55 to +125°C | 500 | 4.7 pF | ±0.25pF | 2.00 ±0.20 | 1.25 ±0.20 | 0.85 ±0.10 | 0.25~0.75 | 0.55 |  |  |  | 0.20% | 10.0 GΩ | 130% | IEC-60384 | Reflow/Wave | No | 1 MHz, 1 Vrms | Paper/PE Tape Reel 7 inch | 4,000 | 0.01070 g | Ni-Sn | https://www.yageo.com/en/Chart/Download/pdf/CQ0805CRNPOBBN4R7 | https://www.yageo.com/upload/media/product/productsearch/datasheet/mlcc/UPY-High_Q_NP0_16V-to-500V_17.pdf
CQ0805CRNPOBBN5R0 | 0805_220_145_095_075_070.STEP |  | HighFrequency | CQ | High frequency | 0805 (2012) | NPO | -55 to +125°C | 500 | 5 pF | ±0.25pF | 2.00 ±0.20 | 1.25 ±0.20 | 0.85 ±0.10 | 0.25~0.75 | 0.55 |  |  |  | 0.20% | 10.0 GΩ | 130% | IEC-60384 | Reflow/Wave | No | 1 MHz, 1 Vrms | Paper/PE Tape Reel 7 inch | 4,000 | 0.01070 g | Ni-Sn | https://www.yageo.com/en/Chart/Download/pdf/CQ0805CRNPOBBN5R0 | https://www.yageo.com/upload/media/product/productsearch/datasheet/mlcc/UPY-High_Q_NP0_16V-to-500V_17.pdf
CQ0805CRNPOBBN5R6 | 0805_220_145_095_075_070.STEP |  | HighFrequency | CQ | High frequency | 0805 (2012) | NPO | -55 to +125°C | 500 | 5.6 pF | ±0.25pF | 2.00 ±0.20 | 1.25 ±0.20 | 0.85 ±0.10 | 0.25~0.75 | 0.55 |  |  |  | 0.20% | 10.0 GΩ | 130% | IEC-60384 | Reflow/Wave | No | 1 MHz, 1 Vrms | Paper/PE Tape Reel 7 inch | 4,000 | 0.01070 g | Ni-Sn | https://www.yageo.com/en/Chart/Download/pdf/CQ0805CRNPOBBN5R6 | https://www.yageo.com/upload/media/product/productsearch/datasheet/mlcc/UPY-High_Q_NP0_16V-to-500V_17.pdf
CQ0805CRNPOBBN6R0 | 0805_220_145_095_075_070.STEP |  | HighFrequency | CQ | High frequency | 0805 (2012) | NPO | -55 to +125°C | 500 | 6.0 pF | ±0.25pF | 2.00 ±0.20 | 1.25 ±0.20 | 0.85 ±0.10 | 0.25~0.75 | 0.55 |  |  |  | 0.19% | 10.0 GΩ | 130% | IEC-60384 | Reflow/Wave | No | 1 MHz, 1 Vrms | Paper/PE Tape Reel 7 inch | 4,000 | 0.01070 g | Ni-Sn | https://www.yageo.com/en/Chart/Download/pdf/CQ0805CRNPOBBN6R0 | https://www.yageo.com/upload/media/product/productsearch/datasheet/mlcc/UPY-High_Q_NP0_16V-to-500V_17.pdf
CQ0805CRNPOBBN6R8 | 0805_220_145_095_075_070.STEP |  | HighFrequency | CQ | High frequency | 0805 (2012) | NPO | -55 to +125°C | 500 | 6.8 pF | ±0.25pF | 2.00 ±0.20 | 1.25 ±0.20 | 0.85 ±0.10 | 0.25~0.75 | 0.55 |  |  |  | 0.19% | 10.0 GΩ | 130% | IEC-60384 | Reflow/Wave | No | 1 MHz, 1 Vrms | Paper/PE Tape Reel 7 inch | 4,000 | 0.01070 g | Ni-Sn | https://www.yageo.com/en/Chart/Download/pdf/CQ0805CRNPOBBN6R8 | https://www.yageo.com/upload/media/product/productsearch/datasheet/mlcc/UPY-High_Q_NP0_16V-to-500V_17.pdf
CQ0805CRNPOBBN7R0 | 0805_220_145_095_075_070.STEP |  | HighFrequency | CQ | High frequency | 0805 (2012) | NPO | -55 to +125°C | 500 | 7.0 pF | ±0.25pF | 2.00 ±0.20 | 1.25 ±0.20 | 0.85 ±0.10 | 0.25~0.75 | 0.55 |  |  |  | 0.19% | 10.0 GΩ | 130% | IEC-60384 | Reflow/Wave | No | 1 MHz, 1 Vrms | Paper/PE Tape Reel 7 inch | 4,000 | 0.01070 g | Ni-Sn | https://www.yageo.com/en/Chart/Download/pdf/CQ0805CRNPOBBN7R0 | https://www.yageo.com/upload/media/product/productsearch/datasheet/mlcc/UPY-High_Q_NP0_16V-to-500V_17.pdf
CQ0805CRNPOBBN7R5 | 0805_220_145_095_075_070.STEP |  | HighFrequency | CQ | High frequency | 0805 (2012) | NPO | -55 to +125°C | 500 | 7.5 pF | ±0.25pF | 2.00 ±0.20 | 1.25 ±0.20 | 0.85 ±0.10 | 0.25~0.75 | 0.55 |  |  |  | 0.18% | 10.0 GΩ | 130% | IEC-60384 | Reflow/Wave | No | 1 MHz, 1 Vrms | Paper/PE Tape Reel 7 inch | 4,000 | 0.01070 g | Ni-Sn | https://www.yageo.com/en/Chart/Download/pdf/CQ0805CRNPOBBN7R5 | https://www.yageo.com/upload/media/product/productsearch/datasheet/mlcc/UPY-High_Q_NP0_16V-to-500V_17.pdf
CQ0805CRNPOBBN8R0 | 0805_220_145_095_075_070.STEP |  | HighFrequency | CQ | High frequency | 0805 (2012) | NPO | -55 to +125°C | 500 | 8.0 pF | ±0.25pF | 2.00 ±0.20 | 1.25 ±0.20 | 0.85 ±0.10 | 0.25~0.75 | 0.55 |  |  |  | 0.18% | 10.0 GΩ | 130% | IEC-60384 | Reflow/Wave | No | 1 MHz, 1 Vrms | Paper/PE Tape Reel 7 inch | 4,000 | 0.01070 g | Ni-Sn | https://www.yageo.com/en/Chart/Download/pdf/CQ0805CRNPOBBN8R0 | https://www.yageo.com/upload/media/product/productsearch/datasheet/mlcc/UPY-High_Q_NP0_16V-to-500V_17.pdf
CQ0805CRNPOBBN8R1 | 0805_220_145_095_075_070.STEP |  | HighFrequency | CQ | High frequency | 0805 (2012) | NPO | -55 to +125°C | 500 | 8.1 pF | ±0.25pF | 2.00 ±0.20 | 1.25 ±0.20 | 0.85 ±0.10 | 0.25~0.75 | 0.55 |  |  |  | 0.18% | 10.0 GΩ | 130% | IEC-60384 | Reflow/Wave | No | 1 MHz, 1 Vrms | Paper/PE Tape Reel 7 inch | 4,000 | 0.01070 g | Ni-Sn | https://www.yageo.com/en/Chart/Download/pdf/CQ0805CRNPOBBN8R1 | https://www.yageo.com/upload/media/product/productsearch/datasheet/mlcc/UPY-High_Q_NP0_16V-to-500V_17.pdf