## MLCC
Part Number | 3D Model(STEP) | Status | Application | Series | Series Description | Size | TCC | Temp. Range | Voltage (V) | Capacitance | Tolerance | L (mm) | W (mm) | Thickness (max.)(mm) | L2/L3 | L4 | A | B | P | D.F.(Max) | I.R (Min) | Endurance (% RV) | Test Method | SolderingMethod | AEC-Q200 | CapMeasurementCondition | Packing | SPQ (Pcs) | UnitWeight(typ) | Termination | spec sheet link | Datasheet | ESD_Level | ESD_Max_Voltage
AC0805JRNPO9BN390 | 0805_210_135_070_070_070.STEP |  | Automotive | AC | Automotive grade | 0805 (2012) | NPO | -55 to +125°C | 50 | 39 pF | ±5% | 2.00 ±0.10 | 1.25 ±0.10 | 0.60 ±0.10 | 0.25~0.75 | 0.7 |  |  |  | 0.10% | 100.0 GΩ | 200% | AEC Q200 | Reflow/Wave | Yes | 1 MHz, 1 Vrms | Paper/PE Tape Reel 7 inch | 4,000 | 0.01170 g | Ni-Sn | https://www.yageo.com/en/Chart/Download/pdf/AC0805JRNPO9BN390 | https://www.yageo.com/upload/media/product/productsearch/datasheet/mlcc/UPY-AC_NP0X7RX7S_6.3V-to-2KV_20.pdf
AC0805JRNPO9BN391 | 0805_210_135_070_070_070.STEP |  | Automotive | AC | Automotive grade | 0805 (2012) | NPO | -55 to +125°C | 50 | 390 pF | ±5% | 2.00 ±0.10 | 1.25 ±0.10 | 0.60 ±0.10 | 0.25~0.75 | 0.7 |  |  |  | 0.10% | 100.0 GΩ | 200% | AEC Q200 | Reflow/Wave | Yes | 1 MHz, 1 Vrms | Paper/PE Tape Reel 7 inch | 4,000 | 0.01170 g | Ni-Sn | https://www.yageo.com/en/Chart/Download/pdf/AC0805JRNPO9BN391 | https://www.yageo.com/upload/media/product/productsearch/datasheet/mlcc/UPY-AC_NP0X7RX7S_6.3V-to-2KV_20.pdf
AC0805JRNPO9BN470 | 0805_210_135_070_070_070.STEP |  | Automotive | AC | Automotive grade | 0805 (2012) | NPO | -55 to +125°C | 50 | 47 pF | ±5% | 2.00 ±0.10 | 1.25 ±0.10 | 0.60 ±0.10 | 0.25~0.75 | 0.7 |  |  |  | 0.10% | 100.0 GΩ | 200% | AEC Q200 | Reflow/Wave | Yes | 1 MHz, 1 Vrms | Paper/PE Tape Reel 7 inch | 4,000 | 0.01170 g | Ni-Sn | https://www.yageo.com/en/Chart/Download/pdf/AC0805JRNPO9BN470 | https://www.yageo.com/upload/media/product/productsearch/datasheet/mlcc/UPY-AC_NP0X7RX7S_6.3V-to-2KV_20.pdf | 3 | 4000 V (DC) to < 6000 V (DC)
AC0805JRNPO9BN471 | 0805_210_135_070_070_070.STEP |  | Automotive | AC | Automotive grade | 0805 (2012) | NPO | -55 to +125°C | 50 | 470 pF | ±5% | 2.00 ±0.10 | 1.25 ±0.10 | 0.60 ±0.10 | 0.25~0.75 | 0.7 |  |  |  | 0.10% | 100.0 GΩ | 200% | AEC Q200 | Reflow/Wave | Yes | 1 MHz, 1 Vrms | Paper/PE Tape Reel 7 inch | 4,000 | 0.01170 g | Ni-Sn | https://www.yageo.com/en/Chart/Download/pdf/AC0805JRNPO9BN471 | https://www.yageo.com/upload/media/product/productsearch/datasheet/mlcc/UPY-AC_NP0X7RX7S_6.3V-to-2KV_20.pdf | 5C | 16,000 V (AD) to < 25,000 V (AD)
AC0805JRNPO9BN510 | 0805_210_135_070_070_070.STEP |  | Automotive | AC | Automotive grade | 0805 (2012) | NPO | -55 to +125°C | 50 | 51 pF | ±5% | 2.00 ±0.10 | 1.25 ±0.10 | 0.60 ±0.10 | 0.25~0.75 | 0.7 |  |  |  | 0.10% | 100.0 GΩ | 200% | AEC Q200 | Reflow/Wave | Yes | 1 MHz, 1 Vrms | Paper/PE Tape Reel 7 inch | 4,000 | 0.01170 g | Ni-Sn | https://www.yageo.com/en/Chart/Download/pdf/AC0805JRNPO9BN510 | https://www.yageo.com/upload/media/product/productsearch/datasheet/mlcc/UPY-AC_NP0X7RX7S_6.3V-to-2KV_20.pdf
AC0805JRNPO9BN560 | 0805_210_135_070_070_070.STEP |  | Automotive | AC | Automotive grade | 0805 (2012) | NPO | -55 to +125°C | 50 | 56 pF | ±5% | 2.00 ±0.10 | 1.25 ±0.10 | 0.60 ±0.10 | 0.25~0.75 | 0.7 |  |  |  | 0.10% | 100.0 GΩ | 200% | AEC Q200 | Reflow/Wave | Yes | 1 MHz, 1 Vrms | Paper/PE Tape Reel 7 inch | 4,000 | 0.01170 g | Ni-Sn | https://www.yageo.com/en/Chart/Download/pdf/AC0805JRNPO9BN560 | https://www.yageo.com/upload/media/product/productsearch/datasheet/mlcc/UPY-AC_NP0X7RX7S_6.3V-to-2KV_20.pdf
AC0805JRNPO9BN561 | 0805_210_135_070_070_070.STEP |  | Automotive | AC | Automotive grade | 0805 (2012) | NPO | -55 to +125°C | 50 | 560 pF | ±5% | 2.00 ±0.10 | 1.25 ±0.10 | 0.60 ±0.10 | 0.25~0.75 | 0.7 |  |  |  | 0.10% | 100.0 GΩ | 200% | AEC Q200 | Reflow/Wave | Yes | 1 MHz, 1 Vrms | Paper/PE Tape Reel 7 inch | 4,000 | 0.01170 g | Ni-Sn | https://www.yageo.com/en/Chart/Download/pdf/AC0805JRNPO9BN561 | https://www.yageo.com/upload/media/product/productsearch/datasheet/mlcc/UPY-AC_NP0X7RX7S_6.3V-to-2KV_20.pdf
AC0805JRNPO9BN621 | 0805_210_135_070_070_070.STEP |  | Automotive | AC | Automotive grade | 0805 (2012) | NPO | -55 to +125°C | 50 | 620 pF | ±5% | 2.00 ±0.10 | 1.25 ±0.10 | 0.60 ±0.10 | 0.25~0.75 | 0.7 |  |  |  | 0.10% | 100.0 GΩ | 200% | AEC Q200 | Reflow/Wave | Yes | 1 MHz, 1 Vrms | Paper/PE Tape Reel 7 inch | 4,000 | 0.01170 g | Ni-Sn | https://www.yageo.com/en/Chart/Download/pdf/AC0805JRNPO9BN621 | https://www.yageo.com/upload/media/product/productsearch/datasheet/mlcc/UPY-AC_NP0X7RX7S_6.3V-to-2KV_20.pdf
AC0805JRNPO9BN680 | 0805_210_135_070_070_070.STEP |  | Automotive | AC | Automotive grade | 0805 (2012) | NPO | -55 to +125°C | 50 | 68 pF | ±5% | 2.00 ±0.10 | 1.25 ±0.10 | 0.60 ±0.10 | 0.25~0.75 | 0.7 |  |  |  | 0.10% | 100.0 GΩ | 200% | AEC Q200 | Reflow/Wave | Yes | 1 MHz, 1 Vrms | Paper/PE Tape Reel 7 inch | 4,000 | 0.01170 g | Ni-Sn | https://www.yageo.com/en/Chart/Download/pdf/AC0805JRNPO9BN680 | https://www.yageo.com/upload/media/product/productsearch/datasheet/mlcc/UPY-AC_NP0X7RX7S_6.3V-to-2KV_20.pdf
AC0805JRNPO9BN681 | 0805_210_135_070_070_070.STEP |  | Automotive | AC | Automotive grade | 0805 (2012) | NPO | -55 to +125°C | 50 | 680 pF | ±5% | 2.00 ±0.10 | 1.25 ±0.10 | 0.60 ±0.10 | 0.25~0.75 | 0.7 |  |  |  | 0.10% | 100.0 GΩ | 200% | AEC Q200 | Reflow/Wave | Yes | 1 MHz, 1 Vrms | Paper/PE Tape Reel 7 inch | 4,000 | 0.01170 g | Ni-Sn | https://www.yageo.com/en/Chart/Download/pdf/AC0805JRNPO9BN681 | https://www.yageo.com/upload/media/product/productsearch/datasheet/mlcc/UPY-AC_NP0X7RX7S_6.3V-to-2KV_20.pdf
AC0805JRNPO9BN820 | 0805_210_135_070_070_070.STEP |  | Automotive | AC | Automotive grade | 0805 (2012) | NPO | -55 to +125°C | 50 | 82 pF | ±5% | 2.00 ±0.10 | 1.25 ±0.10 | 0.60 ±0.10 | 0.25~0.75 | 0.7 |  |  |  | 0.10% | 100.0 GΩ | 200% | AEC Q200 | Reflow/Wave | Yes | 1 MHz, 1 Vrms | Paper/PE Tape Reel 7 inch | 4,000 | 0.01170 g | Ni-Sn | https://www.yageo.com/en/Chart/Download/pdf/AC0805JRNPO9BN820 | https://www.yageo.com/upload/media/product/productsearch/datasheet/mlcc/UPY-AC_NP0X7RX7S_6.3V-to-2KV_20.pdf
AC0805JRNPO9BN821 | 0805_210_135_070_070_070.STEP |  | Automotive | AC | Automotive grade | 0805 (2012) | NPO | -55 to +125°C | 50 | 820 pF | ±5% | 2.00 ±0.10 | 1.25 ±0.10 | 0.60 ±0.10 | 0.25~0.75 | 0.7 |  |  |  | 0.10% | 100.0 GΩ | 200% | AEC Q200 | Reflow/Wave | Yes | 1 MHz, 1 Vrms | Paper/PE Tape Reel 7 inch | 4,000 | 0.01170 g | Ni-Sn | https://www.yageo.com/en/Chart/Download/pdf/AC0805JRNPO9BN821 | https://www.yageo.com/upload/media/product/productsearch/datasheet/mlcc/UPY-AC_NP0X7RX7S_6.3V-to-2KV_20.pdf
AC0805JRNPOABN101 | 0805_210_135_070_070_070.STEP |  | Automotive | AC | Automotive grade | 0805 (2012) | NPO | -55 to +125°C | 200 | 100 pF | ±5% | 2.00 ±0.10 | 1.25 ±0.10 | 0.60 ±0.10 | 0.25~0.75 | 0.7 |  |  |  | 0.10% | 100.0 GΩ | 150% | AEC Q200 | Reflow/Wave | Yes | 1 MHz, 1 Vrms | Paper/PE Tape Reel 7 inch | 4,000 | 0.01170 g | Ni-Sn | https://www.yageo.com/en/Chart/Download/pdf/AC0805JRNPOABN101 | https://www.yageo.com/upload/media/product/productsearch/datasheet/mlcc/UPY-AC_NP0X7RX7S_6.3V-to-2KV_20.pdf | 5A | 8000 V (DC) to < 12,000 V (AD)
AC0805JRNPOABN181 | 0805_210_135_070_070_070.STEP |  | Automotive | AC | Automotive grade | 0805 (2012) | NPO | -55 to +125°C | 200 | 180 pF | ±5% | 2.00 ±0.10 | 1.25 ±0.10 | 0.60 ±0.10 | 0.25~0.75 | 0.7 |  |  |  | 0.10% | 100.0 GΩ | 150% | AEC Q200 | Reflow/Wave | Yes | 1 MHz, 1 Vrms | Paper/PE Tape Reel 7 inch | 4,000 | 0.01170 g | Ni-Sn | https://www.yageo.com/en/Chart/Download/pdf/AC0805JRNPOABN181 | https://www.yageo.com/upload/media/product/productsearch/datasheet/mlcc/UPY-AC_NP0X7RX7S_6.3V-to-2KV_20.pdf
AC0805JRNPOABN270 | 0805_210_135_070_070_070.STEP |  | Automotive | AC | Automotive grade | 0805 (2012) | NPO | -55 to +125°C | 200 | 27 pF | ±5% | 2.00 ±0.10 | 1.25 ±0.10 | 0.60 ±0.10 | 0.25~0.75 | 0.7 |  |  |  | 0.11% | 100.0 GΩ | 150% | AEC Q200 | Reflow/Wave | Yes | 1 MHz, 1 Vrms | Paper/PE Tape Reel 7 inch | 4,000 | 0.01170 g | Ni-Sn | https://www.yageo.com/en/Chart/Download/pdf/AC0805JRNPOABN270 | https://www.yageo.com/upload/media/product/productsearch/datasheet/mlcc/UPY-AC_NP0X7RX7S_6.3V-to-2KV_20.pdf
AC0805JRNPOABN561 | 0805_220_145_095_075_070.STEP |  | Automotive | AC | Automotive grade | 0805 (2012) | NPO | -55 to +125°C | 200 | 560 pF | ±5% | 2.00 ±0.20 | 1.25 ±0.20 | 0.85 ±0.10 | 0.25~0.75 | 0.7 |  |  |  | 0.10% | 100.0 GΩ | 150% | AEC Q200 | Reflow/Wave | Yes | 1 MHz, 1 Vrms | Paper/PE Tape Reel 7 inch | 4,000 | 0.01170 g | Ni-Sn | https://www.yageo.com/en/Chart/Download/pdf/AC0805JRNPOABN561 | https://www.yageo.com/upload/media/product/productsearch/datasheet/mlcc/UPY-AC_NP0X7RX7S_6.3V-to-2KV_20.pdf
AC0805JRNPOBBN120 | 0805_210_135_070_070_070.STEP |  | Automotive | AC | Automotive grade | 0805 (2012) | NPO | -55 to +125°C | 500 | 12 pF | ±5% | 2.00 ±0.10 | 1.25 ±0.10 | 0.60 ±0.10 | 0.25~0.75 | 0.7 |  |  |  | 0.16% | 100.0 GΩ | 130% | AEC Q200 | Reflow/Wave | Yes | 1 MHz, 1 Vrms | Paper/PE Tape Reel 7 inch | 4,000 | 0.01170 g | Ni-Sn | https://www.yageo.com/en/Chart/Download/pdf/AC0805JRNPOBBN120 | https://www.yageo.com/upload/media/product/productsearch/datasheet/mlcc/UPY-AC_NP0X7RX7S_6.3V-to-2KV_20.pdf
AC0805JRNPOBBN121 | 0805_210_135_070_070_070.STEP |  | Automotive | AC | Automotive grade | 0805 (2012) | NPO | -55 to +125°C | 500 | 120 pF | ±5% | 2.00 ±0.10 | 1.25 ±0.10 | 0.60 ±0.10 | 0.25~0.75 | 0.7 |  |  |  | 0.10% | 100.0 GΩ | 130% | AEC Q200 | Reflow/Wave | Yes | 1 MHz, 1 Vrms | Paper/PE Tape Reel 7 inch | 4,000 | 0.01170 g | Ni-Sn | https://www.yageo.com/en/Chart/Download/pdf/AC0805JRNPOBBN121 | https://www.yageo.com/upload/media/product/productsearch/datasheet/mlcc/UPY-AC_NP0X7RX7S_6.3V-to-2KV_20.pdf
AC0805JRNPOBBN150 | 0805_210_135_070_070_070.STEP |  | Automotive | AC | Automotive grade | 0805 (2012) | NPO | -55 to +125°C | 500 | 15 pF | ±5% | 2.00 ±0.10 | 1.25 ±0.10 | 0.60 ±0.10 | 0.25~0.75 | 0.7 |  |  |  | 0.14% | 100.0 GΩ | 130% | AEC Q200 | Reflow/Wave | Yes | 1 MHz, 1 Vrms | Paper/PE Tape Reel 7 inch | 4,000 | 0.01170 g | Ni-Sn | https://www.yageo.com/en/Chart/Download/pdf/AC0805JRNPOBBN150 | https://www.yageo.com/upload/media/product/productsearch/datasheet/mlcc/UPY-AC_NP0X7RX7S_6.3V-to-2KV_20.pdf
AC0805JRNPOBBN331 | 0805_220_145_095_075_070.STEP |  | Automotive | AC | Automotive grade | 0805 (2012) | NPO | -55 to +125°C | 500 | 330 pF | ±5% | 2.00 ±0.20 | 1.25 ±0.20 | 0.85 ±0.10 | 0.25~0.75 | 0.7 |  |  |  | 0.10% | 100.0 GΩ | 130% | AEC Q200 | Reflow/Wave | Yes | 1 MHz, 1 Vrms | Paper/PE Tape Reel 7 inch | 4,000 | 0.01170 g | Ni-Sn | https://www.yageo.com/en/Chart/Download/pdf/AC0805JRNPOBBN331 | https://www.yageo.com/upload/media/product/productsearch/datasheet/mlcc/UPY-AC_NP0X7RX7S_6.3V-to-2KV_20.pdf
AC0805JRNPOBBN560 | 0805_210_135_070_070_070.STEP |  | Automotive | AC | Automotive grade | 0805 (2012) | NPO | -55 to +125°C | 500 | 56 pF | ±5% | 2.00 ±0.10 | 1.25 ±0.10 | 0.60 ±0.10 | 0.25~0.75 | 0.7 |  |  |  | 0.10% | 100.0 GΩ | 130% | AEC Q200 | Reflow/Wave | Yes | 1 MHz, 1 Vrms | Paper/PE Tape Reel 7 inch | 4,000 | 0.01170 g | Ni-Sn | https://www.yageo.com/en/Chart/Download/pdf/AC0805JRNPOBBN560 | https://www.yageo.com/upload/media/product/productsearch/datasheet/mlcc/UPY-AC_NP0X7RX7S_6.3V-to-2KV_20.pdf
AC0805JRNPOBBN561 | 0805_220_145_095_075_070.STEP |  | Automotive | AC | Automotive grade | 0805 (2012) | NPO | -55 to +125°C | 500 | 560 pF | ±5% | 2.00 ±0.20 | 1.25 ±0.20 | 0.85 ±0.10 | 0.25~0.75 | 0.7 |  |  |  | 0.10% | 100.0 GΩ | 130% | AEC Q200 | Reflow/Wave | Yes | 1 MHz, 1 Vrms | Paper/PE Tape Reel 7 inch | 4,000 | 0.01170 g | Ni-Sn | https://www.yageo.com/en/Chart/Download/pdf/AC0805JRNPOBBN561 | https://www.yageo.com/upload/media/product/productsearch/datasheet/mlcc/UPY-AC_NP0X7RX7S_6.3V-to-2KV_20.pdf
AC0805JRNPOYBN101 | 0805_210_135_070_070_070.STEP |  | Automotive | AC | Automotive grade | 0805 (2012) | NPO | -55 to +125°C | 250 | 100 pF | ±5% | 2.00 ±0.10 | 1.25 ±0.10 | 0.60 ±0.10 | 0.25~0.75 | 0.7 |  |  |  | 0.10% | 100.0 GΩ | 150% | AEC Q200 | Reflow/Wave | Yes | 1 MHz, 1 Vrms | Paper/PE Tape Reel 7 inch | 4,000 | 0.01170 g | Ni-Sn | https://www.yageo.com/en/Chart/Download/pdf/AC0805JRNPOYBN101 | https://www.yageo.com/upload/media/product/productsearch/datasheet/mlcc/UPY-AC_NP0X7RX7S_6.3V-to-2KV_20.pdf | 5A | 8000 V (DC) to < 12,000 V (AD)
AC0805JRNPOYBN102 | 0805_220_145_095_075_070.STEP |  | Automotive | AC | Automotive grade | 0805 (2012) | NPO | -55 to +125°C | 250 | 1 nF | ±5% | 2.00 ±0.20 | 1.25 ±0.20 | 0.85 ±0.10 | 0.25~0.75 | 0.7 |  |  |  | 0.10% | 100.0 GΩ | 150% | AEC Q200 | Reflow/Wave | Yes | 1 MHz, 1 Vrms | Paper/PE Tape Reel 7 inch | 4,000 | 0.01170 g | Ni-Sn | https://www.yageo.com/en/Chart/Download/pdf/AC0805JRNPOYBN102 | https://www.yageo.com/upload/media/product/productsearch/datasheet/mlcc/UPY-AC_NP0X7RX7S_6.3V-to-2KV_20.pdf
AC0805JRNPOYBN151 | 0805_210_135_070_070_070.STEP |  | Automotive | AC | Automotive grade | 0805 (2012) | NPO | -55 to +125°C | 250 | 150 pF | ±5% | 2.00 ±0.10 | 1.25 ±0.10 | 0.60 ±0.10 | 0.25~0.75 | 0.7 |  |  |  | 0.10% | 100.0 GΩ | 150% | AEC Q200 | Reflow/Wave | Yes | 1 MHz, 1 Vrms | Paper/PE Tape Reel 7 inch | 4,000 | 0.01170 g | Ni-Sn | https://www.yageo.com/en/Chart/Download/pdf/AC0805JRNPOYBN151 | https://www.yageo.com/upload/media/product/productsearch/datasheet/mlcc/UPY-AC_NP0X7RX7S_6.3V-to-2KV_20.pdf
AC0805JRNPOYBN220 | 0805_210_135_070_070_070.STEP |  | Automotive | AC | Automotive grade | 0805 (2012) | NPO | -55 to +125°C | 250 | 22 pF | ±5% | 2.00 ±0.10 | 1.25 ±0.10 | 0.60 ±0.10 | 0.25~0.75 | 0.7 |  |  |  | 0.12% | 100.0 GΩ | 150% | AEC Q200 | Reflow/Wave | Yes | 1 MHz, 1 Vrms | Paper/PE Tape Reel 7 inch | 4,000 | 0.01170 g | Ni-Sn | https://www.yageo.com/en/Chart/Download/pdf/AC0805JRNPOYBN220 | https://www.yageo.com/upload/media/product/productsearch/datasheet/mlcc/UPY-AC_NP0X7RX7S_6.3V-to-2KV_20.pdf
AC0805JRNPOYBN221 | 0805_220_145_095_075_070.STEP |  | Automotive | AC | Automotive grade | 0805 (2012) | NPO | -55 to +125°C | 250 | 220 pF | ±5% | 2.00 ±0.20 | 1.25 ±0.20 | 0.85 ±0.10 | 0.25~0.75 | 0.7 |  |  |  | 0.10% | 100.0 GΩ | 150% | AEC Q200 | Reflow/Wave | Yes | 1 MHz, 1 Vrms | Paper/PE Tape Reel 7 inch | 4,000 | 0.01170 g | Ni-Sn | https://www.yageo.com/en/Chart/Download/pdf/AC0805JRNPOYBN221 | https://www.yageo.com/upload/media/product/productsearch/datasheet/mlcc/UPY-AC_NP0X7RX7S_6.3V-to-2KV_20.pdf
AC0805JRNPOYBN330 | 0805_210_135_070_070_070.STEP |  | Automotive | AC | Automotive grade | 0805 (2012) | NPO | -55 to +125°C | 250 | 33 pF | ±5% | 2.00 ±0.10 | 1.25 ±0.10 | 0.60 ±0.10 | 0.25~0.75 | 0.7 |  |  |  | 0.10% | 100.0 GΩ | 150% | AEC Q200 | Reflow/Wave | Yes | 1 MHz, 1 Vrms | Paper/PE Tape Reel 7 inch | 4,000 | 0.01170 g | Ni-Sn | https://www.yageo.com/en/Chart/Download/pdf/AC0805JRNPOYBN330 | https://www.yageo.com/upload/media/product/productsearch/datasheet/mlcc/UPY-AC_NP0X7RX7S_6.3V-to-2KV_20.pdf
AC0805JRNPOYBN470 | 0805_210_135_070_070_070.STEP |  | Automotive | AC | Automotive grade | 0805 (2012) | NPO | -55 to +125°C | 250 | 47 pF | ±5% | 2.00 ±0.10 | 1.25 ±0.10 | 0.60 ±0.10 | 0.25~0.75 | 0.7 |  |  |  | 0.10% | 100.0 GΩ | 150% | AEC Q200 | Reflow/Wave | Yes | 1 MHz, 1 Vrms | Paper/PE Tape Reel 7 inch | 4,000 | 0.01170 g | Ni-Sn | https://www.yageo.com/en/Chart/Download/pdf/AC0805JRNPOYBN470 | https://www.yageo.com/upload/media/product/productsearch/datasheet/mlcc/UPY-AC_NP0X7RX7S_6.3V-to-2KV_20.pdf | 3 | 4000 V (DC) to < 6000 V (DC)
AC0805JRNPOYBN471 | 0805_220_145_095_075_070.STEP |  | Automotive | AC | Automotive grade | 0805 (2012) | NPO | -55 to +125°C | 250 | 470 pF | ±5% | 2.00 ±0.20 | 1.25 ±0.20 | 0.85 ±0.10 | 0.25~0.75 | 0.7 |  |  |  | 0.10% | 100.0 GΩ | 150% | AEC Q200 | Reflow/Wave | Yes | 1 MHz, 1 Vrms | Paper/PE Tape Reel 7 inch | 4,000 | 0.01170 g | Ni-Sn | https://www.yageo.com/en/Chart/Download/pdf/AC0805JRNPOYBN471 | https://www.yageo.com/upload/media/product/productsearch/datasheet/mlcc/UPY-AC_NP0X7RX7S_6.3V-to-2KV_20.pdf
AC0805JRNPOYBN680 | 0805_210_135_070_070_070.STEP |  | Automotive | AC | Automotive grade | 0805 (2012) | NPO | -55 to +125°C | 250 | 68 pF | ±5% | 2.00 ±0.10 | 1.25 ±0.10 | 0.60 ±0.10 | 0.25~0.75 | 0.7 |  |  |  | 0.10% | 100.0 GΩ | 150% | AEC Q200 | Reflow/Wave | Yes | 1 MHz, 1 Vrms | Paper/PE Tape Reel 7 inch | 4,000 | 0.01170 g | Ni-Sn | https://www.yageo.com/en/Chart/Download/pdf/AC0805JRNPOYBN680 | https://www.yageo.com/upload/media/product/productsearch/datasheet/mlcc/UPY-AC_NP0X7RX7S_6.3V-to-2KV_20.pdf
AC0805JRNPOZBN100 | 0805_210_135_070_070_070.STEP |  | Automotive | AC | Automotive grade | 0805 (2012) | NPO | -55 to +125°C | 630 | 10 pF | ±5% | 2.00 ±0.10 | 1.25 ±0.10 | 0.60 ±0.10 | 0.25~0.75 | 0.7 |  |  |  | 0.17% | 100.0 GΩ | 130% | AEC Q200 | Reflow/Wave | Yes | 1 MHz, 1 Vrms | Paper/PE Tape Reel 7 inch | 4,000 | 0.01170 g | Ni-Sn | https://www.yageo.com/en/Chart/Download/pdf/AC0805JRNPOZBN100 | https://www.yageo.com/upload/media/product/productsearch/datasheet/mlcc/UPY-AC_NP0X7RX7S_6.3V-to-2KV_20.pdf
AC0805JRNPOZBN101 | 0805_210_135_070_070_070.STEP |  | Automotive | AC | Automotive grade | 0805 (2012) | NPO | -55 to +125°C | 630 | 100 pF | ±5% | 2.00 ±0.10 | 1.25 ±0.10 | 0.60 ±0.10 | 0.25~0.75 | 0.7 |  |  |  | 0.10% | 100.0 GΩ | 130% | AEC Q200 | Reflow/Wave | Yes | 1 MHz, 1 Vrms | Paper/PE Tape Reel 7 inch | 4,000 | 0.01170 g | Ni-Sn | https://www.yageo.com/en/Chart/Download/pdf/AC0805JRNPOZBN101 | https://www.yageo.com/upload/media/product/productsearch/datasheet/mlcc/UPY-AC_NP0X7RX7S_6.3V-to-2KV_20.pdf
AC0805JRNPOZBN120 | 0805_210_135_070_070_070.STEP |  | Automotive | AC | Automotive grade | 0805 (2012) | NPO | -55 to +125°C | 630 | 12 pF | ±5% | 2.00 ±0.10 | 1.25 ±0.10 | 0.60 ±0.10 | 0.25~0.75 | 0.7 |  |  |  | 0.16% | 100.0 GΩ | 130% | AEC Q200 | Reflow/Wave | Yes | 1 MHz, 1 Vrms | Paper/PE Tape Reel 7 inch | 4,000 | 0.01170 g | Ni-Sn | https://www.yageo.com/en/Chart/Download/pdf/AC0805JRNPOZBN120 | https://www.yageo.com/upload/media/product/productsearch/datasheet/mlcc/UPY-AC_NP0X7RX7S_6.3V-to-2KV_20.pdf
AC0805JRNPOZBN121 | 0805_210_135_070_070_070.STEP |  | Automotive | AC | Automotive grade | 0805 (2012) | NPO | -55 to +125°C | 630 | 120 pF | ±5% | 2.00 ±0.10 | 1.25 ±0.10 | 0.60 ±0.10 | 0.25~0.75 | 0.7 |  |  |  | 0.10% | 100.0 GΩ | 130% | AEC Q200 | Reflow/Wave | Yes | 1 MHz, 1 Vrms | Paper/PE Tape Reel 7 inch | 4,000 | 0.01170 g | Ni-Sn | https://www.yageo.com/en/Chart/Download/pdf/AC0805JRNPOZBN121 | https://www.yageo.com/upload/media/product/productsearch/datasheet/mlcc/UPY-AC_NP0X7RX7S_6.3V-to-2KV_20.pdf
AC0805JRNPOZBN150 | 0805_210_135_070_070_070.STEP |  | Automotive | AC | Automotive grade | 0805 (2012) | NPO | -55 to +125°C | 630 | 15 pF | ±5% | 2.00 ±0.10 | 1.25 ±0.10 | 0.60 ±0.10 | 0.25~0.75 | 0.7 |  |  |  | 0.14% | 100.0 GΩ | 130% | AEC Q200 | Reflow/Wave | Yes | 1 MHz, 1 Vrms | Paper/PE Tape Reel 7 inch | 4,000 | 0.01170 g | Ni-Sn | https://www.yageo.com/en/Chart/Download/pdf/AC0805JRNPOZBN150 | https://www.yageo.com/upload/media/product/productsearch/datasheet/mlcc/UPY-AC_NP0X7RX7S_6.3V-to-2KV_20.pdf
AC0805JRNPOZBN151 | 0805_210_135_070_070_070.STEP |  | Automotive | AC | Automotive grade | 0805 (2012) | NPO | -55 to +125°C | 630 | 150 pF | ±5% | 2.00 ±0.10 | 1.25 ±0.10 | 0.60 ±0.10 | 0.25~0.75 | 0.7 |  |  |  | 0.10% | 100.0 GΩ | 130% | AEC Q200 | Reflow/Wave | Yes | 1 MHz, 1 Vrms | Paper/PE Tape Reel 7 inch | 4,000 | 0.01170 g | Ni-Sn | https://www.yageo.com/en/Chart/Download/pdf/AC0805JRNPOZBN151 | https://www.yageo.com/upload/media/product/productsearch/datasheet/mlcc/UPY-AC_NP0X7RX7S_6.3V-to-2KV_20.pdf
AC0805JRNPOZBN181 | 0805_210_135_070_070_070.STEP |  | Automotive | AC | Automotive grade | 0805 (2012) | NPO | -55 to +125°C | 630 | 180 pF | ±5% | 2.00 ±0.10 | 1.25 ±0.10 | 0.60 ±0.10 | 0.25~0.75 | 0.7 |  |  |  | 0.10% | 100.0 GΩ | 130% | AEC Q200 | Reflow/Wave | Yes | 1 MHz, 1 Vrms | Paper/PE Tape Reel 7 inch | 4,000 | 0.01170 g | Ni-Sn | https://www.yageo.com/en/Chart/Download/pdf/AC0805JRNPOZBN181 | https://www.yageo.com/upload/media/product/productsearch/datasheet/mlcc/UPY-AC_NP0X7RX7S_6.3V-to-2KV_20.pdf
AC0805JRNPOZBN220 | 0805_210_135_070_070_070.STEP |  | Automotive | AC | Automotive grade | 0805 (2012) | NPO | -55 to +125°C | 630 | 22 pF | ±5% | 2.00 ±0.10 | 1.25 ±0.10 | 0.60 ±0.10 | 0.25~0.75 | 0.7 |  |  |  | 0.12% | 100.0 GΩ | 130% | AEC Q200 | Reflow/Wave | Yes | 1 MHz, 1 Vrms | Paper/PE Tape Reel 7 inch | 4,000 | 0.01170 g | Ni-Sn | https://www.yageo.com/en/Chart/Download/pdf/AC0805JRNPOZBN220 | https://www.yageo.com/upload/media/product/productsearch/datasheet/mlcc/UPY-AC_NP0X7RX7S_6.3V-to-2KV_20.pdf
AC0805JRNPOZBN330 | 0805_210_135_070_070_070.STEP |  | Automotive | AC | Automotive grade | 0805 (2012) | NPO | -55 to +125°C | 630 | 33 pF | ±5% | 2.00 ±0.10 | 1.25 ±0.10 | 0.60 ±0.10 | 0.25~0.75 | 0.7 |  |  |  | 0.10% | 100.0 GΩ | 130% | AEC Q200 | Reflow/Wave | Yes | 1 MHz, 1 Vrms | Paper/PE Tape Reel 7 inch | 4,000 | 0.01170 g | Ni-Sn | https://www.yageo.com/en/Chart/Download/pdf/AC0805JRNPOZBN330 | https://www.yageo.com/upload/media/product/productsearch/datasheet/mlcc/UPY-AC_NP0X7RX7S_6.3V-to-2KV_20.pdf
AC0805JRNPOZBN470 | 0805_210_135_070_070_070.STEP |  | Automotive | AC | Automotive grade | 0805 (2012) | NPO | -55 to +125°C | 630 | 47 pF | ±5% | 2.00 ±0.10 | 1.25 ±0.10 | 0.60 ±0.10 | 0.25~0.75 | 0.7 |  |  |  | 0.10% | 100.0 GΩ | 130% | AEC Q200 | Reflow/Wave | Yes | 1 MHz, 1 Vrms | Paper/PE Tape Reel 7 inch | 4,000 | 0.01170 g | Ni-Sn | https://www.yageo.com/en/Chart/Download/pdf/AC0805JRNPOZBN470 | https://www.yageo.com/upload/media/product/productsearch/datasheet/mlcc/UPY-AC_NP0X7RX7S_6.3V-to-2KV_20.pdf
AC0805JRNPOZBN560 | 0805_210_135_070_070_070.STEP |  | Automotive | AC | Automotive grade | 0805 (2012) | NPO | -55 to +125°C | 630 | 56 pF | ±5% | 2.00 ±0.10 | 1.25 ±0.10 | 0.60 ±0.10 | 0.25~0.75 | 0.7 |  |  |  | 0.10% | 100.0 GΩ | 130% | AEC Q200 | Reflow/Wave | Yes | 1 MHz, 1 Vrms | Paper/PE Tape Reel 7 inch | 4,000 | 0.01170 g | Ni-Sn | https://www.yageo.com/en/Chart/Download/pdf/AC0805JRNPOZBN560 | https://www.yageo.com/upload/media/product/productsearch/datasheet/mlcc/UPY-AC_NP0X7RX7S_6.3V-to-2KV_20.pdf
AC0805JRNPOZBN680 | 0805_210_135_070_070_070.STEP |  | Automotive | AC | Automotive grade | 0805 (2012) | NPO | -55 to +125°C | 630 | 68 pF | ±5% | 2.00 ±0.10 | 1.25 ±0.10 | 0.60 ±0.10 | 0.25~0.75 | 0.7 |  |  |  | 0.10% | 100.0 GΩ | 130% | AEC Q200 | Reflow/Wave | Yes | 1 MHz, 1 Vrms | Paper/PE Tape Reel 7 inch | 4,000 | 0.01170 g | Ni-Sn | https://www.yageo.com/en/Chart/Download/pdf/AC0805JRNPOZBN680 | https://www.yageo.com/upload/media/product/productsearch/datasheet/mlcc/UPY-AC_NP0X7RX7S_6.3V-to-2KV_20.pdf
AC0805JRX7R0BB103 | 0805_220_145_095_075_070.STEP |  | Automotive | AC | Automotive grade | 0805 (2012) | X7R | -55 to +125°C | 100 | 10 nF | ±5% | 2.00 ±0.20 | 1.25 ±0.20 | 0.85 ±0.10 | 0.25~0.75 | 0.7 |  |  |  | 2.50% | 10.0 GΩ | 200% | AEC Q200 | Reflow/Wave | Yes | 1 KHz, 1 Vrms | Paper/PE Tape Reel 7 inch | 4,000 | 0.01170 g | Ni-Sn | https://www.yageo.com/en/Chart/Download/pdf/AC0805JRX7R0BB103 | https://www.yageo.com/upload/media/product/productsearch/datasheet/mlcc/UPY-AC_NP0X7RX7S_6.3V-to-2KV_20.pdf | 5C | 16,000 V (AD) to < 25,000 V (AD)
AC0805JRX7R0BB223 | 0805_220_145_095_075_070.STEP |  | Automotive | AC | Automotive grade | 0805 (2012) | X7R | -55 to +125°C | 100 | 22 nF | ±5% | 2.00 ±0.20 | 1.25 ±0.20 | 0.85 ±0.10 | 0.25~0.75 | 0.7 |  |  |  | 2.50% | 10.0 GΩ | 200% | AEC Q200 | Reflow/Wave | Yes | 1 KHz, 1 Vrms | Paper/PE Tape Reel 7 inch | 4,000 | 0.01170 g | Ni-Sn | https://www.yageo.com/en/Chart/Download/pdf/AC0805JRX7R0BB223 | https://www.yageo.com/upload/media/product/productsearch/datasheet/mlcc/UPY-AC_NP0X7RX7S_6.3V-to-2KV_20.pdf
AC0805JRX7R0BB332 | 0805_220_145_095_075_070.STEP |  | Automotive | AC | Automotive grade | 0805 (2012) | X7R | -55 to +125°C | 100 | 3.3 nF | ±5% | 2.00 ±0.20 | 1.25 ±0.20 | 0.85 ±0.10 | 0.25~0.75 | 0.7 |  |  |  | 2.50% | 10.0 GΩ | 200% | AEC Q200 | Reflow/Wave | Yes | 1 KHz, 1 Vrms | Paper/PE Tape Reel 7 inch | 4,000 | 0.01170 g | Ni-Sn | https://www.yageo.com/en/Chart/Download/pdf/AC0805JRX7R0BB332 | https://www.yageo.com/upload/media/product/productsearch/datasheet/mlcc/UPY-AC_NP0X7RX7S_6.3V-to-2KV_20.pdf
AC0805JRX7R9BB103 | 0805_220_145_095_075_070.STEP |  | Automotive | AC | Automotive grade | 0805 (2012) | X7R | -55 to +125°C | 50 | 10 nF | ±5% | 2.00 ±0.20 | 1.25 ±0.20 | 0.85 ±0.10 | 0.25~0.75 | 0.7 |  |  |  | 2.50% | 10.0 GΩ | 200% | AEC Q200 | Reflow/Wave | Yes | 1 KHz, 1 Vrms | Paper/PE Tape Reel 7 inch | 4,000 | 0.01170 g | Ni-Sn | https://www.yageo.com/en/Chart/Download/pdf/AC0805JRX7R9BB103 | https://www.yageo.com/upload/media/product/productsearch/datasheet/mlcc/UPY-AC_NP0X7RX7S_6.3V-to-2KV_20.pdf | 5B | 12,000 V (AD) to < 16,000 V (AD)
AC0805JRX7R9BB104 | 0805_220_145_095_075_070.STEP |  | Automotive | AC | Automotive grade | 0805 (2012) | X7R | -55 to +125°C | 50 | 100 nF | ±5% | 2.00 ±0.20 | 1.25 ±0.20 | 0.85 ±0.10 | 0.25~0.75 | 0.7 |  |  |  | 2.50% | 5.0 GΩ | 200% | AEC Q200 | Reflow/Wave | Yes | 1 KHz, 1 Vrms | Paper/PE Tape Reel 7 inch | 4,000 | 0.01170 g | Ni-Sn | https://www.yageo.com/en/Chart/Download/pdf/AC0805JRX7R9BB104 | https://www.yageo.com/upload/media/product/productsearch/datasheet/mlcc/UPY-AC_NP0X7RX7S_6.3V-to-2KV_20.pdf | 6 | 25,000 V (AD)
AC0805JRX7R9BB152 | 0805_220_145_095_075_070.STEP |  | Automotive | AC | Automotive grade | 0805 (2012) | X7R | -55 to +125°C | 50 | 1.5 nF | ±5% | 2.00 ±0.20 | 1.25 ±0.20 | 0.85 ±0.10 | 0.25~0.75 | 0.7 |  |  |  | 2.50% | 10.0 GΩ | 200% | AEC Q200 | Reflow/Wave | Yes | 1 KHz, 1 Vrms | Paper/PE Tape Reel 7 inch | 4,000 | 0.01170 g | Ni-Sn | https://www.yageo.com/en/Chart/Download/pdf/AC0805JRX7R9BB152 | https://www.yageo.com/upload/media/product/productsearch/datasheet/mlcc/UPY-AC_NP0X7RX7S_6.3V-to-2KV_20.pdf
AC0805JRX7R9BB153 | 0805_220_145_095_075_070.STEP |  | Automotive | AC | Automotive grade | 0805 (2012) | X7R | -55 to +125°C | 50 | 15 nF | ±5% | 2.00 ±0.20 | 1.25 ±0.20 | 0.85 ±0.10 | 0.25~0.75 | 0.7 |  |  |  | 2.50% | 10.0 GΩ | 200% | AEC Q200 | Reflow/Wave | Yes | 1 KHz, 1 Vrms | Paper/PE Tape Reel 7 inch | 4,000 | 0.01170 g | Ni-Sn | https://www.yageo.com/en/Chart/Download/pdf/AC0805JRX7R9BB153 | https://www.yageo.com/upload/media/product/productsearch/datasheet/mlcc/UPY-AC_NP0X7RX7S_6.3V-to-2KV_20.pdf
AC0805JRX7R9BB183 | 0805_220_145_095_075_070.STEP |  | Automotive | AC | Automotive grade | 0805 (2012) | X7R | -55 to +125°C | 50 | 18 nF | ±5% | 2.00 ±0.20 | 1.25 ±0.20 | 0.85 ±0.10 | 0.25~0.75 | 0.7 |  |  |  | 2.50% | 10.0 GΩ | 200% | AEC Q200 | Reflow/Wave | Yes | 1 KHz, 1 Vrms | Paper/PE Tape Reel 7 inch | 4,000 | 0.01170 g | Ni-Sn | https://www.yageo.com/en/Chart/Download/pdf/AC0805JRX7R9BB183 | https://www.yageo.com/upload/media/product/productsearch/datasheet/mlcc/UPY-AC_NP0X7RX7S_6.3V-to-2KV_20.pdf
AC0805JRX7R9BB222 | 0805_220_145_095_075_070.STEP |  | Automotive | AC | Automotive grade | 0805 (2012) | X7R | -55 to +125°C | 50 | 2.2 nF | ±5% | 2.00 ±0.20 | 1.25 ±0.20 | 0.85 ±0.10 | 0.25~0.75 | 0.7 |  |  |  | 2.50% | 10.0 GΩ | 200% | AEC Q200 | Reflow/Wave | Yes | 1 KHz, 1 Vrms | Paper/PE Tape Reel 7 inch | 4,000 | 0.01170 g | Ni-Sn | https://www.yageo.com/en/Chart/Download/pdf/AC0805JRX7R9BB222 | https://www.yageo.com/upload/media/product/productsearch/datasheet/mlcc/UPY-AC_NP0X7RX7S_6.3V-to-2KV_20.pdf | 5A | 8000 V (DC) to < 12,000 V (AD)
AC0805JRX7R9BB223 | 0805_220_145_095_075_070.STEP |  | Automotive | AC | Automotive grade | 0805 (2012) | X7R | -55 to +125°C | 50 | 22 nF | ±5% | 2.00 ±0.20 | 1.25 ±0.20 | 0.85 ±0.10 | 0.25~0.75 | 0.7 |  |  |  | 2.50% | 10.0 GΩ | 200% | AEC Q200 | Reflow/Wave | Yes | 1 KHz, 1 Vrms | Paper/PE Tape Reel 7 inch | 4,000 | 0.01170 g | Ni-Sn | https://www.yageo.com/en/Chart/Download/pdf/AC0805JRX7R9BB223 | https://www.yageo.com/upload/media/product/productsearch/datasheet/mlcc/UPY-AC_NP0X7RX7S_6.3V-to-2KV_20.pdf | 5C | 16,000 V (AD) to < 25,000 V (AD)
AC0805JRX7R9BB332 | 0805_220_145_095_075_070.STEP |  | Automotive | AC | Automotive grade | 0805 (2012) | X7R | -55 to +125°C | 50 | 3.3 nF | ±5% | 2.00 ±0.20 | 1.25 ±0.20 | 0.85 ±0.10 | 0.25~0.75 | 0.7 |  |  |  | 2.50% | 10.0 GΩ | 200% | AEC Q200 | Reflow/Wave | Yes | 1 KHz, 1 Vrms | Paper/PE Tape Reel 7 inch | 4,000 | 0.01170 g | Ni-Sn | https://www.yageo.com/en/Chart/Download/pdf/AC0805JRX7R9BB332 | https://www.yageo.com/upload/media/product/productsearch/datasheet/mlcc/UPY-AC_NP0X7RX7S_6.3V-to-2KV_20.pdf
AC0805JRX7R9BB333 | 0805_220_145_095_075_070.STEP |  | Automotive | AC | Automotive grade | 0805 (2012) | X7R | -55 to +125°C | 50 | 33 nF | ±5% | 2.00 ±0.20 | 1.25 ±0.20 | 0.85 ±0.10 | 0.25~0.75 | 0.7 |  |  |  | 2.50% | 10.0 GΩ | 200% | AEC Q200 | Reflow/Wave | Yes | 1 KHz, 1 Vrms | Paper/PE Tape Reel 7 inch | 4,000 | 0.01170 g | Ni-Sn | https://www.yageo.com/en/Chart/Download/pdf/AC0805JRX7R9BB333 | https://www.yageo.com/upload/media/product/productsearch/datasheet/mlcc/UPY-AC_NP0X7RX7S_6.3V-to-2KV_20.pdf
AC0805JRX7R9BB472 | 0805_220_145_095_075_070.STEP |  | Automotive | AC | Automotive grade | 0805 (2012) | X7R | -55 to +125°C | 50 | 4.7 nF | ±5% | 2.00 ±0.20 | 1.25 ±0.20 | 0.85 ±0.10 | 0.25~0.75 | 0.7 |  |  |  | 2.50% | 10.0 GΩ | 200% | AEC Q200 | Reflow/Wave | Yes | 1 KHz, 1 Vrms | Paper/PE Tape Reel 7 inch | 4,000 | 0.01170 g | Ni-Sn | https://www.yageo.com/en/Chart/Download/pdf/AC0805JRX7R9BB472 | https://www.yageo.com/upload/media/product/productsearch/datasheet/mlcc/UPY-AC_NP0X7RX7S_6.3V-to-2KV_20.pdf | 5A | 8000 V (DC) to < 12,000 V (AD)
AC0805JRX7R9BB473 | 0805_220_145_095_075_070.STEP |  | Automotive | AC | Automotive grade | 0805 (2012) | X7R | -55 to +125°C | 50 | 47 nF | ±5% | 2.00 ±0.20 | 1.25 ±0.20 | 0.85 ±0.10 | 0.25~0.75 | 0.7 |  |  |  | 2.50% | 10.0 GΩ | 200% | AEC Q200 | Reflow/Wave | Yes | 1 KHz, 1 Vrms | Paper/PE Tape Reel 7 inch | 4,000 | 0.01170 g | Ni-Sn | https://www.yageo.com/en/Chart/Download/pdf/AC0805JRX7R9BB473 | https://www.yageo.com/upload/media/product/productsearch/datasheet/mlcc/UPY-AC_NP0X7RX7S_6.3V-to-2KV_20.pdf | 6 | 25,000 V (AD)
AC0805JRX7R9BB682 | 0805_220_145_095_075_070.STEP |  | Automotive | AC | Automotive grade | 0805 (2012) | X7R | -55 to +125°C | 50 | 6.8 nF | ±5% | 2.00 ±0.20 | 1.25 ±0.20 | 0.85 ±0.10 | 0.25~0.75 | 0.7 |  |  |  | 2.50% | 10.0 GΩ | 200% | AEC Q200 | Reflow/Wave | Yes | 1 KHz, 1 Vrms | Paper/PE Tape Reel 7 inch | 4,000 | 0.01170 g | Ni-Sn | https://www.yageo.com/en/Chart/Download/pdf/AC0805JRX7R9BB682 | https://www.yageo.com/upload/media/product/productsearch/datasheet/mlcc/UPY-AC_NP0X7RX7S_6.3V-to-2KV_20.pdf
AC0805JRX7R9BB683 | 0805_220_145_095_075_070.STEP |  | Automotive | AC | Automotive grade | 0805 (2012) | X7R | -55 to +125°C | 50 | 68 nF | ±5% | 2.00 ±0.20 | 1.25 ±0.20 | 0.85 ±0.10 | 0.25~0.75 | 0.7 |  |  |  | 2.50% | 7.35 GΩ | 200% | AEC Q200 | Reflow/Wave | Yes | 1 KHz, 1 Vrms | Paper/PE Tape Reel 7 inch | 4,000 | 0.01170 g | Ni-Sn | https://www.yageo.com/en/Chart/Download/pdf/AC0805JRX7R9BB683 | https://www.yageo.com/upload/media/product/productsearch/datasheet/mlcc/UPY-AC_NP0X7RX7S_6.3V-to-2KV_20.pdf
AC0805JRX8G0BN102 | 0805_220_145_095_075_070.STEP |  | Automotive | AC HiTemp | Automotive grade for high temperature application | 0805 (2012) | X8G | -55 to +150°C | 100 | 1 nF | ±5% | 2.00 ±0.20 | 1.25 ±0.20 | 0.85 ±0.10 | 0.25~0.75 | 0.7 |  |  |  | 0.10% | 10.0 GΩ | 200% | AEC Q200 | Reflow/Wave | Yes | 1 MHz, 1 Vrms | Paper/PE Tape Reel 7 inch | 4,000 | 0.01170 g | Ni-Sn | https://www.yageo.com/en/Chart/Download/pdf/AC0805JRX8G0BN102 | https://www.yageo.com/upload/media/product/productsearch/datasheet/mlcc/UPY-AC_X8GX8R_16V-to-100V_2.pdf
AC0805JRX8G0BN103 | 0805_220_145_095_075_070.STEP |  | Automotive | AC HiTemp | Automotive grade for high temperature application | 0805 (2012) | X8G | -55 to +150°C | 100 | 10 nF | ±5% | 2.00 ±0.20 | 1.25 ±0.20 | 0.85 ±0.10 | 0.25~0.75 | 0.7 |  |  |  | 0.10% | 10.0 GΩ | 200% | AEC Q200 | Reflow/Wave | Yes | 1 KHz, 1 Vrms | Paper/PE Tape Reel 7 inch | 4,000 | 0.01170 g | Ni-Sn | https://www.yageo.com/en/Chart/Download/pdf/AC0805JRX8G0BN103 | https://www.yageo.com/upload/media/product/productsearch/datasheet/mlcc/UPY-AC_X8GX8R_16V-to-100V_2.pdf
AC0805JRX8G0BN222 | 0805_210_135_070_070_070.STEP |  | Automotive | AC HiTemp | Automotive grade for high temperature application | 0805 (2012) | X8G | -55 to +150°C | 100 | 2.2 nF | ±5% | 2.00 ±0.10 | 1.25 ±0.10 | 0.60 ±0.10 | 0.25~0.75 | 0.7 |  |  |  | 0.10% | 10.0 GΩ | 200% | AEC Q200 | Reflow/Wave | Yes | 1 KHz, 1 Vrms | Paper/PE Tape Reel 7 inch | 4,000 | 0.01170 g | Ni-Sn | https://www.yageo.com/en/Chart/Download/pdf/AC0805JRX8G0BN222 | https://www.yageo.com/upload/media/product/productsearch/datasheet/mlcc/UPY-AC_X8GX8R_16V-to-100V_2.pdf
AC0805JRX8G0BN472 | 0805_220_145_095_075_070.STEP |  | Automotive | AC HiTemp | Automotive grade for high temperature application | 0805 (2012) | X8G | -55 to +150°C | 100 | 4.7 nF | ±5% | 2.00 ±0.20 | 1.25 ±0.20 | 0.85 ±0.10 | 0.25~0.75 | 0.7 |  |  |  | 0.10% | 10.0 GΩ | 200% | AEC Q200 | Reflow/Wave | Yes | 1 KHz, 1 Vrms | Paper/PE Tape Reel 7 inch | 4,000 | 0.01170 g | Ni-Sn | https://www.yageo.com/en/Chart/Download/pdf/AC0805JRX8G0BN472 | https://www.yageo.com/upload/media/product/productsearch/datasheet/mlcc/UPY-AC_X8GX8R_16V-to-100V_2.pdf
AC0805JRX8G9BN102 | 0805_220_145_095_075_070.STEP |  | Automotive | AC HiTemp | Automotive grade for high temperature application | 0805 (2012) | X8G | -55 to +150°C | 50 | 1 nF | ±5% | 2.00 ±0.20 | 1.25 ±0.20 | 0.85 ±0.10 | 0.25~0.75 | 0.7 |  |  |  | 0.10% | 10.0 GΩ | 200% | AEC Q200 | Reflow/Wave | Yes | 1 MHz, 1 Vrms | Paper/PE Tape Reel 7 inch | 4,000 | 0.01170 g | Ni-Sn | https://www.yageo.com/en/Chart/Download/pdf/AC0805JRX8G9BN102 | https://www.yageo.com/upload/media/product/productsearch/datasheet/mlcc/UPY-AC_X8GX8R_16V-to-100V_2.pdf
AC0805JRX8G9BN103 | 0805_220_145_095_075_070.STEP |  | Automotive | AC HiTemp | Automotive grade for high temperature application | 0805 (2012) | X8G | -55 to +150°C | 50 | 10 nF | ±5% | 2.00 ±0.20 | 1.25 ±0.20 | 0.85 ±0.10 | 0.25~0.75 | 0.7 |  |  |  | 0.10% | 10.0 GΩ | 200% | AEC Q200 | Reflow/Wave | Yes | 1 KHz, 1 Vrms | Paper/PE Tape Reel 7 inch | 4,000 | 0.01170 g | Ni-Sn | https://www.yageo.com/en/Chart/Download/pdf/AC0805JRX8G9BN103 | https://www.yageo.com/upload/media/product/productsearch/datasheet/mlcc/UPY-AC_X8GX8R_16V-to-100V_2.pdf
AC0805JRX8G9BN222 | 0805_210_135_070_070_070.STEP |  | Automotive | AC HiTemp | Automotive grade for high temperature application | 0805 (2012) | X8G | -55 to +150°C | 50 | 2.2 nF | ±5% | 2.00 ±0.10 | 1.25 ±0.10 | 0.60 ±0.10 | 0.25~0.75 | 0.7 |  |  |  | 0.10% | 10.0 GΩ | 200% | AEC Q200 | Reflow/Wave | Yes | 1 KHz, 1 Vrms | Paper/PE Tape Reel 7 inch | 4,000 | 0.01170 g | Ni-Sn | https://www.yageo.com/en/Chart/Download/pdf/AC0805JRX8G9BN222 | https://www.yageo.com/upload/media/product/productsearch/datasheet/mlcc/UPY-AC_X8GX8R_16V-to-100V_2.pdf
AC0805JRX8G9BN332 | 0805_210_135_070_070_070.STEP |  | Automotive | AC HiTemp | Automotive grade for high temperature application | 0805 (2012) | X8G | -55 to +150°C | 50 | 3.3 nF | ±5% | 2.00 ±0.10 | 1.25 ±0.10 | 0.60 ±0.10 | 0.25~0.75 | 0.7 |  |  |  | 0.10% | 10.0 GΩ | 200% | AEC Q200 | Reflow/Wave | Yes | 1 KHz, 1 Vrms | Paper/PE Tape Reel 7 inch | 0 | 0.01170 g | Ni-Sn | https://www.yageo.com/en/Chart/Download/pdf/AC0805JRX8G9BN332 | https://www.yageo.com/upload/media/product/productsearch/datasheet/mlcc/UPY-AC_X8GX8R_16V-to-100V_2.pdf
AC0805JRX8G9BN472 | 0805_220_145_095_075_070.STEP |  | Automotive | AC HiTemp | Automotive grade for high temperature application | 0805 (2012) | X8G | -55 to +150°C | 50 | 4.7 nF | ±5% | 2.00 ±0.20 | 1.25 ±0.20 | 0.85 ±0.10 | 0.25~0.75 | 0.7 |  |  |  | 0.10% | 10.0 GΩ | 200% | AEC Q200 | Reflow/Wave | Yes | 1 KHz, 1 Vrms | Paper/PE Tape Reel 7 inch | 4,000 | 0.01170 g | Ni-Sn | https://www.yageo.com/en/Chart/Download/pdf/AC0805JRX8G9BN472 | https://www.yageo.com/upload/media/product/productsearch/datasheet/mlcc/UPY-AC_X8GX8R_16V-to-100V_2.pdf
AC0805KFX7R0BB104 | 0805_220_145_145_075_070.STEP |  | Automotive | AC | Automotive grade | 0805 (2012) | X7R | -55 to +125°C | 100 | 100 nF | ±10% | 2.00 ±0.20 | 1.25 ±0.20 | 1.25 ±0.20 | 0.25~0.75 | 0.7 |  |  |  | 2.50% | 5.0 GΩ | 200% | AEC Q200 | Reflow/Wave | Yes | 1 KHz, 1 Vrms | Embossed Plastic Tape Reel 13 inch | 10,000 | 0.01170 g | Ni-Sn | https://www.yageo.com/en/Chart/Download/pdf/AC0805KFX7R0BB104 | https://www.yageo.com/upload/media/product/productsearch/datasheet/mlcc/UPY-AC_NP0X7RX7S_6.3V-to-2KV_20.pdf | 5C | 16,000 V (AD) to < 25,000 V (AD)
AC0805KFX7R0BB473 | 0805_220_145_145_075_070.STEP |  | Automotive | AC | Automotive grade | 0805 (2012) | X7R | -55 to +125°C | 100 | 47 nF | ±10% | 2.00 ±0.20 | 1.25 ±0.20 | 1.25 ±0.20 | 0.25~0.75 | 0.7 |  |  |  | 2.50% | 10.0 GΩ | 200% | AEC Q200 | Reflow/Wave | Yes | 1 KHz, 1 Vrms | Embossed Plastic Tape Reel 13 inch | 10,000 | 0.01170 g | Ni-Sn | https://www.yageo.com/en/Chart/Download/pdf/AC0805KFX7R0BB473 | https://www.yageo.com/upload/media/product/productsearch/datasheet/mlcc/UPY-AC_NP0X7RX7S_6.3V-to-2KV_20.pdf | 5C | 16,000 V (AD) to < 25,000 V (AD)
AC0805KFX7R0BB683 | 0805_220_145_145_075_070.STEP |  | Automotive | AC | Automotive grade | 0805 (2012) | X7R | -55 to +125°C | 100 | 68 nF | ±10% | 2.00 ±0.20 | 1.25 ±0.20 | 1.25 ±0.20 | 0.25~0.75 | 0.7 |  |  |  | 2.50% | 7.35 GΩ | 200% | AEC Q200 | Reflow/Wave | Yes | 1 KHz, 1 Vrms | Embossed Plastic Tape Reel 13 inch | 10,000 | 0.01170 g | Ni-Sn | https://www.yageo.com/en/Chart/Download/pdf/AC0805KFX7R0BB683 | https://www.yageo.com/upload/media/product/productsearch/datasheet/mlcc/UPY-AC_NP0X7RX7S_6.3V-to-2KV_20.pdf
AC0805KFX7R6BB225 | 0805_220_145_145_075_070.STEP |  | Automotive Automotive | AC HiCap | Automotive grade High Cap | 0805 (2012) | X7R | -55 to +125°C | 10 | 2.2 uF | ±10% | 2.00 ±0.20 | 1.25 ±0.20 | 1.25 ±0.20 | 0.25~0.75 | 0.7 |  |  |  | 5.00% | 45.5 MΩ | 150% | AEC Q200 | Reflow | Yes | 1 KHz, 1 Vrms | Embossed Plastic Tape Reel 13 inch | 10,000 | 0.01170 g | Ni-Sn | https://www.yageo.com/en/Chart/Download/pdf/AC0805KFX7R6BB225 | https://www.yageo.com/upload/media/product/productsearch/datasheet/mlcc/UPY-AC_HiCap_X7RX7S_1.pdf | 6 | 25,000 V (AD)
AC0805KFX7R7BB105 | 0805_220_145_145_075_070.STEP |  | Automotive Automotive | AC HiCap | Automotive grade High Cap | 0805 (2012) | X7R | -55 to +125°C | 16 | 1 uF | ±10% | 2.00 ±0.20 | 1.25 ±0.20 | 1.25 ±0.20 | 0.25~0.75 | 0.7 |  |  |  | 5.00% | 500 MΩ | 150% | AEC Q200 | Reflow/Wave | Yes | 1 KHz, 1 Vrms | Embossed Plastic Tape Reel 13 inch | 10,000 | 0.01170 g | Ni-Sn | https://www.yageo.com/en/Chart/Download/pdf/AC0805KFX7R7BB105 | https://www.yageo.com/upload/media/product/productsearch/datasheet/mlcc/UPY-AC_HiCap_X7RX7S_1.pdf
AC0805KFX7R7BB225 | 0805_220_145_145_075_070.STEP |  | Automotive Automotive | AC HiCap | Automotive grade High Cap | 0805 (2012) | X7R | -55 to +125°C | 16 | 2.2 uF | ±10% | 2.00 ±0.20 | 1.25 ±0.20 | 1.25 ±0.20 | 0.25~0.75 | 0.7 |  |  |  | 5.00% | 45.5 MΩ | 150% | AEC Q200 | Reflow | Yes | 1 KHz, 1 Vrms | Embossed Plastic Tape Reel 13 inch | 10,000 | 0.01170 g | Ni-Sn | https://www.yageo.com/en/Chart/Download/pdf/AC0805KFX7R7BB225 | https://www.yageo.com/upload/media/product/productsearch/datasheet/mlcc/UPY-AC_HiCap_X7RX7S_1.pdf | 6 | 25,000 V (AD)
AC0805KFX7R7BB334 | 0805_220_145_145_075_070.STEP |  | Automotive | AC | Automotive grade | 0805 (2012) | X7R | -55 to +125°C | 16 | 330 nF | ±10% | 2.00 ±0.20 | 1.25 ±0.20 | 1.25 ±0.20 | 0.25~0.75 | 0.7 |  |  |  | 3.50% | 1.5 GΩ | 200% | AEC Q200 | Reflow/Wave | Yes | 1 KHz, 1 Vrms | Embossed Plastic Tape Reel 13 inch | 10,000 | 0.01170 g | Ni-Sn | https://www.yageo.com/en/Chart/Download/pdf/AC0805KFX7R7BB334 | https://www.yageo.com/upload/media/product/productsearch/datasheet/mlcc/UPY-AC_NP0X7RX7S_6.3V-to-2KV_20.pdf
AC0805KFX7R7BB474 | 0805_220_145_145_075_070.STEP |  | Automotive | AC | Automotive grade | 0805 (2012) | X7R | -55 to +125°C | 16 | 470 nF | ±10% | 2.00 ±0.20 | 1.25 ±0.20 | 1.25 ±0.20 | 0.25~0.75 | 0.7 |  |  |  | 3.50% | 1.06 GΩ | 200% | AEC Q200 | Reflow/Wave | Yes | 1 KHz, 1 Vrms | Embossed Plastic Tape Reel 13 inch | 10,000 | 0.01170 g | Ni-Sn | https://www.yageo.com/en/Chart/Download/pdf/AC0805KFX7R7BB474 | https://www.yageo.com/upload/media/product/productsearch/datasheet/mlcc/UPY-AC_NP0X7RX7S_6.3V-to-2KV_20.pdf | 5C | 16,000 V (AD) to < 25,000 V (AD)
AC0805KFX7R7BB684 | 0805_220_145_145_075_070.STEP |  | Automotive | AC | Automotive grade | 0805 (2012) | X7R | -55 to +125°C | 16 | 680 nF | ±10% | 2.00 ±0.20 | 1.25 ±0.20 | 1.25 ±0.20 | 0.25~0.75 | 0.7 |  |  |  | 5.00% | 735 MΩ | 200% | AEC Q200 | Reflow/Wave | Yes | 1 KHz, 1 Vrms | Embossed Plastic Tape Reel 13 inch | 10,000 | 0.01170 g | Ni-Sn | https://www.yageo.com/en/Chart/Download/pdf/AC0805KFX7R7BB684 | https://www.yageo.com/upload/media/product/productsearch/datasheet/mlcc/UPY-AC_NP0X7RX7S_6.3V-to-2KV_20.pdf
AC0805KFX7R8BB105 | 0805_220_145_145_075_070.STEP |  | Automotive Automotive | AC HiCap | Automotive grade High Cap | 0805 (2012) | X7R | -55 to +125°C | 25 | 1 uF | ±10% | 2.00 ±0.20 | 1.25 ±0.20 | 1.25 ±0.20 | 0.25~0.75 | 0.7 |  |  |  | 5.00% | 500 MΩ | 150% | AEC Q200 | Reflow/Wave | Yes | 1 KHz, 1 Vrms | Embossed Plastic Tape Reel 13 inch | 10,000 | 0.01170 g | Ni-Sn | https://www.yageo.com/en/Chart/Download/pdf/AC0805KFX7R8BB105 | https://www.yageo.com/upload/media/product/productsearch/datasheet/mlcc/UPY-AC_HiCap_X7RX7S_1.pdf
AC0805KFX7R8BB225 | 0805_220_145_145_075_070.STEP |  | Automotive Automotive | AC HiCap | Automotive grade High Cap | 0805 (2012) | X7R | -55 to +125°C | 25 | 2.2 uF | ±10% | 2.00 ±0.20 | 1.25 ±0.20 | 1.25 ±0.20 | 0.25~0.75 | 0.7 |  |  |  | 5.00% | 45.5 MΩ | 150% | AEC Q200 | Reflow | Yes | 1 KHz, 1 Vrms | Embossed Plastic Tape Reel 13 inch | 10,000 | 0.01170 g | Ni-Sn | https://www.yageo.com/en/Chart/Download/pdf/AC0805KFX7R8BB225 | https://www.yageo.com/upload/media/product/productsearch/datasheet/mlcc/UPY-AC_HiCap_X7RX7S_1.pdf | 5C | 16,000 V (AD) to < 25,000 V (AD)
AC0805KFX7R8BB334 | 0805_220_145_145_075_070.STEP |  | Automotive | AC | Automotive grade | 0805 (2012) | X7R | -55 to +125°C | 25 | 330 nF | ±10% | 2.00 ±0.20 | 1.25 ±0.20 | 1.25 ±0.20 | 0.25~0.75 | 0.7 |  |  |  | 5.00% | 1.5 GΩ | 200% | AEC Q200 | Reflow/Wave | Yes | 1 KHz, 1 Vrms | Embossed Plastic Tape Reel 13 inch | 10,000 | 0.01170 g | Ni-Sn | https://www.yageo.com/en/Chart/Download/pdf/AC0805KFX7R8BB334 | https://www.yageo.com/upload/media/product/productsearch/datasheet/mlcc/UPY-AC_NP0X7RX7S_6.3V-to-2KV_20.pdf
AC0805KFX7R8BB474 | 0805_220_145_145_075_070.STEP |  | Automotive | AC | Automotive grade | 0805 (2012) | X7R | -55 to +125°C | 25 | 470 nF | ±10% | 2.00 ±0.20 | 1.25 ±0.20 | 1.25 ±0.20 | 0.25~0.75 | 0.7 |  |  |  | 5.00% | 1.06 GΩ | 200% | AEC Q200 | Reflow/Wave | Yes | 1 KHz, 1 Vrms | Embossed Plastic Tape Reel 13 inch | 10,000 | 0.01170 g | Ni-Sn | https://www.yageo.com/en/Chart/Download/pdf/AC0805KFX7R8BB474 | https://www.yageo.com/upload/media/product/productsearch/datasheet/mlcc/UPY-AC_NP0X7RX7S_6.3V-to-2KV_20.pdf | 5C | 16,000 V (AD) to < 25,000 V (AD)
AC0805KFX7R9BB104 | 0805_220_145_145_075_070.STEP |  | Automotive | AC | Automotive grade | 0805 (2012) | X7R | -55 to +125°C | 50 | 100 nF | ±10% | 2.00 ±0.20 | 1.25 ±0.20 | 1.25 ±0.20 | 0.25~0.75 | 0.7 |  |  |  | 2.50% | 5.0 GΩ | 200% | AEC Q200 | Reflow/Wave | Yes | 1 KHz, 1 Vrms | Embossed Plastic Tape Reel 13 inch | 10,000 | 0.01170 g | Ni-Sn | https://www.yageo.com/en/Chart/Download/pdf/AC0805KFX7R9BB104 | https://www.yageo.com/upload/media/product/productsearch/datasheet/mlcc/UPY-AC_NP0X7RX7S_6.3V-to-2KV_20.pdf
AC0805KFX7R9BB105 | 0805_220_145_145_075_070.STEP |  | Automotive Automotive | AC HiCap | Automotive grade High Cap | 0805 (2012) | X7R | -55 to +125°C | 50 | 1 uF | ±10% | 2.00 ±0.20 | 1.25 ±0.20 | 1.25 ±0.20 | 0.25~0.75 | 0.7 |  |  |  | 5.00% | 500 MΩ | 150% | AEC Q200 | Reflow/Wave | Yes | 1 KHz, 1 Vrms | Embossed Plastic Tape Reel 13 inch | 10,000 | 0.01170 g | Ni-Sn | https://www.yageo.com/en/Chart/Download/pdf/AC0805KFX7R9BB105 | https://www.yageo.com/upload/media/product/productsearch/datasheet/mlcc/UPY-AC_HiCap_X7RX7S_1.pdf | 5C | 16,000 V (AD) to < 25,000 V (AD)
AC0805KFX7R9BB224 | 0805_220_145_145_075_070.STEP |  | Automotive | AC | Automotive grade | 0805 (2012) | X7R | -55 to +125°C | 50 | 220 nF | ±10% | 2.00 ±0.20 | 1.25 ±0.20 | 1.25 ±0.20 | 0.25~0.75 | 0.7 |  |  |  | 3.50% | 2.27 GΩ | 200% | AEC Q200 | Reflow/Wave | Yes | 1 KHz, 1 Vrms | Embossed Plastic Tape Reel 13 inch | 10,000 | 0.01170 g | Ni-Sn | https://www.yageo.com/en/Chart/Download/pdf/AC0805KFX7R9BB224 | https://www.yageo.com/upload/media/product/productsearch/datasheet/mlcc/UPY-AC_NP0X7RX7S_6.3V-to-2KV_20.pdf | 5C | 16,000 V (AD) to < 25,000 V (AD)
AC0805KFX7R9BB334 | 0805_220_145_145_075_070.STEP |  | Automotive | AC | Automotive grade | 0805 (2012) | X7R | -55 to +125°C | 50 | 330 nF | ±10% | 2.00 ±0.20 | 1.25 ±0.20 | 1.25 ±0.20 | 0.25~0.75 | 0.7 |  |  |  | 3.50% | 1.5 GΩ | 200% | AEC Q200 | Reflow/Wave | Yes | 1 KHz, 1 Vrms | Embossed Plastic Tape Reel 13 inch | 10,000 | 0.01170 g | Ni-Sn | https://www.yageo.com/en/Chart/Download/pdf/AC0805KFX7R9BB334 | https://www.yageo.com/upload/media/product/productsearch/datasheet/mlcc/UPY-AC_NP0X7RX7S_6.3V-to-2KV_20.pdf | 5C | 16,000 V (AD) to < 25,000 V (AD)
AC0805KFX7R9BB474 | 0805_220_145_145_075_070.STEP |  | Automotive | AC | Automotive grade | 0805 (2012) | X7R | -55 to +125°C | 50 | 470 nF | ±10% | 2.00 ±0.20 | 1.25 ±0.20 | 1.25 ±0.20 | 0.25~0.75 | 0.7 |  |  |  | 3.50% | 1.06 GΩ | 200% | AEC Q200 | Reflow/Wave | Yes | 1 KHz, 1 Vrms | Embossed Plastic Tape Reel 13 inch | 10,000 | 0.01170 g | Ni-Sn | https://www.yageo.com/en/Chart/Download/pdf/AC0805KFX7R9BB474 | https://www.yageo.com/upload/media/product/productsearch/datasheet/mlcc/UPY-AC_NP0X7RX7S_6.3V-to-2KV_20.pdf
AC0805KFX7R9BB683 | 0805_220_145_145_075_070.STEP |  | Automotive | AC | Automotive grade | 0805 (2012) | X7R | -55 to +125°C | 50 | 68 nF | ±10% | 2.00 ±0.20 | 1.25 ±0.20 | 1.25 ±0.20 | 0.25~0.75 | 0.7 |  |  |  | 2.50% | 7.35 GΩ | 200% | AEC Q200 | Reflow/Wave | Yes | 1 KHz, 1 Vrms | Embossed Plastic Tape Reel 13 inch | 10,000 | 0.01170 g | Ni-Sn | https://www.yageo.com/en/Chart/Download/pdf/AC0805KFX7R9BB683 | https://www.yageo.com/upload/media/product/productsearch/datasheet/mlcc/UPY-AC_NP0X7RX7S_6.3V-to-2KV_20.pdf
AC0805KKX5R7BB475 | 0805_220_145_145_075_070.STEP |  | Automotive X5R/X6S | AC X5R/X6S | Automotive grade for Infotain application | 0805 (2012) | X5R | -55 to +85°C | 16 | 4.7 uF | ±10% | 2.00 ±0.20 | 1.25 ±0.20 | 1.25 ±0.20 | 0.25~0.75 | 0.7 |  |  |  | 0.10% | MΩ | 150% | AEC Q200 | Reflow/Wave | Yes | 1 KHz, 1 Vrms | Embossed Plastic Tape Reel 7 inch | 3,000 | 0.01170 g | Ni-Sn | https://www.yageo.com/en/Chart/Download/pdf/AC0805KKX5R7BB475 | https://www.yageo.com/upload/media/product/productsearch/datasheet/mlcc/UPY-AC_X5RX6S_0.pdf
AC0805KKX5R9BB225 | 0805_220_145_145_075_070.STEP |  | Automotive X5R/X6S | AC X5R/X6S | Automotive grade for Infotain application | 0805 (2012) | X5R | -55 to +85°C | 50 | 2.2 uF | ±10% | 2.00 ±0.20 | 1.25 ±0.20 | 1.25 ±0.20 | 0.25~0.75 | 0.7 |  |  |  | 10.00% | 22.7 MΩ | 100% | AEC Q200 | Reflow | Yes | 1 KHz, 1 Vrms | Embossed Plastic Tape Reel 7 inch | 3,000 | 0.01170 g | Ni-Sn | https://www.yageo.com/en/Chart/Download/pdf/AC0805KKX5R9BB225 | https://www.yageo.com/upload/media/product/productsearch/datasheet/mlcc/UPY-AC_X5RX6S_0.pdf
AC0805KKX7R0BB104 | 0805_220_145_145_075_070.STEP |  | Automotive | AC | Automotive grade | 0805 (2012) | X7R | -55 to +125°C | 100 | 100 nF | ±10% | 2.00 ±0.20 | 1.25 ±0.20 | 1.25 ±0.20 | 0.25~0.75 | 0.7 |  |  |  | 2.50% | 5.0 GΩ | 200% | AEC Q200 | Reflow/Wave | Yes | 1 KHz, 1 Vrms | Embossed Plastic Tape Reel 7 inch | 3,000 | 0.01170 g | Ni-Sn | https://www.yageo.com/en/Chart/Download/pdf/AC0805KKX7R0BB104 | https://www.yageo.com/upload/media/product/productsearch/datasheet/mlcc/UPY-AC_NP0X7RX7S_6.3V-to-2KV_20.pdf | 5C | 16,000 V (AD) to < 25,000 V (AD)
AC0805KKX7R0BB333 | 0805_220_145_145_075_070.STEP |  | Automotive | AC | Automotive grade | 0805 (2012) | X7R | -55 to +125°C | 100 | 33 nF | ±10% | 2.00 ±0.20 | 1.25 ±0.20 | 1.25 ±0.20 | 0.25~0.75 | 0.7 |  |  |  | 2.50% | 10.0 GΩ | 200% | AEC Q200 | Reflow/Wave | Yes | 1 KHz, 1 Vrms | Embossed Plastic Tape Reel 7 inch | 3,000 | 0.01170 g | Ni-Sn | https://www.yageo.com/en/Chart/Download/pdf/AC0805KKX7R0BB333 | https://www.yageo.com/upload/media/product/productsearch/datasheet/mlcc/UPY-AC_NP0X7RX7S_6.3V-to-2KV_20.pdf
AC0805KKX7R0BB473 | 0805_220_145_145_075_070.STEP |  | Automotive | AC | Automotive grade | 0805 (2012) | X7R | -55 to +125°C | 100 | 47 nF | ±10% | 2.00 ±0.20 | 1.25 ±0.20 | 1.25 ±0.20 | 0.25~0.75 | 0.7 |  |  |  | 2.50% | 10.0 GΩ | 200% | AEC Q200 | Reflow/Wave | Yes | 1 KHz, 1 Vrms | Embossed Plastic Tape Reel 7 inch | 3,000 | 0.01170 g | Ni-Sn | https://www.yageo.com/en/Chart/Download/pdf/AC0805KKX7R0BB473 | https://www.yageo.com/upload/media/product/productsearch/datasheet/mlcc/UPY-AC_NP0X7RX7S_6.3V-to-2KV_20.pdf | 5C | 16,000 V (AD) to < 25,000 V (AD)
AC0805KKX7R0BB683 | 0805_220_145_145_075_070.STEP |  | Automotive | AC | Automotive grade | 0805 (2012) | X7R | -55 to +125°C | 100 | 68 nF | ±10% | 2.00 ±0.20 | 1.25 ±0.20 | 1.25 ±0.20 | 0.25~0.75 | 0.7 |  |  |  | 2.50% | 7.35 GΩ | 200% | AEC Q200 | Reflow/Wave | Yes | 1 KHz, 1 Vrms | Embossed Plastic Tape Reel 7 inch | 3,000 | 0.01170 g | Ni-Sn | https://www.yageo.com/en/Chart/Download/pdf/AC0805KKX7R0BB683 | https://www.yageo.com/upload/media/product/productsearch/datasheet/mlcc/UPY-AC_NP0X7RX7S_6.3V-to-2KV_20.pdf
AC0805KKX7R0BB823 | 0805_220_145_145_075_070.STEP |  | Automotive | AC | Automotive grade | 0805 (2012) | X7R | -55 to +125°C | 100 | 82 nF | ±10% | 2.00 ±0.20 | 1.25 ±0.20 | 1.25 ±0.20 | 0.25~0.75 | 0.7 |  |  |  | 2.50% | 6.09 GΩ | 200% | AEC Q200 | Reflow/Wave | Yes | 1 KHz, 1 Vrms | Embossed Plastic Tape Reel 7 inch | 3,000 | 0.01170 g | Ni-Sn | https://www.yageo.com/en/Chart/Download/pdf/AC0805KKX7R0BB823 | https://www.yageo.com/upload/media/product/productsearch/datasheet/mlcc/UPY-AC_NP0X7RX7S_6.3V-to-2KV_20.pdf
AC0805KKX7R5BB105 | 0805_220_145_145_075_070.STEP |  | Automotive Automotive | AC HiCap | Automotive grade High Cap | 0805 (2012) | X7R | -55 to +125°C | 6.3 | 1 uF | ±10% | 2.00 ±0.20 | 1.25 ±0.20 | 1.25 ±0.20 | 0.25~0.75 | 0.7 |  |  |  | 5.00% | 500 MΩ | 150% | AEC Q200 | Reflow | Yes | 1 KHz, 1 Vrms | Embossed Plastic Tape Reel 7 inch | 3,000 | 0.01170 g | Ni-Sn | https://www.yageo.com/en/Chart/Download/pdf/AC0805KKX7R5BB105 | https://www.yageo.com/upload/media/product/productsearch/datasheet/mlcc/UPY-AC_HiCap_X7RX7S_1.pdf
AC0805KKX7R5BB106 | 0805_220_145_145_075_070.STEP |  | Automotive Automotive | AC HiCap | Automotive grade High Cap | 0805 (2012) | X7R | -55 to +125°C | 6.3 | 10 uF | ±10% | 2.00 ±0.20 | 1.25 ±0.20 | 1.25 ±0.20 | 0.25~0.75 | 0.7 |  |  |  | 10.00% | 10 MΩ | 150% | AEC Q200 | Reflow | Yes | 1kHz, 0.5 Vrms | Embossed Plastic Tape Reel 7 inch | 3,000 | 0.01170 g | Ni-Sn | https://www.yageo.com/en/Chart/Download/pdf/AC0805KKX7R5BB106 | https://www.yageo.com/upload/media/product/productsearch/datasheet/mlcc/UPY-AC_HiCap_X7RX7S_1.pdf
AC0805KKX7R6BB105 | 0805_220_145_145_075_070.STEP |  | Automotive Automotive | AC HiCap | Automotive grade High Cap | 0805 (2012) | X7R | -55 to +125°C | 10 | 1 uF | ±10% | 2.00 ±0.20 | 1.25 ±0.20 | 1.25 ±0.20 | 0.25~0.75 | 0.7 |  |  |  | 5.00% | 500 MΩ | 150% | AEC Q200 | Reflow/Wave | Yes | 1 KHz, 1 Vrms | Embossed Plastic Tape Reel 7 inch | 3,000 | 0.01170 g | Ni-Sn | https://www.yageo.com/en/Chart/Download/pdf/AC0805KKX7R6BB105 | https://www.yageo.com/upload/media/product/productsearch/datasheet/mlcc/UPY-AC_HiCap_X7RX7S_1.pdf
AC0805KKX7R6BB106 |  |  | Automotive Automotive | AC HiCap | Automotive grade High Cap | 0805 (2012) | X7R | -55 to +125°C | 10 | 10 uF | ±10% | 2.00 ±0.20 | 1.25 ±0.20 | 1.25 ±0.20 | 0.25~0.75 | 0.7 |  |  |  | 10% | 10 MΩ | 150% | AEC Q200 |  |  | 1kHz, 0.5 Vrms | Embossed Plastic Tape Reel 7 inch | 3,000 |  | Ni-Sn | https://www.yageo.com/en/Chart/Download/pdf/AC0805KKX7R6BB106 | https://www.yageo.com/upload/media/product/productsearch/datasheet/mlcc/UPY-AC_HiCap_X7RX7S_1.pdf | Reflow | 0805_220_145_145_075_070.STEP
AC0805KKX7R6BB225 | 0805_220_145_145_075_070.STEP |  | Automotive Automotive | AC HiCap | Automotive grade High Cap | 0805 (2012) | X7R | -55 to +125°C | 10 | 2.2 uF | ±10% | 2.00 ±0.20 | 1.25 ±0.20 | 1.25 ±0.20 | 0.25~0.75 | 0.7 |  |  |  | 5.00% | 45.5 MΩ | 150% | AEC Q200 | Reflow | Yes | 1 KHz, 1 Vrms | Embossed Plastic Tape Reel 7 inch | 3,000 | 0.01170 g | Ni-Sn | https://www.yageo.com/en/Chart/Download/pdf/AC0805KKX7R6BB225 | https://www.yageo.com/upload/media/product/productsearch/datasheet/mlcc/UPY-AC_HiCap_X7RX7S_1.pdf | 6 | 25,000 V (AD)
AC0805KKX7R6BB475 | 0805_220_145_145_075_070.STEP |  | Automotive Automotive | AC HiCap | Automotive grade High Cap | 0805 (2012) | X7R | -55 to +125°C | 10 | 4.7 uF | ±10% | 2.00 ±0.20 | 1.25 ±0.20 | 1.25 ±0.20 | 0.25~0.75 | 0.7 |  |  |  | 10.00% | 21.2 MΩ | 150% | AEC Q200 | Reflow | Yes | 1 KHz, 1 Vrms | Embossed Plastic Tape Reel 7 inch | 3,000 | 0.01170 g | Ni-Sn | https://www.yageo.com/en/Chart/Download/pdf/AC0805KKX7R6BB475 | https://www.yageo.com/upload/media/product/productsearch/datasheet/mlcc/UPY-AC_HiCap_X7RX7S_1.pdf