## MLCC
Part Number | 3D Model(STEP) | Status | Application | Series | Series Description | Size | TCC | Temp. Range | Voltage (V) | Capacitance | Tolerance | L (mm) | W (mm) | Thickness (max.)(mm) | L2/L3 | L4 | A | B | P | D.F.(Max) | I.R (Min) | Endurance (% RV) | Test Method | SolderingMethod | AEC-Q200 | CapMeasurementCondition | Packing | SPQ (Pcs) | UnitWeight(typ) | Termination | spec sheet link | Datasheet | ESD_Level | ESD_Max_Voltage
CC0201JRNPO0BN100 | 0201_063_033_033_020_023.STEP |  | General Purpose | CC MV | General purpose midle voltage | 0201 (0603) | NPO | -55 to +125°C | 100 | 10 pF | ±5% | 0.60 ±0.03 | 0.30 ±0.03 | 0.30 ±0.03 | 0.10~0.20 | 0.2 |  |  |  | 0.17% | 10.0 GΩ | 200% | IEC-60384 | Reflow | No | 1 MHz, 1 Vrms | Paper/PE Tape Reel 7 inch | 15,000 | 0.00030 g | Ni-Sn | https://www.yageo.com/en/Chart/Download/pdf/CC0201JRNPO0BN100
CC0201JRNPO0BN101 | 0201_063_033_033_020_023.STEP |  | General Purpose | CC MV | General purpose midle voltage | 0201 (0603) | NPO | -55 to +125°C | 100 | 100 pF | ±5% | 0.60 ±0.03 | 0.30 ±0.03 | 0.30 ±0.03 | 0.10~0.20 | 0.2 |  |  |  | 0.10% | 10.0 GΩ | 200% | IEC-60384 | Reflow | No | 1 MHz, 1 Vrms | Paper/PE Tape Reel 7 inch | 15,000 | 0.00030 g | Ni-Sn | https://www.yageo.com/en/Chart/Download/pdf/CC0201JRNPO0BN101
CC0201JRNPO0BN120 | 0201_063_033_033_020_023.STEP |  | General Purpose | CC MV | General purpose midle voltage | 0201 (0603) | NPO | -55 to +125°C | 100 | 12 pF | ±5% | 0.60 ±0.03 | 0.30 ±0.03 | 0.30 ±0.03 | 0.10~0.20 | 0.2 |  |  |  | 0.16% | 10.0 GΩ | 200% | IEC-60384 | Reflow | No | 1 MHz, 1 Vrms | Paper/PE Tape Reel 7 inch | 15,000 | 0.00030 g | Ni-Sn | https://www.yageo.com/en/Chart/Download/pdf/CC0201JRNPO0BN120
CC0201JRNPO7BN101 | 0201_063_033_033_020_023.STEP |  | General Purpose | CC NPO | General purpose NPO | 0201 (0603) | NPO | -55 to +125°C | 16 | 100 pF | ±5% | 0.60 ±0.03 | 0.30 ±0.03 | 0.30 ±0.03 | 0.10~0.20 | 0.2 |  |  |  | 0.10% | 10.0 GΩ | 200% | IEC-60384 | Reflow | No | 1 MHz, 1 Vrms | Paper/PE Tape Reel 7 inch | 15,000 | 0.00030 g | Ni-Sn | https://www.yageo.com/en/Chart/Download/pdf/CC0201JRNPO7BN101 | https://www.yageo.com/upload/media/product/productsearch/datasheet/mlcc/UPY-GP_NP0_16V-to-250V_19.pdf
CC0201JRNPO7BN330 | 0201_063_033_033_020_023.STEP |  | General Purpose | CC NPO | General purpose NPO | 0201 (0603) | NPO | -55 to +125°C | 16 | 33 pF | ±5% | 0.60 ±0.03 | 0.30 ±0.03 | 0.30 ±0.03 | 0.10~0.20 | 0.2 |  |  |  | 0.10% | 10.0 GΩ | 200% | IEC-60384 | Reflow | No | 1 MHz, 1 Vrms | Paper/PE Tape Reel 7 inch | 15,000 | 0.00030 g | Ni-Sn | https://www.yageo.com/en/Chart/Download/pdf/CC0201JRNPO7BN330 | https://www.yageo.com/upload/media/product/productsearch/datasheet/mlcc/UPY-GP_NP0_16V-to-250V_19.pdf
CC0201JRNPO7BN390 | 0201_063_033_033_020_023.STEP |  | General Purpose | CC NPO | General purpose NPO | 0201 (0603) | NPO | -55 to +125°C | 16 | 39 pF | ±5% | 0.60 ±0.03 | 0.30 ±0.03 | 0.30 ±0.03 | 0.10~0.20 | 0.2 |  |  |  | 0.10% | 10.0 GΩ | 200% | IEC-60384 | Reflow | No | 1 MHz, 1 Vrms | Paper/PE Tape Reel 7 inch | 15,000 | 0.00030 g | Ni-Sn | https://www.yageo.com/en/Chart/Download/pdf/CC0201JRNPO7BN390 | https://www.yageo.com/upload/media/product/productsearch/datasheet/mlcc/UPY-GP_NP0_16V-to-250V_19.pdf
CC0201JRNPO7BN470 | 0201_063_033_033_020_023.STEP |  | General Purpose | CC NPO | General purpose NPO | 0201 (0603) | NPO | -55 to +125°C | 16 | 47 pF | ±5% | 0.60 ±0.03 | 0.30 ±0.03 | 0.30 ±0.03 | 0.10~0.20 | 0.2 |  |  |  | 0.10% | 10.0 GΩ | 200% | IEC-60384 | Reflow | No | 1 MHz, 1 Vrms | Paper/PE Tape Reel 7 inch | 15,000 | 0.00030 g | Ni-Sn | https://www.yageo.com/en/Chart/Download/pdf/CC0201JRNPO7BN470 | https://www.yageo.com/upload/media/product/productsearch/datasheet/mlcc/UPY-GP_NP0_16V-to-250V_19.pdf
CC0201JRNPO7BN680 | 0201_063_033_033_020_023.STEP |  | General Purpose | CC NPO | General purpose NPO | 0201 (0603) | NPO | -55 to +125°C | 16 | 68 pF | ±5% | 0.60 ±0.03 | 0.30 ±0.03 | 0.30 ±0.03 | 0.10~0.20 | 0.2 |  |  |  | 0.10% | 10.0 GΩ | 200% | IEC-60384 | Reflow | No | 1 MHz, 1 Vrms | Paper/PE Tape Reel 7 inch | 15,000 | 0.00030 g | Ni-Sn | https://www.yageo.com/en/Chart/Download/pdf/CC0201JRNPO7BN680 | https://www.yageo.com/upload/media/product/productsearch/datasheet/mlcc/UPY-GP_NP0_16V-to-250V_19.pdf
CC0201JRNPO7BN820 | 0201_063_033_033_020_023.STEP |  | General Purpose | CC NPO | General purpose NPO | 0201 (0603) | NPO | -55 to +125°C | 16 | 82 pF | ±5% | 0.60 ±0.03 | 0.30 ±0.03 | 0.30 ±0.03 | 0.10~0.20 | 0.2 |  |  |  | 0.10% | 10.0 GΩ | 200% | IEC-60384 | Reflow | No | 1 MHz, 1 Vrms | Paper/PE Tape Reel 7 inch | 15,000 | 0.00030 g | Ni-Sn | https://www.yageo.com/en/Chart/Download/pdf/CC0201JRNPO7BN820 | https://www.yageo.com/upload/media/product/productsearch/datasheet/mlcc/UPY-GP_NP0_16V-to-250V_19.pdf
CC0201JRNPO8BN100 | 0201_063_033_033_020_023.STEP |  | General Purpose | CC NPO | General purpose NPO | 0201 (0603) | NPO | -55 to +125°C | 25 | 10 pF | ±5% | 0.60 ±0.03 | 0.30 ±0.03 | 0.30 ±0.03 | 0.10~0.20 | 0.2 |  |  |  | 0.17% | 10.0 GΩ | 200% | IEC-60384 | Reflow | No | 1 MHz, 1 Vrms | Paper/PE Tape Reel 7 inch | 15,000 | 0.00030 g | Ni-Sn | https://www.yageo.com/en/Chart/Download/pdf/CC0201JRNPO8BN100 | https://www.yageo.com/upload/media/product/productsearch/datasheet/mlcc/UPY-GP_NP0_16V-to-250V_19.pdf
CC0201JRNPO8BN101 | 0201_063_033_033_020_023.STEP |  | General Purpose | CC NPO | General purpose NPO | 0201 (0603) | NPO | -55 to +125°C | 25 | 100 pF | ±5% | 0.60 ±0.03 | 0.30 ±0.03 | 0.30 ±0.03 | 0.10~0.20 | 0.2 |  |  |  | 0.10% | 10.0 GΩ | 200% | IEC-60384 | Reflow | No | 1 MHz, 1 Vrms | Paper/PE Tape Reel 7 inch | 15,000 | 0.00030 g | Ni-Sn | https://www.yageo.com/en/Chart/Download/pdf/CC0201JRNPO8BN101 | https://www.yageo.com/upload/media/product/productsearch/datasheet/mlcc/UPY-GP_NP0_16V-to-250V_19.pdf | 3 | 4000 V (DC) to < 6000 V (DC)
CC0201JRNPO8BN110 | 0201_063_033_033_020_023.STEP |  | General Purpose | CC NPO | General purpose NPO | 0201 (0603) | NPO | -55 to +125°C | 25 | 11 pF | ±5% | 0.60 ±0.03 | 0.30 ±0.03 | 0.30 ±0.03 | 0.10~0.20 | 0.2 |  |  |  | 0.16% | 10.0 GΩ | 200% | IEC-60384 | Reflow | No | 1 MHz, 1 Vrms | Paper/PE Tape Reel 7 inch | 15,000 | 0.00030 g | Ni-Sn | https://www.yageo.com/en/Chart/Download/pdf/CC0201JRNPO8BN110 | https://www.yageo.com/upload/media/product/productsearch/datasheet/mlcc/UPY-GP_NP0_16V-to-250V_19.pdf
CC0201JRNPO8BN120 | 0201_063_033_033_020_023.STEP |  | General Purpose | CC NPO | General purpose NPO | 0201 (0603) | NPO | -55 to +125°C | 25 | 12 pF | ±5% | 0.60 ±0.03 | 0.30 ±0.03 | 0.30 ±0.03 | 0.10~0.20 | 0.2 |  |  |  | 0.16% | 10.0 GΩ | 200% | IEC-60384 | Reflow | No | 1 MHz, 1 Vrms | Paper/PE Tape Reel 7 inch | 15,000 | 0.00030 g | Ni-Sn | https://www.yageo.com/en/Chart/Download/pdf/CC0201JRNPO8BN120 | https://www.yageo.com/upload/media/product/productsearch/datasheet/mlcc/UPY-GP_NP0_16V-to-250V_19.pdf
CC0201JRNPO8BN130 | 0201_063_033_033_020_023.STEP |  | General Purpose | CC NPO | General purpose NPO | 0201 (0603) | NPO | -55 to +125°C | 25 | 13 pF | ±5% | 0.60 ±0.03 | 0.30 ±0.03 | 0.30 ±0.03 | 0.10~0.20 | 0.2 |  |  |  | 0.15% | 10.0 GΩ | 200% | IEC-60384 | Reflow | No | 1 MHz, 1 Vrms | Paper/PE Tape Reel 7 inch | 15,000 | 0.00030 g | Ni-Sn | https://www.yageo.com/en/Chart/Download/pdf/CC0201JRNPO8BN130 | https://www.yageo.com/upload/media/product/productsearch/datasheet/mlcc/UPY-GP_NP0_16V-to-250V_19.pdf
CC0201JRNPO8BN150 | 0201_063_033_033_020_023.STEP |  | General Purpose | CC NPO | General purpose NPO | 0201 (0603) | NPO | -55 to +125°C | 25 | 15 pF | ±5% | 0.60 ±0.03 | 0.30 ±0.03 | 0.30 ±0.03 | 0.10~0.20 | 0.2 |  |  |  | 0.14% | 10.0 GΩ | 200% | IEC-60384 | Reflow | No | 1 MHz, 1 Vrms | Paper/PE Tape Reel 7 inch | 15,000 | 0.00030 g | Ni-Sn | https://www.yageo.com/en/Chart/Download/pdf/CC0201JRNPO8BN150 | https://www.yageo.com/upload/media/product/productsearch/datasheet/mlcc/UPY-GP_NP0_16V-to-250V_19.pdf
CC0201JRNPO8BN160 | 0201_063_033_033_020_023.STEP |  | General Purpose | CC NPO | General purpose NPO | 0201 (0603) | NPO | -55 to +125°C | 25 | 16 pF | ±5% | 0.60 ±0.03 | 0.30 ±0.03 | 0.30 ±0.03 | 0.10~0.20 | 0.2 |  |  |  | 0.14% | 10.0 GΩ | 200% | IEC-60384 | Reflow | No | 1 MHz, 1 Vrms | Paper/PE Tape Reel 7 inch | 15,000 | 0.00030 g | Ni-Sn | https://www.yageo.com/en/Chart/Download/pdf/CC0201JRNPO8BN160 | https://www.yageo.com/upload/media/product/productsearch/datasheet/mlcc/UPY-GP_NP0_16V-to-250V_19.pdf
CC0201JRNPO8BN180 | 0201_063_033_033_020_023.STEP |  | General Purpose | CC NPO | General purpose NPO | 0201 (0603) | NPO | -55 to +125°C | 25 | 18 pF | ±5% | 0.60 ±0.03 | 0.30 ±0.03 | 0.30 ±0.03 | 0.10~0.20 | 0.2 |  |  |  | 0.13% | 10.0 GΩ | 200% | IEC-60384 | Reflow | No | 1 MHz, 1 Vrms | Paper/PE Tape Reel 7 inch | 15,000 | 0.00030 g | Ni-Sn | https://www.yageo.com/en/Chart/Download/pdf/CC0201JRNPO8BN180 | https://www.yageo.com/upload/media/product/productsearch/datasheet/mlcc/UPY-GP_NP0_16V-to-250V_19.pdf
CC0201JRNPO8BN181 | 0201_063_033_033_020_023.STEP |  | General Purpose | CC NPO | General purpose NPO | 0201 (0603) | NPO | -55 to +125°C | 25 | 180 pF | ±5% | 0.60 ±0.03 | 0.30 ±0.03 | 0.30 ±0.03 | 0.10~0.20 | 0.2 |  |  |  | 0.10% | 10.0 GΩ | 200% | IEC-60384 | Reflow | No | 1 MHz, 1 Vrms | Paper/PE Tape Reel 7 inch | 0 | 0.00030 g | Ni-Sn | https://www.yageo.com/en/Chart/Download/pdf/CC0201JRNPO8BN181 | https://www.yageo.com/upload/media/product/productsearch/datasheet/mlcc/UPY-GP_NP0_16V-to-50V_18.pdf
CC0201JRNPO8BN200 | 0201_063_033_033_020_023.STEP |  | General Purpose | CC NPO | General purpose NPO | 0201 (0603) | NPO | -55 to +125°C | 25 | 20 pF | ±5% | 0.60 ±0.03 | 0.30 ±0.03 | 0.30 ±0.03 | 0.10~0.20 | 0.2 |  |  |  | 0.13% | 10.0 GΩ | 200% | IEC-60384 | Reflow | No | 1 MHz, 1 Vrms | Paper/PE Tape Reel 7 inch | 15,000 | 0.00030 g | Ni-Sn | https://www.yageo.com/en/Chart/Download/pdf/CC0201JRNPO8BN200 | https://www.yageo.com/upload/media/product/productsearch/datasheet/mlcc/UPY-GP_NP0_16V-to-250V_19.pdf
CC0201JRNPO8BN220 | 0201_063_033_033_020_023.STEP |  | General Purpose | CC NPO | General purpose NPO | 0201 (0603) | NPO | -55 to +125°C | 25 | 22 pF | ±5% | 0.60 ±0.03 | 0.30 ±0.03 | 0.30 ±0.03 | 0.10~0.20 | 0.2 |  |  |  | 0.12% | 10.0 GΩ | 200% | IEC-60384 | Reflow | No | 1 MHz, 1 Vrms | Paper/PE Tape Reel 7 inch | 15,000 | 0.00030 g | Ni-Sn | https://www.yageo.com/en/Chart/Download/pdf/CC0201JRNPO8BN220 | https://www.yageo.com/upload/media/product/productsearch/datasheet/mlcc/UPY-GP_NP0_16V-to-250V_19.pdf
CC0201JRNPO8BN221 | 0201_063_033_033_020_023.STEP |  | General Purpose | CC NPO | General purpose NPO | 0201 (0603) | NPO | -55 to +125°C | 25 | 220 pF | ±5% | 0.60 ±0.03 | 0.30 ±0.03 | 0.30 ±0.03 | 0.10~0.20 | 0.2 |  |  |  | 0.10% | 10.0 GΩ | 200% | IEC-60384 | Reflow | No | 1 MHz, 1 Vrms | Paper/PE Tape Reel 7 inch | 15,000 | 0.00030 g | Ni-Sn | https://www.yageo.com/en/Chart/Download/pdf/CC0201JRNPO8BN221 | https://www.yageo.com/upload/media/product/productsearch/datasheet/mlcc/UPY-GP_NP0_16V-to-250V_19.pdf
CC0201JRNPO8BN240 | 0201_063_033_033_020_023.STEP |  | General Purpose | CC NPO | General purpose NPO | 0201 (0603) | NPO | -55 to +125°C | 25 | 24 pF | ±5% | 0.60 ±0.03 | 0.30 ±0.03 | 0.30 ±0.03 | 0.10~0.20 | 0.2 |  |  |  | 0.11% | 10.0 GΩ | 200% | IEC-60384 | Reflow | No | 1 MHz, 1 Vrms | Paper/PE Tape Reel 7 inch | 15,000 | 0.00030 g | Ni-Sn | https://www.yageo.com/en/Chart/Download/pdf/CC0201JRNPO8BN240 | https://www.yageo.com/upload/media/product/productsearch/datasheet/mlcc/UPY-GP_NP0_16V-to-250V_19.pdf
CC0201JRNPO8BN270 | 0201_063_033_033_020_023.STEP |  | General Purpose | CC NPO | General purpose NPO | 0201 (0603) | NPO | -55 to +125°C | 25 | 27 pF | ±5% | 0.60 ±0.03 | 0.30 ±0.03 | 0.30 ±0.03 | 0.10~0.20 | 0.2 |  |  |  | 0.11% | 10.0 GΩ | 200% | IEC-60384 | Reflow | No | 1 MHz, 1 Vrms | Paper/PE Tape Reel 7 inch | 15,000 | 0.00030 g | Ni-Sn | https://www.yageo.com/en/Chart/Download/pdf/CC0201JRNPO8BN270 | https://www.yageo.com/upload/media/product/productsearch/datasheet/mlcc/UPY-GP_NP0_16V-to-250V_19.pdf
CC0201JRNPO8BN280 | 0201_063_033_033_020_023.STEP |  | General Purpose | CC NPO | General purpose NPO | 0201 (0603) | NPO | -55 to +125°C | 25 | 28 pF | ±5% | 0.60 ±0.03 | 0.30 ±0.03 | 0.30 ±0.03 | 0.10~0.20 | 0.2 |  |  |  | 0.10% | 10.0 GΩ | 200% | IEC-60384 | Reflow | No | 1 MHz, 1 Vrms | Paper/PE Tape Reel 7 inch | 15,000 | 0.00030 g | Ni-Sn | https://www.yageo.com/en/Chart/Download/pdf/CC0201JRNPO8BN280 | https://www.yageo.com/upload/media/product/productsearch/datasheet/mlcc/UPY-GP_NP0_16V-to-250V_19.pdf
CC0201JRNPO8BN300 | 0201_063_033_033_020_023.STEP |  | General Purpose | CC NPO | General purpose NPO | 0201 (0603) | NPO | -55 to +125°C | 25 | 30 pF | ±5% | 0.60 ±0.03 | 0.30 ±0.03 | 0.30 ±0.03 | 0.10~0.20 | 0.2 |  |  |  | 0.10% | 10.0 GΩ | 200% | IEC-60384 | Reflow | No | 1 MHz, 1 Vrms | Paper/PE Tape Reel 7 inch | 15,000 | 0.00030 g | Ni-Sn | https://www.yageo.com/en/Chart/Download/pdf/CC0201JRNPO8BN300 | https://www.yageo.com/upload/media/product/productsearch/datasheet/mlcc/UPY-GP_NP0_16V-to-250V_19.pdf
CC0201JRNPO8BN330 | 0201_063_033_033_020_023.STEP |  | General Purpose | CC NPO | General purpose NPO | 0201 (0603) | NPO | -55 to +125°C | 25 | 33 pF | ±5% | 0.60 ±0.03 | 0.30 ±0.03 | 0.30 ±0.03 | 0.10~0.20 | 0.2 |  |  |  | 0.10% | 10.0 GΩ | 200% | IEC-60384 | Reflow | No | 1 MHz, 1 Vrms | Paper/PE Tape Reel 7 inch | 15,000 | 0.00030 g | Ni-Sn | https://www.yageo.com/en/Chart/Download/pdf/CC0201JRNPO8BN330 | https://www.yageo.com/upload/media/product/productsearch/datasheet/mlcc/UPY-GP_NP0_16V-to-250V_19.pdf
CC0201JRNPO8BN390 | 0201_063_033_033_020_023.STEP |  | General Purpose | CC NPO | General purpose NPO | 0201 (0603) | NPO | -55 to +125°C | 25 | 39 pF | ±5% | 0.60 ±0.03 | 0.30 ±0.03 | 0.30 ±0.03 | 0.10~0.20 | 0.2 |  |  |  | 0.10% | 10.0 GΩ | 200% | IEC-60384 | Reflow | No | 1 MHz, 1 Vrms | Paper/PE Tape Reel 7 inch | 15,000 | 0.00030 g | Ni-Sn | https://www.yageo.com/en/Chart/Download/pdf/CC0201JRNPO8BN390 | https://www.yageo.com/upload/media/product/productsearch/datasheet/mlcc/UPY-GP_NP0_16V-to-250V_19.pdf
CC0201JRNPO8BN430 | 0201_063_033_033_020_023.STEP |  | General Purpose | CC NPO | General purpose NPO | 0201 (0603) | NPO | -55 to +125°C | 25 | 43 pF | ±5% | 0.60 ±0.03 | 0.30 ±0.03 | 0.30 ±0.03 | 0.10~0.20 | 0.2 |  |  |  | 0.10% | 10.0 GΩ | 200% | IEC-60384 | Reflow | No | 1 MHz, 1 Vrms | Paper/PE Tape Reel 7 inch | 15,000 | 0.00030 g | Ni-Sn | https://www.yageo.com/en/Chart/Download/pdf/CC0201JRNPO8BN430 | https://www.yageo.com/upload/media/product/productsearch/datasheet/mlcc/UPY-GP_NP0_16V-to-250V_19.pdf
CC0201JRNPO8BN470 | 0201_063_033_033_020_023.STEP |  | General Purpose | CC NPO | General purpose NPO | 0201 (0603) | NPO | -55 to +125°C | 25 | 47 pF | ±5% | 0.60 ±0.03 | 0.30 ±0.03 | 0.30 ±0.03 | 0.10~0.20 | 0.2 |  |  |  | 0.10% | 10.0 GΩ | 200% | IEC-60384 | Reflow | No | 1 MHz, 1 Vrms | Paper/PE Tape Reel 7 inch | 15,000 | 0.00030 g | Ni-Sn | https://www.yageo.com/en/Chart/Download/pdf/CC0201JRNPO8BN470 | https://www.yageo.com/upload/media/product/productsearch/datasheet/mlcc/UPY-GP_NP0_16V-to-250V_19.pdf
CC0201JRNPO8BN510 | 0201_063_033_033_020_023.STEP |  | General Purpose | CC NPO | General purpose NPO | 0201 (0603) | NPO | -55 to +125°C | 25 | 51 pF | ±5% | 0.60 ±0.03 | 0.30 ±0.03 | 0.30 ±0.03 | 0.10~0.20 | 0.2 |  |  |  | 0.10% | 10.0 GΩ | 200% | IEC-60384 | Reflow | No | 1 MHz, 1 Vrms | Paper/PE Tape Reel 7 inch | 15,000 | 0.00030 g | Ni-Sn | https://www.yageo.com/en/Chart/Download/pdf/CC0201JRNPO8BN510 | https://www.yageo.com/upload/media/product/productsearch/datasheet/mlcc/UPY-GP_NP0_16V-to-250V_19.pdf
CC0201JRNPO8BN560 | 0201_063_033_033_020_023.STEP |  | General Purpose | CC NPO | General purpose NPO | 0201 (0603) | NPO | -55 to +125°C | 25 | 56 pF | ±5% | 0.60 ±0.03 | 0.30 ±0.03 | 0.30 ±0.03 | 0.10~0.20 | 0.2 |  |  |  | 0.10% | 10.0 GΩ | 200% | IEC-60384 | Reflow | No | 1 MHz, 1 Vrms | Paper/PE Tape Reel 7 inch | 15,000 | 0.00030 g | Ni-Sn | https://www.yageo.com/en/Chart/Download/pdf/CC0201JRNPO8BN560 | https://www.yageo.com/upload/media/product/productsearch/datasheet/mlcc/UPY-GP_NP0_16V-to-250V_19.pdf
CC0201JRNPO8BN680 | 0201_063_033_033_020_023.STEP |  | General Purpose | CC NPO | General purpose NPO | 0201 (0603) | NPO | -55 to +125°C | 25 | 68 pF | ±5% | 0.60 ±0.03 | 0.30 ±0.03 | 0.30 ±0.03 | 0.10~0.20 | 0.2 |  |  |  | 0.10% | 10.0 GΩ | 200% | IEC-60384 | Reflow | No | 1 MHz, 1 Vrms | Paper/PE Tape Reel 7 inch | 15,000 | 0.00030 g | Ni-Sn | https://www.yageo.com/en/Chart/Download/pdf/CC0201JRNPO8BN680 | https://www.yageo.com/upload/media/product/productsearch/datasheet/mlcc/UPY-GP_NP0_16V-to-250V_19.pdf
CC0201JRNPO8BN750 | 0201_063_033_033_020_023.STEP |  | General Purpose | CC NPO | General purpose NPO | 0201 (0603) | NPO | -55 to +125°C | 25 | 75 pF | ±5% | 0.60 ±0.03 | 0.30 ±0.03 | 0.30 ±0.03 | 0.10~0.20 | 0.2 |  |  |  | 0.10% | 10.0 GΩ | 200% | IEC-60384 | Reflow | No | 1 MHz, 1 Vrms | Paper/PE Tape Reel 7 inch | 15,000 | 0.00030 g | Ni-Sn | https://www.yageo.com/en/Chart/Download/pdf/CC0201JRNPO8BN750 | https://www.yageo.com/upload/media/product/productsearch/datasheet/mlcc/UPY-GP_NP0_16V-to-250V_19.pdf
CC0201JRNPO8BN820 | 0201_063_033_033_020_023.STEP |  | General Purpose | CC NPO | General purpose NPO | 0201 (0603) | NPO | -55 to +125°C | 25 | 82 pF | ±5% | 0.60 ±0.03 | 0.30 ±0.03 | 0.30 ±0.03 | 0.10~0.20 | 0.2 |  |  |  | 0.10% | 10.0 GΩ | 200% | IEC-60384 | Reflow | No | 1 MHz, 1 Vrms | Paper/PE Tape Reel 7 inch | 15,000 | 0.00030 g | Ni-Sn | https://www.yageo.com/en/Chart/Download/pdf/CC0201JRNPO8BN820 | https://www.yageo.com/upload/media/product/productsearch/datasheet/mlcc/UPY-GP_NP0_16V-to-250V_19.pdf
CC0201JRNPO9BN100 | 0201_063_033_033_020_023.STEP |  | General Purpose | CC NPO | General purpose NPO | 0201 (0603) | NPO | -55 to +125°C | 50 | 10 pF | ±5% | 0.60 ±0.03 | 0.30 ±0.03 | 0.30 ±0.03 | 0.10~0.20 | 0.2 |  |  |  | 0.17% | 10.0 GΩ | 200% | IEC-60384 | Reflow | No | 1 MHz, 1 Vrms | Paper/PE Tape Reel 7 inch | 15,000 | 0.00030 g | Ni-Sn | https://www.yageo.com/en/Chart/Download/pdf/CC0201JRNPO9BN100 | https://www.yageo.com/upload/media/product/productsearch/datasheet/mlcc/UPY-GP_NP0_16V-to-250V_19.pdf
CC0201JRNPO9BN101 | 0201_063_033_033_020_023.STEP |  | General Purpose | CC NPO | General purpose NPO | 0201 (0603) | NPO | -55 to +125°C | 50 | 100 pF | ±5% | 0.60 ±0.03 | 0.30 ±0.03 | 0.30 ±0.03 | 0.10~0.20 | 0.2 |  |  |  | 0.10% | 10.0 GΩ | 200% | IEC-60384 | Reflow | No | 1 MHz, 1 Vrms | Paper/PE Tape Reel 7 inch | 15,000 | 0.00030 g | Ni-Sn | https://www.yageo.com/en/Chart/Download/pdf/CC0201JRNPO9BN101 | https://www.yageo.com/upload/media/product/productsearch/datasheet/mlcc/UPY-GP_NP0_16V-to-250V_19.pdf | 3 | 4000 V (DC) to < 6000 V (DC)
CC0201JRNPO9BN110 | 0201_063_033_033_020_023.STEP |  | General Purpose | CC NPO | General purpose NPO | 0201 (0603) | NPO | -55 to +125°C | 50 | 11 pF | ±5% | 0.60 ±0.03 | 0.30 ±0.03 | 0.30 ±0.03 | 0.10~0.20 | 0.2 |  |  |  | 0.16% | 10.0 GΩ | 200% | IEC-60384 | Reflow | No | 1 MHz, 1 Vrms | Paper/PE Tape Reel 7 inch | 15,000 | 0.00030 g | Ni-Sn | https://www.yageo.com/en/Chart/Download/pdf/CC0201JRNPO9BN110 | https://www.yageo.com/upload/media/product/productsearch/datasheet/mlcc/UPY-GP_NP0_16V-to-250V_19.pdf
CC0201JRNPO9BN120 | 0201_063_033_033_020_023.STEP |  | General Purpose | CC NPO | General purpose NPO | 0201 (0603) | NPO | -55 to +125°C | 50 | 12 pF | ±5% | 0.60 ±0.03 | 0.30 ±0.03 | 0.30 ±0.03 | 0.10~0.20 | 0.2 |  |  |  | 0.16% | 10.0 GΩ | 200% | IEC-60384 | Reflow | No | 1 MHz, 1 Vrms | Paper/PE Tape Reel 7 inch | 15,000 | 0.00030 g | Ni-Sn | https://www.yageo.com/en/Chart/Download/pdf/CC0201JRNPO9BN120 | https://www.yageo.com/upload/media/product/productsearch/datasheet/mlcc/UPY-GP_NP0_16V-to-250V_19.pdf
CC0201JRNPO9BN121 | 0201_063_033_033_020_023.STEP |  | General Purpose | CC NPO | General purpose NPO | 0201 (0603) | NPO | -55 to +125°C | 50 | 120 pF | ±5% | 0.60 ±0.03 | 0.30 ±0.03 | 0.30 ±0.03 | 0.10~0.20 | 0.2 |  |  |  | 0.10% | 10.0 GΩ | 200% | IEC-60384 | Reflow | No | 1 MHz, 1 Vrms | Paper/PE Tape Reel 7 inch | 15,000 | 0.00030 g | Ni-Sn | https://www.yageo.com/en/Chart/Download/pdf/CC0201JRNPO9BN121 | https://www.yageo.com/upload/media/product/productsearch/datasheet/mlcc/UPY-GP_NP0_16V-to-250V_19.pdf
CC0201JRNPO9BN130 | 0201_063_033_033_020_023.STEP |  | General Purpose | CC NPO | General purpose NPO | 0201 (0603) | NPO | -55 to +125°C | 50 | 13 pF | ±5% | 0.60 ±0.03 | 0.30 ±0.03 | 0.30 ±0.03 | 0.10~0.20 | 0.2 |  |  |  | 0.15% | 10.0 GΩ | 200% | IEC-60384 | Reflow | No | 1 MHz, 1 Vrms | Paper/PE Tape Reel 7 inch | 15,000 | 0.00030 g | Ni-Sn | https://www.yageo.com/en/Chart/Download/pdf/CC0201JRNPO9BN130 | https://www.yageo.com/upload/media/product/productsearch/datasheet/mlcc/UPY-GP_NP0_16V-to-250V_19.pdf
CC0201JRNPO9BN150 | 0201_063_033_033_020_023.STEP |  | General Purpose | CC NPO | General purpose NPO | 0201 (0603) | NPO | -55 to +125°C | 50 | 15 pF | ±5% | 0.60 ±0.03 | 0.30 ±0.03 | 0.30 ±0.03 | 0.10~0.20 | 0.2 |  |  |  | 0.14% | 10.0 GΩ | 200% | IEC-60384 | Reflow | No | 1 MHz, 1 Vrms | Paper/PE Tape Reel 7 inch | 15,000 | 0.00030 g | Ni-Sn | https://www.yageo.com/en/Chart/Download/pdf/CC0201JRNPO9BN150 | https://www.yageo.com/upload/media/product/productsearch/datasheet/mlcc/UPY-GP_NP0_16V-to-250V_19.pdf
CC0201JRNPO9BN151 | 0201_063_033_033_020_023.STEP |  | General Purpose | CC NPO | General purpose NPO | 0201 (0603) | NPO | -55 to +125°C | 50 | 150 pF | ±5% | 0.60 ±0.03 | 0.30 ±0.03 | 0.30 ±0.03 | 0.10~0.20 | 0.2 |  |  |  | 0.10% | 10.0 GΩ | 200% | IEC-60384 | Reflow | No | 1 MHz, 1 Vrms | Paper/PE Tape Reel 7 inch | 15,000 | 0.00030 g | Ni-Sn | https://www.yageo.com/en/Chart/Download/pdf/CC0201JRNPO9BN151 | https://www.yageo.com/upload/media/product/productsearch/datasheet/mlcc/UPY-GP_NP0_16V-to-250V_19.pdf
CC0201JRNPO9BN160 | 0201_063_033_033_020_023.STEP |  | General Purpose | CC NPO | General purpose NPO | 0201 (0603) | NPO | -55 to +125°C | 50 | 16 pF | ±5% | 0.60 ±0.03 | 0.30 ±0.03 | 0.30 ±0.03 | 0.10~0.20 | 0.2 |  |  |  | 0.14% | 10.0 GΩ | 200% | IEC-60384 | Reflow | No | 1 MHz, 1 Vrms | Paper/PE Tape Reel 7 inch | 15,000 | 0.00030 g | Ni-Sn | https://www.yageo.com/en/Chart/Download/pdf/CC0201JRNPO9BN160 | https://www.yageo.com/upload/media/product/productsearch/datasheet/mlcc/UPY-GP_NP0_16V-to-250V_19.pdf
CC0201JRNPO9BN180 | 0201_063_033_033_020_023.STEP |  | General Purpose | CC NPO | General purpose NPO | 0201 (0603) | NPO | -55 to +125°C | 50 | 18 pF | ±5% | 0.60 ±0.03 | 0.30 ±0.03 | 0.30 ±0.03 | 0.10~0.20 | 0.2 |  |  |  | 0.13% | 10.0 GΩ | 200% | IEC-60384 | Reflow | No | 1 MHz, 1 Vrms | Paper/PE Tape Reel 7 inch | 15,000 | 0.00030 g | Ni-Sn | https://www.yageo.com/en/Chart/Download/pdf/CC0201JRNPO9BN180 | https://www.yageo.com/upload/media/product/productsearch/datasheet/mlcc/UPY-GP_NP0_16V-to-250V_19.pdf
CC0201JRNPO9BN181 | 0201_063_033_033_020_023.STEP |  | General Purpose | CC NPO | General purpose NPO | 0201 (0603) | NPO | -55 to +125°C | 50 | 180 pF | ±5% | 0.60 ±0.03 | 0.30 ±0.03 | 0.30 ±0.03 | 0.10~0.20 | 0.2 |  |  |  | 0.10% | 10.0 GΩ | 200% | IEC-60384 | Reflow | No | 1 MHz, 1 Vrms | Paper/PE Tape Reel 7 inch | 15,000 | 0.00030 g | Ni-Sn | https://www.yageo.com/en/Chart/Download/pdf/CC0201JRNPO9BN181 | https://www.yageo.com/upload/media/product/productsearch/datasheet/mlcc/UPY-GP_NP0_16V-to-250V_19.pdf
CC0201JRNPO9BN200 | 0201_063_033_033_020_023.STEP |  | General Purpose | CC NPO | General purpose NPO | 0201 (0603) | NPO | -55 to +125°C | 50 | 20 pF | ±5% | 0.60 ±0.03 | 0.30 ±0.03 | 0.30 ±0.03 | 0.10~0.20 | 0.2 |  |  |  | 0.13% | 10.0 GΩ | 200% | IEC-60384 | Reflow | No | 1 MHz, 1 Vrms | Paper/PE Tape Reel 7 inch | 15,000 | 0.00030 g | Ni-Sn | https://www.yageo.com/en/Chart/Download/pdf/CC0201JRNPO9BN200 | https://www.yageo.com/upload/media/product/productsearch/datasheet/mlcc/UPY-GP_NP0_16V-to-250V_19.pdf
CC0201JRNPO9BN220 | 0201_063_033_033_020_023.STEP |  | General Purpose | CC NPO | General purpose NPO | 0201 (0603) | NPO | -55 to +125°C | 50 | 22 pF | ±5% | 0.60 ±0.03 | 0.30 ±0.03 | 0.30 ±0.03 | 0.10~0.20 | 0.2 |  |  |  | 0.12% | 10.0 GΩ | 200% | IEC-60384 | Reflow | No | 1 MHz, 1 Vrms | Paper/PE Tape Reel 7 inch | 15,000 | 0.00030 g | Ni-Sn | https://www.yageo.com/en/Chart/Download/pdf/CC0201JRNPO9BN220 | https://www.yageo.com/upload/media/product/productsearch/datasheet/mlcc/UPY-GP_NP0_16V-to-250V_19.pdf
CC0201JRNPO9BN221 | 0201_063_033_033_020_023.STEP |  | General Purpose | CC NPO | General purpose NPO | 0201 (0603) | NPO | -55 to +125°C | 50 | 220 pF | ±5% | 0.60 ±0.03 | 0.30 ±0.03 | 0.30 ±0.03 | 0.10~0.20 | 0.2 |  |  |  | 0.10% | 10.0 GΩ | 200% | IEC-60384 | Reflow | No | 1 MHz, 1 Vrms | Paper/PE Tape Reel 7 inch | 15,000 | 0.00030 g | Ni-Sn | https://www.yageo.com/en/Chart/Download/pdf/CC0201JRNPO9BN221 | https://www.yageo.com/upload/media/product/productsearch/datasheet/mlcc/UPY-GP_NP0_16V-to-250V_19.pdf
CC0201JRNPO9BN240 | 0201_063_033_033_020_023.STEP |  | General Purpose | CC NPO | General purpose NPO | 0201 (0603) | NPO | -55 to +125°C | 50 | 24 pF | ±5% | 0.60 ±0.03 | 0.30 ±0.03 | 0.30 ±0.03 | 0.10~0.20 | 0.2 |  |  |  | 0.11% | 10.0 GΩ | 200% | IEC-60384 | Reflow | No | 1 MHz, 1 Vrms | Paper/PE Tape Reel 7 inch | 15,000 | 0.00030 g | Ni-Sn | https://www.yageo.com/en/Chart/Download/pdf/CC0201JRNPO9BN240 | https://www.yageo.com/upload/media/product/productsearch/datasheet/mlcc/UPY-GP_NP0_16V-to-250V_19.pdf
CC0201JRNPO9BN270 | 0201_063_033_033_020_023.STEP |  | General Purpose | CC NPO | General purpose NPO | 0201 (0603) | NPO | -55 to +125°C | 50 | 27 pF | ±5% | 0.60 ±0.03 | 0.30 ±0.03 | 0.30 ±0.03 | 0.10~0.20 | 0.2 |  |  |  | 0.11% | 10.0 GΩ | 200% | IEC-60384 | Reflow | No | 1 MHz, 1 Vrms | Paper/PE Tape Reel 7 inch | 15,000 | 0.00030 g | Ni-Sn | https://www.yageo.com/en/Chart/Download/pdf/CC0201JRNPO9BN270 | https://www.yageo.com/upload/media/product/productsearch/datasheet/mlcc/UPY-GP_NP0_16V-to-250V_19.pdf
CC0201JRNPO9BN300 | 0201_063_033_033_020_023.STEP |  | General Purpose | CC NPO | General purpose NPO | 0201 (0603) | NPO | -55 to +125°C | 50 | 30 pF | ±5% | 0.60 ±0.03 | 0.30 ±0.03 | 0.30 ±0.03 | 0.10~0.20 | 0.2 |  |  |  | 0.10% | 10.0 GΩ | 200% | IEC-60384 | Reflow | No | 1 MHz, 1 Vrms | Paper/PE Tape Reel 7 inch | 15,000 | 0.00030 g | Ni-Sn | https://www.yageo.com/en/Chart/Download/pdf/CC0201JRNPO9BN300 | https://www.yageo.com/upload/media/product/productsearch/datasheet/mlcc/UPY-GP_NP0_16V-to-250V_19.pdf
CC0201JRNPO9BN330 | 0201_063_033_033_020_023.STEP |  | General Purpose | CC NPO | General purpose NPO | 0201 (0603) | NPO | -55 to +125°C | 50 | 33 pF | ±5% | 0.60 ±0.03 | 0.30 ±0.03 | 0.30 ±0.03 | 0.10~0.20 | 0.2 |  |  |  | 0.10% | 10.0 GΩ | 200% | IEC-60384 | Reflow | No | 1 MHz, 1 Vrms | Paper/PE Tape Reel 7 inch | 15,000 | 0.00030 g | Ni-Sn | https://www.yageo.com/en/Chart/Download/pdf/CC0201JRNPO9BN330 | https://www.yageo.com/upload/media/product/productsearch/datasheet/mlcc/UPY-GP_NP0_16V-to-250V_19.pdf
CC0201JRNPO9BN390 | 0201_063_033_033_020_023.STEP |  | General Purpose | CC NPO | General purpose NPO | 0201 (0603) | NPO | -55 to +125°C | 50 | 39 pF | ±5% | 0.60 ±0.03 | 0.30 ±0.03 | 0.30 ±0.03 | 0.10~0.20 | 0.2 |  |  |  | 0.10% | 10.0 GΩ | 200% | IEC-60384 | Reflow | No | 1 MHz, 1 Vrms | Paper/PE Tape Reel 7 inch | 15,000 | 0.00030 g | Ni-Sn | https://www.yageo.com/en/Chart/Download/pdf/CC0201JRNPO9BN390 | https://www.yageo.com/upload/media/product/productsearch/datasheet/mlcc/UPY-GP_NP0_16V-to-250V_19.pdf
CC0201JRNPO9BN470 | 0201_063_033_033_020_023.STEP |  | General Purpose | CC NPO | General purpose NPO | 0201 (0603) | NPO | -55 to +125°C | 50 | 47 pF | ±5% | 0.60 ±0.03 | 0.30 ±0.03 | 0.30 ±0.03 | 0.10~0.20 | 0.2 |  |  |  | 0.10% | 10.0 GΩ | 200% | IEC-60384 | Reflow | No | 1 MHz, 1 Vrms | Paper/PE Tape Reel 7 inch | 15,000 | 0.00030 g | Ni-Sn | https://www.yageo.com/en/Chart/Download/pdf/CC0201JRNPO9BN470 | https://www.yageo.com/upload/media/product/productsearch/datasheet/mlcc/UPY-GP_NP0_16V-to-250V_19.pdf
CC0201JRNPO9BN510 | 0201_063_033_033_020_023.STEP |  | General Purpose | CC NPO | General purpose NPO | 0201 (0603) | NPO | -55 to +125°C | 50 | 51 pF | ±5% | 0.60 ±0.03 | 0.30 ±0.03 | 0.30 ±0.03 | 0.10~0.20 | 0.2 |  |  |  | 0.10% | 10.0 GΩ | 200% | IEC-60384 | Reflow | No | 1 MHz, 1 Vrms | Paper/PE Tape Reel 7 inch | 15,000 | 0.00030 g | Ni-Sn | https://www.yageo.com/en/Chart/Download/pdf/CC0201JRNPO9BN510 | https://www.yageo.com/upload/media/product/productsearch/datasheet/mlcc/UPY-GP_NP0_16V-to-250V_19.pdf
CC0201JRNPO9BN560 | 0201_063_033_033_020_023.STEP |  | General Purpose | CC NPO | General purpose NPO | 0201 (0603) | NPO | -55 to +125°C | 50 | 56 pF | ±5% | 0.60 ±0.03 | 0.30 ±0.03 | 0.30 ±0.03 | 0.10~0.20 | 0.2 |  |  |  | 0.10% | 10.0 GΩ | 200% | IEC-60384 | Reflow | No | 1 MHz, 1 Vrms | Paper/PE Tape Reel 7 inch | 15,000 | 0.00030 g | Ni-Sn | https://www.yageo.com/en/Chart/Download/pdf/CC0201JRNPO9BN560 | https://www.yageo.com/upload/media/product/productsearch/datasheet/mlcc/UPY-GP_NP0_16V-to-250V_19.pdf
CC0201JRNPO9BN680 | 0201_063_033_033_020_023.STEP |  | General Purpose | CC NPO | General purpose NPO | 0201 (0603) | NPO | -55 to +125°C | 50 | 68 pF | ±5% | 0.60 ±0.03 | 0.30 ±0.03 | 0.30 ±0.03 | 0.10~0.20 | 0.2 |  |  |  | 0.10% | 10.0 GΩ | 200% | IEC-60384 | Reflow | No | 1 MHz, 1 Vrms | Paper/PE Tape Reel 7 inch | 15,000 | 0.00030 g | Ni-Sn | https://www.yageo.com/en/Chart/Download/pdf/CC0201JRNPO9BN680 | https://www.yageo.com/upload/media/product/productsearch/datasheet/mlcc/UPY-GP_NP0_16V-to-250V_19.pdf
CC0201JRNPO9BN750 | 0201_063_033_033_020_023.STEP |  | General Purpose | CC NPO | General purpose NPO | 0201 (0603) | NPO | -55 to +125°C | 50 | 75 pF | ±5% | 0.60 ±0.03 | 0.30 ±0.03 | 0.30 ±0.03 | 0.10~0.20 | 0.2 |  |  |  | 0.10% | 10.0 GΩ | 200% | IEC-60384 | Reflow | No | 1 MHz, 1 Vrms | Paper/PE Tape Reel 7 inch | 15,000 | 0.00030 g | Ni-Sn | https://www.yageo.com/en/Chart/Download/pdf/CC0201JRNPO9BN750 | https://www.yageo.com/upload/media/product/productsearch/datasheet/mlcc/UPY-GP_NP0_16V-to-250V_19.pdf
CC0201JRNPO9BN820 | 0201_063_033_033_020_023.STEP |  | General Purpose | CC NPO | General purpose NPO | 0201 (0603) | NPO | -55 to +125°C | 50 | 82 pF | ±5% | 0.60 ±0.03 | 0.30 ±0.03 | 0.30 ±0.03 | 0.10~0.20 | 0.2 |  |  |  | 0.10% | 10.0 GΩ | 200% | IEC-60384 | Reflow | No | 1 MHz, 1 Vrms | Paper/PE Tape Reel 7 inch | 15,000 | 0.00030 g | Ni-Sn | https://www.yageo.com/en/Chart/Download/pdf/CC0201JRNPO9BN820 | https://www.yageo.com/upload/media/product/productsearch/datasheet/mlcc/UPY-GP_NP0_16V-to-250V_19.pdf
CC0201JRX5R5BB104 | 0201_063_033_033_020_023.STEP |  | General Purpose | CC X5R | General purpose X5R | 0201 (0603) | X5R | -55 to +85°C | 6.3 | 100 nF | ±5% | 0.60 ±0.03 | 0.30 ±0.03 | 0.30 ±0.03 | 0.10~0.20 | 0.2 |  |  |  | 5.00% | 1.0 GΩ | 150% | IEC-60384 | Reflow | No | 1 KHz, 1 Vrms | Paper/PE Tape Reel 7 inch | 15,000 | 0.00030 g | Ni-Sn | https://www.yageo.com/en/Chart/Download/pdf/CC0201JRX5R5BB104 | https://www.yageo.com/upload/media/product/productsearch/datasheet/mlcc/UPY-GPHC_X5R_4V-to-50V_30.pdf
CC0201JRX5R5BB473 | 0201_063_033_033_020_023.STEP |  | General Purpose | CC X5R | General purpose X5R | 0201 (0603) | X5R | -55 to +85°C | 6.3 | 47 nF | ±5% | 0.60 ±0.03 | 0.30 ±0.03 | 0.30 ±0.03 | 0.10~0.20 | 0.2 |  |  |  | 10.00% | 10.0 GΩ | 200% | IEC-60384 | Reflow | No | 1 KHz, 1 Vrms | Paper/PE Tape Reel 7 inch | 0 | 0.00030 g | Ni-Sn | https://www.yageo.com/en/Chart/Download/pdf/CC0201JRX5R5BB473 | https://www.yageo.com/upload/media/product/productsearch/datasheet/mlcc/UPY-GPHC_X5R_4V-to-50V_30.pdf
CC0201JRX5R6BB104 | 0201_063_033_033_020_023.STEP |  | General Purpose | CC X5R | General purpose X5R | 0201 (0603) | X5R | -55 to +85°C | 10 | 100 nF | ±5% | 0.60 ±0.03 | 0.30 ±0.03 | 0.30 ±0.03 | 0.10~0.20 | 0.2 |  |  |  | 10.00% | 1.0 GΩ | 150% | IEC-60384 | Reflow | No | 1 KHz, 1 Vrms | Paper/PE Tape Reel 7 inch | 15,000 | 0.00030 g | Ni-Sn | https://www.yageo.com/en/Chart/Download/pdf/CC0201JRX5R6BB104 | https://www.yageo.com/upload/media/product/productsearch/datasheet/mlcc/UPY-GPHC_X5R_4V-to-50V_30.pdf
CC0201JRX5R6BB123 | 0201_063_033_033_020_023.STEP |  | General Purpose | CC X5R | General purpose X5R | 0201 (0603) | X5R | -55 to +85°C | 10 | 12 nF | ±5% | 0.60 ±0.03 | 0.30 ±0.03 | 0.30 ±0.03 | 0.10~0.20 | 0.2 |  |  |  | 10.00% | 10.0 GΩ | 200% | IEC-60384 | Reflow | No | 1 KHz, 1 Vrms | Paper/PE Tape Reel 7 inch | 15,000 | 0.00030 g | Ni-Sn | https://www.yageo.com/en/Chart/Download/pdf/CC0201JRX5R6BB123 | https://www.yageo.com/upload/media/product/productsearch/datasheet/mlcc/UPY-GPHC_X5R_4V-to-50V_30.pdf
CC0201JRX7R5BB104 | 0201_063_033_033_020_023.STEP |  | General Purpose | CC X7R | General purpose X7R | 0201 (0603) | X7R | -55 to +125°C | 6.3 | 100 nF | ±5% | 0.6 ± 0.03 | 0.3 ± 0.03 | 0.3 ± 0.03 | 0.10~0.20 | 0.2 |  |  |  | 10% | 1.0 GΩ | 150% | IEC-60384 | Reflow | No | 1 KHz, 1 Vrms | Paper/PE Tape Reel 7 inch | 15,000 | 0.00030 g | Ni-Sn | https://www.yageo.com/en/Chart/Download/pdf/CC0201JRX7R5BB104 | https://www.yageo.com/upload/media/product/productsearch/datasheet/mlcc/UPY-GPHC_X7R_6.3V-to-250V_24.pdf
CC0201JRX7R6BB103 | 0201_063_033_033_020_023.STEP |  | General Purpose | CC X7R | General purpose X7R | 0201 (0603) | X7R | -55 to +125°C | 10 | 10 nF | ±5% | 0.6 ± 0.03 | 0.3 ± 0.03 | 0.3 ± 0.03 | 0.10~0.20 | 0.2 |  |  |  | 5% | 10 GΩ | 200% | IEC-60384 | Reflow | No | 1 KHz, 1 Vrms | Paper/PE Tape Reel 7 inch | 15,000 | 0.00030 g | Ni-Sn | https://www.yageo.com/en/Chart/Download/pdf/CC0201JRX7R6BB103 | https://www.yageo.com/upload/media/product/productsearch/datasheet/mlcc/UPY-GPHC_X7R_6.3V-to-250V_24.pdf | 2 | 2000 V (DC) to < 4000 V (DC)
CC0201JRX7R6BB152 | 0201_063_033_033_020_023.STEP |  | General Purpose | CC X7R | General purpose X7R | 0201 (0603) | X7R | -55 to +125°C | 10 | 1.5 nF | ±5% | 0.6 ± 0.03 | 0.3 ± 0.03 | 0.3 ± 0.03 | 0.10~0.20 | 0.2 |  |  |  | 5% | 10 GΩ | 200% | IEC-60384 | Reflow | No | 1 KHz, 1 Vrms | Paper/PE Tape Reel 7 inch | 15,000 | 0.00030 g | Ni-Sn | https://www.yageo.com/en/Chart/Download/pdf/CC0201JRX7R6BB152 | https://www.yageo.com/upload/media/product/productsearch/datasheet/mlcc/UPY-GPHC_X7R_6.3V-to-250V_24.pdf
CC0201JRX7R6BB222 | 0201_063_033_033_020_023.STEP |  | General Purpose | CC X7R | General purpose X7R | 0201 (0603) | X7R | -55 to +125°C | 10 | 2.2 nF | ±5% | 0.6 ± 0.03 | 0.3 ± 0.03 | 0.3 ± 0.03 | 0.10~0.20 | 0.2 |  |  |  | 5% | 10 GΩ | 200% | IEC-60384 | Reflow | No | 1 KHz, 1 Vrms | Paper/PE Tape Reel 7 inch | 15,000 | 0.00030 g | Ni-Sn | https://www.yageo.com/en/Chart/Download/pdf/CC0201JRX7R6BB222 | https://www.yageo.com/upload/media/product/productsearch/datasheet/mlcc/UPY-GPHC_X7R_6.3V-to-250V_24.pdf
CC0201JRX7R6BB272 | 0201_063_033_033_020_023.STEP |  | General Purpose | CC X7R | General purpose X7R | 0201 (0603) | X7R | -55 to +125°C | 10 | 2.7 nF | ±5% | 0.6 ± 0.03 | 0.3 ± 0.03 | 0.3 ± 0.03 | 0.10~0.20 | 0.2 |  |  |  | 5% | 10 GΩ | 200% | IEC-60384 | Reflow | No | 1 KHz, 1 Vrms | Paper/PE Tape Reel 7 inch | 15,000 | 0.00030 g | Ni-Sn | https://www.yageo.com/en/Chart/Download/pdf/CC0201JRX7R6BB272 | https://www.yageo.com/upload/media/product/productsearch/datasheet/mlcc/UPY-GPHC_X7R_6.3V-to-250V_24.pdf
CC0201JRX7R6BB472 | 0201_063_033_033_020_023.STEP |  | General Purpose | CC X7R | General purpose X7R | 0201 (0603) | X7R | -55 to +125°C | 10 | 4.7 nF | ±5% | 0.6 ± 0.03 | 0.3 ± 0.03 | 0.3 ± 0.03 | 0.10~0.20 | 0.2 |  |  |  | 5% | 10 GΩ | 200% | IEC-60384 | Reflow | No | 1 KHz, 1 Vrms | Paper/PE Tape Reel 7 inch | 15,000 | 0.00030 g | Ni-Sn | https://www.yageo.com/en/Chart/Download/pdf/CC0201JRX7R6BB472 | https://www.yageo.com/upload/media/product/productsearch/datasheet/mlcc/UPY-GPHC_X7R_6.3V-to-250V_24.pdf
CC0201JRX7R6BB682 | 0201_063_033_033_020_023.STEP |  | General Purpose | CC X7R | General purpose X7R | 0201 (0603) | X7R | -55 to +125°C | 10 | 6.8 nF | ±5% | 0.60 ±0.03 | 0.30 ±0.03 | 0.30 ±0.03 | 0.10~0.20 | 0.2 |  |  |  | 5.00% | 10.0 GΩ | 200% | IEC-60384 | Reflow | No | 1 KHz, 1 Vrms | Paper/PE Tape Reel 7 inch | 15,000 | 0.00030 g | Ni-Sn | https://www.yageo.com/en/Chart/Download/pdf/CC0201JRX7R6BB682 | https://www.yageo.com/upload/media/product/productsearch/datasheet/mlcc/UPY-GPHC_X7R_6.3V-to-250V_24.pdf
CC0201JRX7R7BB102 | 0201_063_033_033_020_023.STEP |  | General Purpose | CC X7R | General purpose X7R | 0201 (0603) | X7R | -55 to +125°C | 16 | 1 nF | ±5% | 0.6 ± 0.03 | 0.3 ± 0.03 | 0.3 ± 0.03 | 0.10~0.20 | 0.2 |  |  |  | 3.5% | 10 GΩ | 200% | IEC-60384 | Reflow | No | 1 KHz, 1 Vrms | Paper/PE Tape Reel 7 inch | 15,000 | 0.00030 g | Ni-Sn | https://www.yageo.com/en/Chart/Download/pdf/CC0201JRX7R7BB102 | https://www.yageo.com/upload/media/product/productsearch/datasheet/mlcc/UPY-GPHC_X7R_6.3V-to-250V_24.pdf
CC0201JRX7R7BB103 | 0201_063_033_033_020_023.STEP |  | General Purpose | CC X7R | General purpose X7R | 0201 (0603) | X7R | -55 to +125°C | 16 | 10 nF | ±5% | 0.6 ± 0.03 | 0.3 ± 0.03 | 0.3 ± 0.03 | 0.10~0.20 | 0.2 |  |  |  | 5% | 10 GΩ | 200% | IEC-60384 | Reflow | No | 1 KHz, 1 Vrms | Paper/PE Tape Reel 7 inch | 15,000 | 0.00030 g | Ni-Sn | https://www.yageo.com/en/Chart/Download/pdf/CC0201JRX7R7BB103 | https://www.yageo.com/upload/media/product/productsearch/datasheet/mlcc/UPY-GPHC_X7R_6.3V-to-250V_24.pdf | 2 | 2000 V (DC) to < 4000 V (DC)
CC0201JRX7R7BB152 | 0201_063_033_033_020_023.STEP |  | General Purpose | CC X7R | General purpose X7R | 0201 (0603) | X7R | -55 to +125°C | 16 | 1.5 nF | ±5% | 0.6 ± 0.03 | 0.3 ± 0.03 | 0.3 ± 0.03 | 0.10~0.20 | 0.2 |  |  |  | 5% | 10 GΩ | 200% | IEC-60384 | Reflow | No | 1 KHz, 1 Vrms | Paper/PE Tape Reel 7 inch | 15,000 | 0.00030 g | Ni-Sn | https://www.yageo.com/en/Chart/Download/pdf/CC0201JRX7R7BB152 | https://www.yageo.com/upload/media/product/productsearch/datasheet/mlcc/UPY-GPHC_X7R_6.3V-to-250V_24.pdf
CC0201JRX7R7BB221 | 0201_063_033_033_020_023.STEP |  | General Purpose | CC X7R | General purpose X7R | 0201 (0603) | X7R | -55 to +125°C | 16 | 220 pF | ±5% | 0.6 ± 0.03 | 0.3 ± 0.03 | 0.3 ± 0.03 | 0.10~0.20 | 0.2 |  |  |  | 3.5% | 10 GΩ | 200% | IEC-60384 | Reflow | No | 1 KHz, 1 Vrms | Paper/PE Tape Reel 7 inch | 15,000 | 0.00030 g | Ni-Sn | https://www.yageo.com/en/Chart/Download/pdf/CC0201JRX7R7BB221 | https://www.yageo.com/upload/media/product/productsearch/datasheet/mlcc/UPY-GPHC_X7R_6.3V-to-250V_24.pdf
CC0201JRX7R7BB222 | 0201_063_033_033_020_023.STEP |  | General Purpose | CC X7R | General purpose X7R | 0201 (0603) | X7R | -55 to +125°C | 16 | 2.2 nF | ±5% | 0.6 ± 0.03 | 0.3 ± 0.03 | 0.3 ± 0.03 | 0.10~0.20 | 0.2 |  |  |  | 5% | 10 GΩ | 200% | IEC-60384 | Reflow | No | 1 KHz, 1 Vrms | Paper/PE Tape Reel 7 inch | 15,000 | 0.00030 g | Ni-Sn | https://www.yageo.com/en/Chart/Download/pdf/CC0201JRX7R7BB222 | https://www.yageo.com/upload/media/product/productsearch/datasheet/mlcc/UPY-GPHC_X7R_6.3V-to-250V_24.pdf
CC0201JRX7R7BB332 | 0201_063_033_033_020_023.STEP |  | General Purpose | CC X7R | General purpose X7R | 0201 (0603) | X7R | -55 to +125°C | 16 | 3.3 nF | ±5% | 0.6 ± 0.03 | 0.3 ± 0.03 | 0.3 ± 0.03 | 0.10~0.20 | 0.2 |  |  |  | 5% | 10 GΩ | 200% | IEC-60384 | Reflow | No | 1 KHz, 1 Vrms | Paper/PE Tape Reel 7 inch | 15,000 | 0.00030 g | Ni-Sn | https://www.yageo.com/en/Chart/Download/pdf/CC0201JRX7R7BB332 | https://www.yageo.com/upload/media/product/productsearch/datasheet/mlcc/UPY-GPHC_X7R_6.3V-to-250V_24.pdf
CC0201JRX7R7BB681 | 0201_063_033_033_020_023.STEP |  | General Purpose | CC X7R | General purpose X7R | 0201 (0603) | X7R | -55 to +125°C | 16 | 680 pF | ±5% | 0.6 ± 0.03 | 0.3 ± 0.03 | 0.3 ± 0.03 | 0.10~0.20 | 0.2 |  |  |  | 3.5% | 10 GΩ | 200% | IEC-60384 | Reflow | No | 1 KHz, 1 Vrms | Paper/PE Tape Reel 7 inch | 15,000 | 0.00030 g | Ni-Sn | https://www.yageo.com/en/Chart/Download/pdf/CC0201JRX7R7BB681 | https://www.yageo.com/upload/media/product/productsearch/datasheet/mlcc/UPY-GPHC_X7R_6.3V-to-250V_24.pdf
CC0201JRX7R8BB102 | 0201_063_033_033_020_023.STEP |  | General Purpose | CC X7R | General purpose X7R | 0201 (0603) | X7R | -55 to +125°C | 25 | 1 nF | ±5% | 0.6 ± 0.03 | 0.3 ± 0.03 | 0.3 ± 0.03 | 0.10~0.20 | 0.2 |  |  |  | 5% | 10 GΩ | 200% | IEC-60384 | Reflow | No | 1 KHz, 1 Vrms | Paper/PE Tape Reel 7 inch | 15,000 | 0.00030 g | Ni-Sn | https://www.yageo.com/en/Chart/Download/pdf/CC0201JRX7R8BB102 | https://www.yageo.com/upload/media/product/productsearch/datasheet/mlcc/UPY-GPHC_X7R_6.3V-to-250V_24.pdf
CC0201JRX7R8BB103 | 0201_063_033_033_020_023.STEP |  | General Purpose | CC X7R | General purpose X7R | 0201 (0603) | X7R | -55 to +125°C | 25 | 10 nF | ±5% | 0.6 ± 0.03 | 0.3 ± 0.03 | 0.3 ± 0.03 | 0.10~0.20 | 0.2 |  |  |  | 5% | 10 GΩ | 200% | IEC-60384 | Reflow | No | 1 KHz, 1 Vrms | Paper/PE Tape Reel 7 inch | 15,000 | 0.00030 g | Ni-Sn | https://www.yageo.com/en/Chart/Download/pdf/CC0201JRX7R8BB103 | https://www.yageo.com/upload/media/product/productsearch/datasheet/mlcc/UPY-GPHC_X7R_6.3V-to-250V_24.pdf | 2 | 2000 V (DC) to < 4000 V (DC)
CC0201JRX7R8BB122 | 0201_063_033_033_020_023.STEP |  | General Purpose | CC X7R | General purpose X7R | 0201 (0603) | X7R | -55 to +125°C | 25 | 1.2 nF | ±5% | 0.6 ± 0.03 | 0.3 ± 0.03 | 0.3 ± 0.03 | 0.10~0.20 | 0.2 |  |  |  | 5% | 10 GΩ | 200% | IEC-60384 | Reflow | No | 1 KHz, 1 Vrms | Paper/PE Tape Reel 7 inch | 15,000 | 0.00030 g | Ni-Sn | https://www.yageo.com/en/Chart/Download/pdf/CC0201JRX7R8BB122 | https://www.yageo.com/upload/media/product/productsearch/datasheet/mlcc/UPY-GPHC_X7R_6.3V-to-250V_24.pdf
CC0201JRX7R8BB151 | 0201_063_033_033_020_023.STEP |  | General Purpose | CC X7R | General purpose X7R | 0201 (0603) | X7R | -55 to +125°C | 25 | 150 pF | ±5% | 0.6 ± 0.03 | 0.3 ± 0.03 | 0.3 ± 0.03 | 0.10~0.20 | 0.2 |  |  |  | 3.5% | 10 GΩ | 200% | IEC-60384 | Reflow | No | 1 KHz, 1 Vrms | Paper/PE Tape Reel 7 inch | 15,000 | 0.00030 g | Ni-Sn | https://www.yageo.com/en/Chart/Download/pdf/CC0201JRX7R8BB151 | https://www.yageo.com/upload/media/product/productsearch/datasheet/mlcc/UPY-GPHC_X7R_6.3V-to-250V_24.pdf
CC0201JRX7R8BB152 | 0201_063_033_033_020_023.STEP |  | General Purpose | CC X7R | General purpose X7R | 0201 (0603) | X7R | -55 to +125°C | 25 | 1.5 nF | ±5% | 0.6 ± 0.03 | 0.3 ± 0.03 | 0.3 ± 0.03 | 0.10~0.20 | 0.2 |  |  |  | 5% | 10 GΩ | 200% | IEC-60384 | Reflow | No | 1 KHz, 1 Vrms | Paper/PE Tape Reel 7 inch | 15,000 | 0.00030 g | Ni-Sn | https://www.yageo.com/en/Chart/Download/pdf/CC0201JRX7R8BB152 | https://www.yageo.com/upload/media/product/productsearch/datasheet/mlcc/UPY-GPHC_X7R_6.3V-to-250V_24.pdf
CC0201JRX7R8BB182 | 0201_063_033_033_020_023.STEP |  | General Purpose | CC X7R | General purpose X7R | 0201 (0603) | X7R | -55 to +125°C | 25 | 1.8 nF | ±5% | 0.60 ±0.03 | 0.30 ±0.03 | 0.30 ±0.03 | 0.10~0.20 | 0.2 |  |  |  | 5.00% | 10.0 GΩ | 200% | IEC-60384 | Reflow | No | 1 KHz, 1 Vrms | Paper/PE Tape Reel 7 inch | 15,000 | 0.00030 g | Ni-Sn | https://www.yageo.com/en/Chart/Download/pdf/CC0201JRX7R8BB182 | https://www.yageo.com/upload/media/product/productsearch/datasheet/mlcc/UPY-GPHC_X7R_6.3V-to-250V_24.pdf
CC0201JRX7R8BB221 | 0201_063_033_033_020_023.STEP |  | General Purpose | CC X7R | General purpose X7R | 0201 (0603) | X7R | -55 to +125°C | 25 | 220 pF | ±5% | 0.6 ± 0.03 | 0.3 ± 0.03 | 0.3 ± 0.03 | 0.10~0.20 | 0.2 |  |  |  | 3.5% | 10 GΩ | 200% | IEC-60384 | Reflow | No | 1 KHz, 1 Vrms | Paper/PE Tape Reel 7 inch | 15,000 | 0.00030 g | Ni-Sn | https://www.yageo.com/en/Chart/Download/pdf/CC0201JRX7R8BB221 | https://www.yageo.com/upload/media/product/productsearch/datasheet/mlcc/UPY-GPHC_X7R_6.3V-to-250V_24.pdf
CC0201JRX7R8BB471 | 0201_063_033_033_020_023.STEP |  | General Purpose | CC X7R | General purpose X7R | 0201 (0603) | X7R | -55 to +125°C | 25 | 470 pF | ±5% | 0.6 ± 0.03 | 0.3 ± 0.03 | 0.3 ± 0.03 | 0.10~0.20 | 0.2 |  |  |  | 3.5% | 10 GΩ | 200% | IEC-60384 | Reflow | No | 1 KHz, 1 Vrms | Paper/PE Tape Reel 7 inch | 15,000 | 0.00030 g | Ni-Sn | https://www.yageo.com/en/Chart/Download/pdf/CC0201JRX7R8BB471 | https://www.yageo.com/upload/media/product/productsearch/datasheet/mlcc/UPY-GPHC_X7R_6.3V-to-250V_24.pdf
CC0201JRX7R8BB560 | 0201_063_033_033_020_023.STEP |  | General Purpose | CC X7R | General purpose X7R | 0201 (0603) | X7R | -55 to +125°C | 25 | 56 pF | ±5% | 0.6 ± 0.03 | 0.3 ± 0.03 | 0.3 ± 0.03 | 0.10~0.20 | 0.2 |  |  |  | 3.5% | 10 GΩ | 200% | IEC-60384 | Reflow | No | 1 KHz, 1 Vrms | Paper/PE Tape Reel 7 inch | 15,000 | 0.00030 g | Ni-Sn | https://www.yageo.com/en/Chart/Download/pdf/CC0201JRX7R8BB560 | https://www.yageo.com/upload/media/product/productsearch/datasheet/mlcc/UPY-GPHC_X7R_6.3V-to-250V_24.pdf
CC0201JRX7R8BB561 | 0201_063_033_033_020_023.STEP |  | General Purpose | CC X7R | General purpose X7R | 0201 (0603) | X7R | -55 to +125°C | 25 | 560 pF | ±5% | 0.6 ± 0.03 | 0.3 ± 0.03 | 0.3 ± 0.03 | 0.10~0.20 | 0.2 |  |  |  | 5% | 10 GΩ | 200% | IEC-60384 | Reflow | No | 1 KHz, 1 Vrms | Paper/PE Tape Reel 7 inch | 15,000 | 0.00030 g | Ni-Sn | https://www.yageo.com/en/Chart/Download/pdf/CC0201JRX7R8BB561 | https://www.yageo.com/upload/media/product/productsearch/datasheet/mlcc/UPY-GPHC_X7R_6.3V-to-250V_24.pdf
CC0201JRX7R8BB681 | 0201_063_033_033_020_023.STEP |  | General Purpose | CC X7R | General purpose X7R | 0201 (0603) | X7R | -55 to +125°C | 25 | 680 pF | ±5% | 0.6 ± 0.03 | 0.3 ± 0.03 | 0.3 ± 0.03 | 0.10~0.20 | 0.2 |  |  |  | 5% | 10 GΩ | 200% | IEC-60384 | Reflow | No | 1 KHz, 1 Vrms | Paper/PE Tape Reel 7 inch | 15,000 | 0.00030 g | Ni-Sn | https://www.yageo.com/en/Chart/Download/pdf/CC0201JRX7R8BB681 | https://www.yageo.com/upload/media/product/productsearch/datasheet/mlcc/UPY-GPHC_X7R_6.3V-to-250V_24.pdf
CC0201JRX7R8BB821 | 0201_063_033_033_020_023.STEP |  | General Purpose | CC X7R | General purpose X7R | 0201 (0603) | X7R | -55 to +125°C | 25 | 820 pF | ±5% | 0.6 ± 0.03 | 0.3 ± 0.03 | 0.3 ± 0.03 | 0.10~0.20 | 0.2 |  |  |  | 5% | 10 GΩ | 200% | IEC-60384 | Reflow | No | 1 KHz, 1 Vrms | Paper/PE Tape Reel 7 inch | 15,000 | 0.00030 g | Ni-Sn | https://www.yageo.com/en/Chart/Download/pdf/CC0201JRX7R8BB821 | https://www.yageo.com/upload/media/product/productsearch/datasheet/mlcc/UPY-GPHC_X7R_6.3V-to-250V_24.pdf
CC0201JRX7R9BB101 | 0201_063_033_033_020_023.STEP |  | General Purpose | CC X7R | General purpose X7R | 0201 (0603) | X7R | -55 to +125°C | 50 | 100 pF | ±5% | 0.6 ± 0.03 | 0.3 ± 0.03 | 0.3 ± 0.03 | 0.10~0.20 | 0.2 |  |  |  | 3.5% | 10 GΩ | 200% | IEC-60384 | Reflow | No | 1 KHz, 1 Vrms | Paper/PE Tape Reel 7 inch | 15,000 | 0.00030 g | Ni-Sn | https://www.yageo.com/en/Chart/Download/pdf/CC0201JRX7R9BB101 | https://www.yageo.com/upload/media/product/productsearch/datasheet/mlcc/UPY-GPHC_X7R_6.3V-to-250V_24.pdf
CC0201JRX7R9BB102 | 0201_063_033_033_020_023.STEP |  | General Purpose | CC X7R | General purpose X7R | 0201 (0603) | X7R | -55 to +125°C | 50 | 1 nF | ±5% | 0.6 ± 0.03 | 0.3 ± 0.03 | 0.3 ± 0.03 | 0.10~0.20 | 0.2 |  |  |  | 5% | 10 GΩ | 200% | IEC-60384 | Reflow | No | 1 KHz, 1 Vrms | Paper/PE Tape Reel 7 inch | 15,000 | 0.00030 g | Ni-Sn | https://www.yageo.com/en/Chart/Download/pdf/CC0201JRX7R9BB102 | https://www.yageo.com/upload/media/product/productsearch/datasheet/mlcc/UPY-GPHC_X7R_6.3V-to-250V_24.pdf
CC0201JRX7R9BB121 | 0201_063_033_033_020_023.STEP |  | General Purpose | CC X7R | General purpose X7R | 0201 (0603) | X7R | -55 to +125°C | 50 | 120 pF | ±5% | 0.6 ± 0.03 | 0.3 ± 0.03 | 0.3 ± 0.03 | 0.10~0.20 | 0.2 |  |  |  | 3.5% | 10 GΩ | 200% | IEC-60384 | Reflow | No | 1 KHz, 1 Vrms | Paper/PE Tape Reel 7 inch | 15,000 | 0.00030 g | Ni-Sn | https://www.yageo.com/en/Chart/Download/pdf/CC0201JRX7R9BB121 | https://www.yageo.com/upload/media/product/productsearch/datasheet/mlcc/UPY-GPHC_X7R_6.3V-to-250V_24.pdf
CC0201JRX7R9BB151 | 0201_063_033_033_020_023.STEP |  | General Purpose | CC X7R | General purpose X7R | 0201 (0603) | X7R | -55 to +125°C | 50 | 150 pF | ±5% | 0.6 ± 0.03 | 0.3 ± 0.03 | 0.3 ± 0.03 | 0.10~0.20 | 0.2 |  |  |  | 3.5% | 10 GΩ | 200% | IEC-60384 | Reflow | No | 1 KHz, 1 Vrms | Paper/PE Tape Reel 7 inch | 15,000 | 0.00030 g | Ni-Sn | https://www.yageo.com/en/Chart/Download/pdf/CC0201JRX7R9BB151 | https://www.yageo.com/upload/media/product/productsearch/datasheet/mlcc/UPY-GPHC_X7R_6.3V-to-250V_24.pdf
CC0201JRX7R9BB181 | 0201_063_033_033_020_023.STEP |  | General Purpose | CC X7R | General purpose X7R | 0201 (0603) | X7R | -55 to +125°C | 50 | 180 pF | ±5% | 0.6 ± 0.03 | 0.3 ± 0.03 | 0.3 ± 0.03 | 0.10~0.20 | 0.2 |  |  |  | 3.5% | 10 GΩ | 200% | IEC-60384 | Reflow | No | 1 KHz, 1 Vrms | Paper/PE Tape Reel 7 inch | 15,000 | 0.00030 g | Ni-Sn | https://www.yageo.com/en/Chart/Download/pdf/CC0201JRX7R9BB181 | https://www.yageo.com/upload/media/product/productsearch/datasheet/mlcc/UPY-GPHC_X7R_6.3V-to-250V_24.pdf
CC0201JRX7R9BB221 | 0201_063_033_033_020_023.STEP |  | General Purpose | CC X7R | General purpose X7R | 0201 (0603) | X7R | -55 to +125°C | 50 | 220 pF | ±5% | 0.6 ± 0.03 | 0.3 ± 0.03 | 0.3 ± 0.03 | 0.10~0.20 | 0.2 |  |  |  | 3.5% | 10 GΩ | 200% | IEC-60384 | Reflow | No | 1 KHz, 1 Vrms | Paper/PE Tape Reel 7 inch | 15,000 | 0.00030 g | Ni-Sn | https://www.yageo.com/en/Chart/Download/pdf/CC0201JRX7R9BB221 | https://www.yageo.com/upload/media/product/productsearch/datasheet/mlcc/UPY-GPHC_X7R_6.3V-to-250V_24.pdf
CC0201JRX7R9BB271 | 0201_063_033_033_020_023.STEP |  | General Purpose | CC X7R | General purpose X7R | 0201 (0603) | X7R | -55 to +125°C | 50 | 270 pF | ±5% | 0.6 ± 0.03 | 0.3 ± 0.03 | 0.3 ± 0.03 | 0.10~0.20 | 0.2 |  |  |  | 3.5% | 10 GΩ | 200% | IEC-60384 | Reflow | No | 1 KHz, 1 Vrms | Paper/PE Tape Reel 7 inch | 15,000 | 0.00030 g | Ni-Sn | https://www.yageo.com/en/Chart/Download/pdf/CC0201JRX7R9BB271 | https://www.yageo.com/upload/media/product/productsearch/datasheet/mlcc/UPY-GPHC_X7R_6.3V-to-250V_24.pdf
CC0201JRX7R9BB331 | 0201_063_033_033_020_023.STEP |  | General Purpose | CC X7R | General purpose X7R | 0201 (0603) | X7R | -55 to +125°C | 50 | 330 pF | ±5% | 0.6 ± 0.03 | 0.3 ± 0.03 | 0.3 ± 0.03 | 0.10~0.20 | 0.2 |  |  |  | 3.5% | 10 GΩ | 200% | IEC-60384 | Reflow | No | 1 KHz, 1 Vrms | Paper/PE Tape Reel 7 inch | 15,000 | 0.00030 g | Ni-Sn | https://www.yageo.com/en/Chart/Download/pdf/CC0201JRX7R9BB331 | https://www.yageo.com/upload/media/product/productsearch/datasheet/mlcc/UPY-GPHC_X7R_6.3V-to-250V_24.pdf
CC0201JRX7R9BB471 | 0201_063_033_033_020_023.STEP |  | General Purpose | CC X7R | General purpose X7R | 0201 (0603) | X7R | -55 to +125°C | 50 | 470 pF | ±5% | 0.6 ± 0.03 | 0.3 ± 0.03 | 0.3 ± 0.03 | 0.10~0.20 | 0.2 |  |  |  | 3.5% | 10 GΩ | 200% | IEC-60384 | Reflow | No | 1 KHz, 1 Vrms | Paper/PE Tape Reel 7 inch | 15,000 | 0.00030 g | Ni-Sn | https://www.yageo.com/en/Chart/Download/pdf/CC0201JRX7R9BB471 | https://www.yageo.com/upload/media/product/productsearch/datasheet/mlcc/UPY-GPHC_X7R_6.3V-to-250V_24.pdf
CC0201JRX7R9BB681 | 0201_063_033_033_020_023.STEP |  | General Purpose | CC X7R | General purpose X7R | 0201 (0603) | X7R | -55 to +125°C | 50 | 680 pF | ±5% | 0.6 ± 0.03 | 0.3 ± 0.03 | 0.3 ± 0.03 | 0.10~0.20 | 0.2 |  |  |  | 5% | 10 GΩ | 200% | IEC-60384 | Reflow | No | 1 KHz, 1 Vrms | Paper/PE Tape Reel 7 inch | 15,000 | 0.00030 g | Ni-Sn | https://www.yageo.com/en/Chart/Download/pdf/CC0201JRX7R9BB681 | https://www.yageo.com/upload/media/product/productsearch/datasheet/mlcc/UPY-GPHC_X7R_6.3V-to-250V_24.pdf
CC0201JRX7R9BB821 | 0201_063_033_033_020_023.STEP |  | General Purpose | CC X7R | General purpose X7R | 0201 (0603) | X7R | -55 to +125°C | 50 | 820 pF | ±5% | 0.6 ± 0.03 | 0.3 ± 0.03 | 0.3 ± 0.03 | 0.10~0.20 | 0.2 |  |  |  | 5% | 10 GΩ | 200% | IEC-60384 | Reflow | No | 1 KHz, 1 Vrms | Paper/PE Tape Reel 7 inch | 15,000 | 0.00030 g | Ni-Sn | https://www.yageo.com/en/Chart/Download/pdf/CC0201JRX7R9BB821 | https://www.yageo.com/upload/media/product/productsearch/datasheet/mlcc/UPY-GPHC_X7R_6.3V-to-250V_24.pdf