## MLCC
Part Number | 3D Model(STEP) | Status | Application | Series | Series Description | Size | TCC | Temp. Range | Voltage (V) | Capacitance | Tolerance | L (mm) | W (mm) | Thickness (max.)(mm) | L2/L3 | L4 | A | B | P | D.F.(Max) | I.R (Min) | Endurance (% RV) | Test Method | SolderingMethod | AEC-Q200 | CapMeasurementCondition | Packing | SPQ (Pcs) | UnitWeight(typ) | Termination | spec sheet link | Datasheet | ESD_Level | ESD_Max_Voltage
CC0201KPX5R5BB104 | 0201_063_033_033_020_023.STEP |  | General Purpose | CC X5R | General purpose X5R | 0201 (0603) | X5R | -55 to +85°C | 6.3 | 100 nF | ±10% | 0.60 ±0.03 | 0.30 ±0.03 | 0.30 ±0.03 | 0.10~0.20 | 0.2 |  |  |  | 5.00% | 1.0 GΩ | 150% | IEC-60384 | Reflow | No | 1 KHz, 1 Vrms | Paper/PE Tape Reel 13 inch | 50,000 | 0.00030 g | Ni-Sn | https://www.yageo.com/en/Chart/Download/pdf/CC0201KPX5R5BB104 | https://www.yageo.com/upload/media/product/productsearch/datasheet/mlcc/UPY-GPHC_X5R_4V-to-50V_30.pdf
CC0201KPX5R5BB105 | 0201_065_035_035_020_025.STEP |  | General Purpose | CC X5R | General purpose X5R | 0201 (0603) | X5R | -55 to +85°C | 6.3 | 1 uF | ±10% | 0.6 ± 0.05 | 0.3 ± 0.05 | 0.3 ± 0.05 | 0.10~0.20 | 0.2 |  |  |  | 10.00% | 100 MΩ | 100% | IEC-60384 | Reflow | No | 1 KHz, 1 Vrms | Paper/PE Tape Reel 13 inch | 50,000 | 0.00030 g | Ni-Sn | https://www.yageo.com/en/Chart/Download/pdf/CC0201KPX5R5BB105 | https://www.yageo.com/upload/media/product/productsearch/datasheet/mlcc/UPY-GPHC_X5R_4V-to-50V_30.pdf
CC0201KPX5R5BB223 | 0201_063_033_033_020_023.STEP |  | General Purpose | CC X5R | General purpose X5R | 0201 (0603) | X5R | -55 to +85°C | 6.3 | 22 nF | ±10% | 0.60 ±0.03 | 0.30 ±0.03 | 0.30 ±0.03 | 0.10~0.20 | 0.2 |  |  |  | 10.00% | 10.0 GΩ | 200% | IEC-60384 | Reflow | No | 1 KHz, 1 Vrms | Paper/PE Tape Reel 13 inch | 50,000 | 0.00030 g | Ni-Sn | https://www.yageo.com/en/Chart/Download/pdf/CC0201KPX5R5BB223 | https://www.yageo.com/upload/media/product/productsearch/datasheet/mlcc/UPY-GPHC_X5R_4V-to-50V_30.pdf
CC0201KPX5R5BB224 | 0201_063_033_033_020_023.STEP |  | General Purpose | CC X5R | General purpose X5R | 0201 (0603) | X5R | -55 to +85°C | 6.3 | 220 nF | ±10% | 0.60 ±0.03 | 0.30 ±0.03 | 0.30 ±0.03 | 0.10~0.20 | 0.2 |  |  |  | 10.00% | 454 MΩ | 150% | IEC-60384 | Reflow | No | 1 KHz, 1 Vrms | Paper/PE Tape Reel 13 inch | 50,000 | 0.00030 g | Ni-Sn | https://www.yageo.com/en/Chart/Download/pdf/CC0201KPX5R5BB224 | https://www.yageo.com/upload/media/product/productsearch/datasheet/mlcc/UPY-GPHC_X5R_4V-to-50V_30.pdf
CC0201KPX5R5BB333 | 0201_063_033_033_020_023.STEP |  | General Purpose | CC X5R | General purpose X5R | 0201 (0603) | X5R | -55 to +85°C | 6.3 | 33 nF | ±10% | 0.60 ±0.03 | 0.30 ±0.03 | 0.30 ±0.03 | 0.10~0.20 | 0.2 |  |  |  | 10.00% | 10.0 GΩ | 200% | IEC-60384 | Reflow | No | 1 KHz, 1 Vrms | Paper/PE Tape Reel 13 inch | 50,000 | 0.00030 g | Ni-Sn | https://www.yageo.com/en/Chart/Download/pdf/CC0201KPX5R5BB333 | https://www.yageo.com/upload/media/product/productsearch/datasheet/mlcc/UPY-GPHC_X5R_4V-to-50V_30.pdf
CC0201KPX5R5BB473 | 0201_063_033_033_020_023.STEP |  | General Purpose | CC X5R | General purpose X5R | 0201 (0603) | X5R | -55 to +85°C | 6.3 | 47 nF | ±10% | 0.60 ±0.03 | 0.30 ±0.03 | 0.30 ±0.03 | 0.10~0.20 | 0.2 |  |  |  | 10.00% | 10.0 GΩ | 200% | IEC-60384 | Reflow | No | 1 KHz, 1 Vrms | Paper/PE Tape Reel 13 inch | 50,000 | 0.00030 g | Ni-Sn | https://www.yageo.com/en/Chart/Download/pdf/CC0201KPX5R5BB473 | https://www.yageo.com/upload/media/product/productsearch/datasheet/mlcc/UPY-GPHC_X5R_4V-to-50V_30.pdf
CC0201KPX5R6BB103 | 0201_063_033_033_020_023.STEP |  | General Purpose | CC X5R | General purpose X5R | 0201 (0603) | X5R | -55 to +85°C | 10 | 10 nF | ±10% | 0.60 ±0.03 | 0.30 ±0.03 | 0.30 ±0.03 | 0.10~0.20 | 0.2 |  |  |  | 5.00% | 10.0 GΩ | 200% | IEC-60384 | Reflow | No | 1 KHz, 1 Vrms | Paper/PE Tape Reel 13 inch | 50,000 | 0.00030 g | Ni-Sn | https://www.yageo.com/en/Chart/Download/pdf/CC0201KPX5R6BB103 | https://www.yageo.com/upload/media/product/productsearch/datasheet/mlcc/UPY-GPHC_X5R_4V-to-50V_30.pdf
CC0201KPX5R6BB104 | 0201_063_033_033_020_023.STEP |  | General Purpose | CC X5R | General purpose X5R | 0201 (0603) | X5R | -55 to +85°C | 10 | 100 nF | ±10% | 0.60 ±0.03 | 0.30 ±0.03 | 0.30 ±0.03 | 0.10~0.20 | 0.2 |  |  |  | 10.00% | 1.0 GΩ | 150% | IEC-60384 | Reflow | No | 1 KHz, 1 Vrms | Paper/PE Tape Reel 13 inch | 50,000 | 0.00030 g | Ni-Sn | https://www.yageo.com/en/Chart/Download/pdf/CC0201KPX5R6BB104 | https://www.yageo.com/upload/media/product/productsearch/datasheet/mlcc/UPY-GPHC_X5R_4V-to-50V_30.pdf | 5C | 16,000 V (AD) to < 25,000 V (AD)
CC0201KPX5R6BB224 | 0201_063_033_033_020_023.STEP |  | General Purpose | CC X5R | General purpose X5R | 0201 (0603) | X5R | -55 to +85°C | 10 | 220 nF | ±10% | 0.60 ±0.03 | 0.30 ±0.03 | 0.30 ±0.03 | 0.10~0.20 | 0.2 |  |  |  | 10.00% | 2.3 GΩ | 150% | IEC-60384 | Reflow | No | 1 KHz, 1 Vrms | Paper/PE Tape Reel 13 inch | 50,000 | 0.00030 g | Ni-Sn | https://www.yageo.com/en/Chart/Download/pdf/CC0201KPX5R6BB224 | https://www.yageo.com/upload/media/product/productsearch/datasheet/mlcc/UPY-GPHC_X5R_4V-to-50V_30.pdf
CC0201KPX5R7BB103 | 0201_063_033_033_020_023.STEP |  | General Purpose | CC X5R | General purpose X5R | 0201 (0603) | X5R | -55 to +85°C | 16 | 10 nF | ±10% | 0.60 ±0.03 | 0.30 ±0.03 | 0.30 ±0.03 | 0.10~0.20 | 0.2 |  |  |  | 5.00% | 10.0 GΩ | 200% | IEC-60384 | Reflow | No | 1 KHz, 1 Vrms | Paper/PE Tape Reel 13 inch | 50,000 | 0.00030 g | Ni-Sn | https://www.yageo.com/en/Chart/Download/pdf/CC0201KPX5R7BB103 | https://www.yageo.com/upload/media/product/productsearch/datasheet/mlcc/UPY-GPHC_X5R_4V-to-50V_30.pdf
CC0201KPX5R7BB104 | 0201_063_033_033_020_023.STEP |  | General Purpose | CC X5R | General purpose X5R | 0201 (0603) | X5R | -55 to +85°C | 16 | 100 nF | ±10% | 0.60 ±0.03 | 0.30 ±0.03 | 0.30 ±0.03 | 0.10~0.20 | 0.2 |  |  |  | 10.00% | 1.0 GΩ | 150% | IEC-60384 | Reflow | No | 1 KHz, 1 Vrms | Paper/PE Tape Reel 13 inch | 50,000 | 0.00030 g | Ni-Sn | https://www.yageo.com/en/Chart/Download/pdf/CC0201KPX5R7BB104 | https://www.yageo.com/upload/media/product/productsearch/datasheet/mlcc/UPY-GPHC_X5R_4V-to-50V_30.pdf | 5C | 16,000 V (AD) to < 25,000 V (AD)
CC0201KPX5R8BB103 | 0201_063_033_033_020_023.STEP |  | General Purpose | CC X5R | General purpose X5R | 0201 (0603) | X5R | -55 to +85°C | 25 | 10 nF | ±10% | 0.60 ±0.03 | 0.30 ±0.03 | 0.30 ±0.03 | 0.10~0.20 | 0.2 |  |  |  | 5.00% | 10.0 GΩ | 200% | IEC-60384 | Reflow | No | 1 KHz, 1 Vrms | Paper/PE Tape Reel 13 inch | 50,000 | 0.00030 g | Ni-Sn | https://www.yageo.com/en/Chart/Download/pdf/CC0201KPX5R8BB103 | https://www.yageo.com/upload/media/product/productsearch/datasheet/mlcc/UPY-GPHC_X5R_4V-to-50V_30.pdf
CC0201KPX5R8BB473 | 0201_063_033_033_020_023.STEP |  | General Purpose | CC X5R | General purpose X5R | 0201 (0603) | X5R | -55 to +85°C | 25 | 47 nF | ±10% | 0.60 ±0.03 | 0.30 ±0.03 | 0.30 ±0.03 | 0.10~0.20 | 0.2 |  |  |  | 10.00% | 2.13 GΩ | 200% | IEC-60384 | Reflow | No | 1 KHz, 1 Vrms | Paper/PE Tape Reel 13 inch | 50,000 | 0.00030 g | Ni-Sn | https://www.yageo.com/en/Chart/Download/pdf/CC0201KPX5R8BB473 | https://www.yageo.com/upload/media/product/productsearch/datasheet/mlcc/UPY-GPHC_X5R_4V-to-50V_30.pdf
CC0201KPX6S5BB104 | 0201_063_033_033_020_023.STEP |  | General Purpose | CC X6S | General purpose X6S | 0201 (0603) | X6S | -55 to +105°C | 6.3 | 100 nF | ±10% | 0.60 ±0.03 | 0.30 ±0.03 | 0.30 ±0.03 | 0.10~0.20 | 0.2 |  |  |  | 10.00% | 1.0 GΩ | 150% | IEC-60384 | Reflow | No | 1 KHz, 1 Vrms | Paper/PE Tape Reel 13 inch | 50,000 | 0.00030 g | Ni-Sn | https://www.yageo.com/en/Chart/Download/pdf/CC0201KPX6S5BB104 | https://www.yageo.com/upload/media/product/productsearch/datasheet/mlcc/UPY-GPHC_X6S_4V-to-50V_7.pdf
CC0201KPX6S6BB104 | 0201_063_033_033_020_023.STEP |  | General Purpose | CC X6S | General purpose X6S | 0201 (0603) | X6S | -55 to +105°C | 10 | 100 nF | ±10% | 0.60 ±0.03 | 0.30 ±0.03 | 0.30 ±0.03 | 0.10~0.20 | 0.2 |  |  |  | 10.00% | 1.0 GΩ | 150% | IEC-60384 | Reflow | No | 1 KHz, 1 Vrms | Paper/PE Tape Reel 13 inch | 50,000 | 0.00030 g | Ni-Sn | https://www.yageo.com/en/Chart/Download/pdf/CC0201KPX6S6BB104 | https://www.yageo.com/upload/media/product/productsearch/datasheet/mlcc/UPY-GPHC_X6S_4V-to-50V_7.pdf
CC0201KPX7R5BB103 | 0201_063_033_033_020_023.STEP |  | General Purpose | CC X7R | General purpose X7R | 0201 (0603) | X7R | -55 to +125°C | 6.3 | 10 nF | ±10% | 0.6 ± 0.03 | 0.3 ± 0.03 | 0.3 ± 0.03 | 0.10~0.20 | 0.2 |  |  |  | 5% | 10 GΩ | 200% | IEC-60384 | Reflow | No | 1 KHz, 1 Vrms | Paper/PE Tape Reel 13 inch | 50,000 | 0.00030 g | Ni-Sn | https://www.yageo.com/en/Chart/Download/pdf/CC0201KPX7R5BB103 | https://www.yageo.com/upload/media/product/productsearch/datasheet/mlcc/UPY-GPHC_X7R_6.3V-to-250V_24.pdf | 2 | 2000 V (DC) to < 4000 V (DC)
CC0201KPX7R6BB103 | 0201_063_033_033_020_023.STEP |  | General Purpose | CC X7R | General purpose X7R | 0201 (0603) | X7R | -55 to +125°C | 10 | 10 nF | ±10% | 0.6 ± 0.03 | 0.3 ± 0.03 | 0.3 ± 0.03 | 0.10~0.20 | 0.2 |  |  |  | 5% | 10 GΩ | 200% | IEC-60384 | Reflow | No | 1 KHz, 1 Vrms | Paper/PE Tape Reel 13 inch | 50,000 | 0.00030 g | Ni-Sn | https://www.yageo.com/en/Chart/Download/pdf/CC0201KPX7R6BB103 | https://www.yageo.com/upload/media/product/productsearch/datasheet/mlcc/UPY-GPHC_X7R_6.3V-to-250V_24.pdf | 2 | 2000 V (DC) to < 4000 V (DC)
CC0201KPX7R6BB472 | 0201_063_033_033_020_023.STEP |  | General Purpose | CC X7R | General purpose X7R | 0201 (0603) | X7R | -55 to +125°C | 10 | 4.7 nF | ±10% | 0.6 ± 0.03 | 0.3 ± 0.03 | 0.3 ± 0.03 | 0.10~0.20 | 0.2 |  |  |  | 5% | 10 GΩ | 200% | IEC-60384 | Reflow | No | 1 KHz, 1 Vrms | Paper/PE Tape Reel 13 inch | 50,000 | 0.00030 g | Ni-Sn | https://www.yageo.com/en/Chart/Download/pdf/CC0201KPX7R6BB472 | https://www.yageo.com/upload/media/product/productsearch/datasheet/mlcc/UPY-GPHC_X7R_6.3V-to-250V_24.pdf
CC0201KPX7R6BB682 | 0201_063_033_033_020_023.STEP |  | General Purpose | CC X7R | General purpose X7R | 0201 (0603) | X7R | -55 to +125°C | 10 | 6.8 nF | ±10% | 0.6 ± 0.03 | 0.3 ± 0.03 | 0.3 ± 0.03 | 0.10~0.20 | 0.2 |  |  |  | 5% | 10 GΩ | 200% | IEC-60384 | Reflow | No | 1 KHz, 1 Vrms | Paper/PE Tape Reel 13 inch | 50,000 | 0.00030 g | Ni-Sn | https://www.yageo.com/en/Chart/Download/pdf/CC0201KPX7R6BB682 | https://www.yageo.com/upload/media/product/productsearch/datasheet/mlcc/UPY-GPHC_X7R_6.3V-to-250V_24.pdf
CC0201KPX7R7BB102 | 0201_063_033_033_020_023.STEP |  | General Purpose | CC X7R | General purpose X7R | 0201 (0603) | X7R | -55 to +125°C | 16 | 1 nF | ±10% | 0.6 ± 0.03 | 0.3 ± 0.03 | 0.3 ± 0.03 | 0.10~0.20 | 0.2 |  |  |  | 3.5% | 10 GΩ | 200% | IEC-60384 | Reflow | No | 1 KHz, 1 Vrms | Paper/PE Tape Reel 13 inch | 50,000 | 0.00030 g | Ni-Sn | https://www.yageo.com/en/Chart/Download/pdf/CC0201KPX7R7BB102 | https://www.yageo.com/upload/media/product/productsearch/datasheet/mlcc/UPY-GPHC_X7R_6.3V-to-250V_24.pdf
CC0201KPX7R7BB103 | 0201_063_033_033_020_023.STEP |  | General Purpose | CC X7R | General purpose X7R | 0201 (0603) | X7R | -55 to +125°C | 16 | 10 nF | ±10% | 0.6 ± 0.03 | 0.3 ± 0.03 | 0.3 ± 0.03 | 0.10~0.20 | 0.2 |  |  |  | 5% | 10 GΩ | 200% | IEC-60384 | Reflow | No | 1 KHz, 1 Vrms | Paper/PE Tape Reel 13 inch | 50,000 | 0.00030 g | Ni-Sn | https://www.yageo.com/en/Chart/Download/pdf/CC0201KPX7R7BB103 | https://www.yageo.com/upload/media/product/productsearch/datasheet/mlcc/UPY-GPHC_X7R_6.3V-to-250V_24.pdf | 2 | 2000 V (DC) to < 4000 V (DC)
CC0201KPX7R7BB152 | 0201_063_033_033_020_023.STEP |  | General Purpose | CC X7R | General purpose X7R | 0201 (0603) | X7R | -55 to +125°C | 16 | 1.5 nF | ±10% | 0.6 ± 0.03 | 0.3 ± 0.03 | 0.3 ± 0.03 | 0.10~0.20 | 0.2 |  |  |  | 5% | 10 GΩ | 200% | IEC-60384 | Reflow | No | 1 KHz, 1 Vrms | Paper/PE Tape Reel 13 inch | 50,000 | 0.00030 g | Ni-Sn | https://www.yageo.com/en/Chart/Download/pdf/CC0201KPX7R7BB152 | https://www.yageo.com/upload/media/product/productsearch/datasheet/mlcc/UPY-GPHC_X7R_6.3V-to-250V_24.pdf
CC0201KPX7R7BB332 | 0201_063_033_033_020_023.STEP |  | General Purpose | CC X7R | General purpose X7R | 0201 (0603) | X7R | -55 to +125°C | 16 | 3.3 nF | ±10% | 0.6 ± 0.03 | 0.3 ± 0.03 | 0.3 ± 0.03 | 0.10~0.20 | 0.2 |  |  |  | 5% | 10 GΩ | 200% | IEC-60384 | Reflow | No | 1 KHz, 1 Vrms | Paper/PE Tape Reel 13 inch | 50,000 | 0.00030 g | Ni-Sn | https://www.yageo.com/en/Chart/Download/pdf/CC0201KPX7R7BB332 | https://www.yageo.com/upload/media/product/productsearch/datasheet/mlcc/UPY-GPHC_X7R_6.3V-to-250V_24.pdf
CC0201KPX7R7BB471 | 0201_063_033_033_020_023.STEP |  | General Purpose | CC X7R | General purpose X7R | 0201 (0603) | X7R | -55 to +125°C | 16 | 470 pF | ±10% | 0.6 ± 0.03 | 0.3 ± 0.03 | 0.3 ± 0.03 | 0.10~0.20 | 0.2 |  |  |  | 3.5% | 10 GΩ | 200% | IEC-60384 | Reflow | No | 1 KHz, 1 Vrms | Paper/PE Tape Reel 13 inch | 50,000 | 0.00030 g | Ni-Sn | https://www.yageo.com/en/Chart/Download/pdf/CC0201KPX7R7BB471 | https://www.yageo.com/upload/media/product/productsearch/datasheet/mlcc/UPY-GPHC_X7R_6.3V-to-250V_24.pdf
CC0201KPX7R7BB472 | 0201_063_033_033_020_023.STEP |  | General Purpose | CC X7R | General purpose X7R | 0201 (0603) | X7R | -55 to +125°C | 16 | 4.7 nF | ±10% | 0.6 ± 0.03 | 0.3 ± 0.03 | 0.3 ± 0.03 | 0.10~0.20 | 0.2 |  |  |  | 5% | 10 GΩ | 200% | IEC-60384 | Reflow | No | 1 KHz, 1 Vrms | Paper/PE Tape Reel 13 inch | 50,000 | 0.00030 g | Ni-Sn | https://www.yageo.com/en/Chart/Download/pdf/CC0201KPX7R7BB472 | https://www.yageo.com/upload/media/product/productsearch/datasheet/mlcc/UPY-GPHC_X7R_6.3V-to-250V_24.pdf
CC0201KPX7R7BB681 | 0201_063_033_033_020_023.STEP |  | General Purpose | CC X7R | General purpose X7R | 0201 (0603) | X7R | -55 to +125°C | 16 | 680 pF | ±10% | 0.6 ± 0.03 | 0.3 ± 0.03 | 0.3 ± 0.03 | 0.10~0.20 | 0.2 |  |  |  | 3.5% | 10 GΩ | 200% | IEC-60384 | Reflow | No | 1 KHz, 1 Vrms | Paper/PE Tape Reel 13 inch | 50,000 | 0.00030 g | Ni-Sn | https://www.yageo.com/en/Chart/Download/pdf/CC0201KPX7R7BB681 | https://www.yageo.com/upload/media/product/productsearch/datasheet/mlcc/UPY-GPHC_X7R_6.3V-to-250V_24.pdf
CC0201KPX7R7BB822 | 0201_063_033_033_020_023.STEP |  | General Purpose | CC X7R | General purpose X7R | 0201 (0603) | X7R | -55 to +125°C | 16 | 8.2 nF | ±10% | 0.6 ± 0.03 | 0.3 ± 0.03 | 0.3 ± 0.03 | 0.10~0.20 | 0.2 |  |  |  | 5% | 10 GΩ | 200% | IEC-60384 | Reflow | No | 1 KHz, 1 Vrms | Paper/PE Tape Reel 13 inch | 50,000 | 0.00030 g | Ni-Sn | https://www.yageo.com/en/Chart/Download/pdf/CC0201KPX7R7BB822 | https://www.yageo.com/upload/media/product/productsearch/datasheet/mlcc/UPY-GPHC_X7R_6.3V-to-250V_24.pdf
CC0201KPX7R8BB102 | 0201_063_033_033_020_023.STEP |  | General Purpose | CC X7R | General purpose X7R | 0201 (0603) | X7R | -55 to +125°C | 25 | 1 nF | ±10% | 0.6 ± 0.03 | 0.3 ± 0.03 | 0.3 ± 0.03 | 0.10~0.20 | 0.2 |  |  |  | 5% | 10 GΩ | 200% | IEC-60384 | Reflow | No | 1 KHz, 1 Vrms | Paper/PE Tape Reel 13 inch | 50,000 | 0.00030 g | Ni-Sn | https://www.yageo.com/en/Chart/Download/pdf/CC0201KPX7R8BB102 | https://www.yageo.com/upload/media/product/productsearch/datasheet/mlcc/UPY-GPHC_X7R_6.3V-to-250V_24.pdf
CC0201KPX7R8BB103 | 0201_063_033_033_020_023.STEP |  | General Purpose | CC X7R | General purpose X7R | 0201 (0603) | X7R | -55 to +125°C | 25 | 10 nF | ±10% | 0.60 ±0.03 | 0.30 ±0.03 | 0.30 ±0.03 | 0.10~0.20 | 0.2 |  |  |  | 5.00% | 10.0 GΩ | 200% | IEC-60384 | Reflow | No | 1 KHz, 1 Vrms | Paper/PE Tape Reel 13 inch | 50,000 | 0.00030 g | Ni-Sn | https://www.yageo.com/en/Chart/Download/pdf/CC0201KPX7R8BB103 | https://www.yageo.com/upload/media/product/productsearch/datasheet/mlcc/UPY-GPHC_X7R_6.3V-to-250V_24.pdf
CC0201KPX7R8BB121 | 0201_063_033_033_020_023.STEP |  | General Purpose | CC X7R | General purpose X7R | 0201 (0603) | X7R | -55 to +125°C | 25 | 120 pF | ±10% | 0.6 ± 0.03 | 0.3 ± 0.03 | 0.3 ± 0.03 | 0.10~0.20 | 0.2 |  |  |  | 3.5% | 10 GΩ | 200% | IEC-60384 | Reflow | No | 1 KHz, 1 Vrms | Paper/PE Tape Reel 13 inch | 50,000 | 0.00030 g | Ni-Sn | https://www.yageo.com/en/Chart/Download/pdf/CC0201KPX7R8BB121 | https://www.yageo.com/upload/media/product/productsearch/datasheet/mlcc/UPY-GPHC_X7R_6.3V-to-250V_24.pdf
CC0201KPX7R8BB222 | 0201_063_033_033_020_023.STEP |  | General Purpose | CC X7R | General purpose X7R | 0201 (0603) | X7R | -55 to +125°C | 25 | 2.2 nF | ±10% | 0.6 ± 0.03 | 0.3 ± 0.03 | 0.3 ± 0.03 | 0.10~0.20 | 0.2 |  |  |  | 5% | 10 GΩ | 200% | IEC-60384 | Reflow | No | 1 KHz, 1 Vrms | Paper/PE Tape Reel 13 inch | 50,000 | 0.00030 g | Ni-Sn | https://www.yageo.com/en/Chart/Download/pdf/CC0201KPX7R8BB222 | https://www.yageo.com/upload/media/product/productsearch/datasheet/mlcc/UPY-GPHC_X7R_6.3V-to-250V_24.pdf
CC0201KPX7R8BB681 | 0201_063_033_033_020_023.STEP |  | General Purpose | CC X7R | General purpose X7R | 0201 (0603) | X7R | -55 to +125°C | 25 | 680 pF | ±10% | 0.60 ±0.03 | 0.30 ±0.03 | 0.30 ±0.03 | 0.10~0.20 | 0.2 |  |  |  | 5.00% | 10.0 GΩ | 200% | IEC-60384 | Reflow | No | 1 KHz, 1 Vrms | Paper/PE Tape Reel 13 inch | 50,000 | 0.00030 g | Ni-Sn | https://www.yageo.com/en/Chart/Download/pdf/CC0201KPX7R8BB681 | https://www.yageo.com/upload/media/product/productsearch/datasheet/mlcc/UPY-GPHC_X7R_6.3V-to-250V_24.pdf
CC0201KPX7R8BB821 | 0201_063_033_033_020_023.STEP |  | General Purpose | CC X7R | General purpose X7R | 0201 (0603) | X7R | -55 to +125°C | 25 | 820 pF | ±10% | 0.6 ± 0.03 | 0.3 ± 0.03 | 0.3 ± 0.03 | 0.10~0.20 | 0.2 |  |  |  | 5% | 10 GΩ | 200% | IEC-60384 | Reflow | No | 1 KHz, 1 Vrms | Paper/PE Tape Reel 13 inch | 50,000 | 0.00030 g | Ni-Sn | https://www.yageo.com/en/Chart/Download/pdf/CC0201KPX7R8BB821 | https://www.yageo.com/upload/media/product/productsearch/datasheet/mlcc/UPY-GPHC_X7R_6.3V-to-250V_24.pdf
CC0201KPX7R9BB101 | 0201_063_033_033_020_023.STEP |  | General Purpose | CC X7R | General purpose X7R | 0201 (0603) | X7R | -55 to +125°C | 50 | 100 pF | ±10% | 0.6 ± 0.03 | 0.3 ± 0.03 | 0.3 ± 0.03 | 0.10~0.20 | 0.2 |  |  |  | 3.5% | 10 GΩ | 200% | IEC-60384 | Reflow | No | 1 KHz, 1 Vrms | Paper/PE Tape Reel 13 inch | 50,000 | 0.00030 g | Ni-Sn | https://www.yageo.com/en/Chart/Download/pdf/CC0201KPX7R9BB101 | https://www.yageo.com/upload/media/product/productsearch/datasheet/mlcc/UPY-GPHC_X7R_6.3V-to-250V_24.pdf
CC0201KPX7R9BB102 | 0201_063_033_033_020_023.STEP |  | General Purpose | CC X7R | General purpose X7R | 0201 (0603) | X7R | -55 to +125°C | 50 | 1 nF | ±10% | 0.6 ± 0.03 | 0.3 ± 0.03 | 0.3 ± 0.03 | 0.10~0.20 | 0.2 |  |  |  | 5% | 10 GΩ | 200% | IEC-60384 | Reflow | No | 1 KHz, 1 Vrms | Paper/PE Tape Reel 13 inch | 50,000 | 0.00030 g | Ni-Sn | https://www.yageo.com/en/Chart/Download/pdf/CC0201KPX7R9BB102 | https://www.yageo.com/upload/media/product/productsearch/datasheet/mlcc/UPY-GPHC_X7R_6.3V-to-250V_24.pdf
CC0201KPX7R9BB221 | 0201_063_033_033_020_023.STEP |  | General Purpose | CC X7R | General purpose X7R | 0201 (0603) | X7R | -55 to +125°C | 50 | 220 pF | ±10% | 0.6 ± 0.03 | 0.3 ± 0.03 | 0.3 ± 0.03 | 0.10~0.20 | 0.2 |  |  |  | 3.5% | 10 GΩ | 200% | IEC-60384 | Reflow | No | 1 KHz, 1 Vrms | Paper/PE Tape Reel 13 inch | 50,000 | 0.00030 g | Ni-Sn | https://www.yageo.com/en/Chart/Download/pdf/CC0201KPX7R9BB221 | https://www.yageo.com/upload/media/product/productsearch/datasheet/mlcc/UPY-GPHC_X7R_6.3V-to-250V_24.pdf
CC0201KPX7R9BB331 | 0201_063_033_033_020_023.STEP |  | General Purpose | CC X7R | General purpose X7R | 0201 (0603) | X7R | -55 to +125°C | 50 | 330 pF | ±10% | 0.6 ± 0.03 | 0.3 ± 0.03 | 0.3 ± 0.03 | 0.10~0.20 | 0.2 |  |  |  | 3.5% | 10 GΩ | 200% | IEC-60384 | Reflow | No | 1 KHz, 1 Vrms | Paper/PE Tape Reel 13 inch | 50,000 | 0.00030 g | Ni-Sn | https://www.yageo.com/en/Chart/Download/pdf/CC0201KPX7R9BB331 | https://www.yageo.com/upload/media/product/productsearch/datasheet/mlcc/UPY-GPHC_X7R_6.3V-to-250V_24.pdf
CC0201KPX7R9BB471 | 0201_063_033_033_020_023.STEP |  | General Purpose | CC X7R | General purpose X7R | 0201 (0603) | X7R | -55 to +125°C | 50 | 470 pF | ±10% | 0.6 ± 0.03 | 0.3 ± 0.03 | 0.3 ± 0.03 | 0.10~0.20 | 0.2 |  |  |  | 3.5% | 10 GΩ | 200% | IEC-60384 | Reflow | No | 1 KHz, 1 Vrms | Paper/PE Tape Reel 13 inch | 50,000 | 0.00030 g | Ni-Sn | https://www.yageo.com/en/Chart/Download/pdf/CC0201KPX7R9BB471 | https://www.yageo.com/upload/media/product/productsearch/datasheet/mlcc/UPY-GPHC_X7R_6.3V-to-250V_24.pdf
CC0201KRX5R4BB104 | 0201_063_033_033_020_023.STEP |  | General Purpose | CC X5R | General purpose X5R | 0201 (0603) | X5R | -55 to +85°C | 4 | 100 nF | ±10% | 0.60 ±0.03 | 0.30 ±0.03 | 0.30 ±0.03 | 0.10~0.20 | 0.2 |  |  |  | 10.00% | 1.0 GΩ | 150% | IEC-60384 | Reflow | No | 1 KHz, 1 Vrms | Paper/PE Tape Reel 7 inch | 15,000 | 0.00030 g | Ni-Sn | https://www.yageo.com/en/Chart/Download/pdf/CC0201KRX5R4BB104 | https://www.yageo.com/upload/media/product/productsearch/datasheet/mlcc/UPY-GPHC_X5R_4V-to-50V_30.pdf
CC0201KRX5R4BB105 | 0201_065_035_035_020_025.STEP |  | General Purpose | CC X5R | General purpose X5R | 0201 (0603) | X5R | -55 to +85°C | 4 | 1 uF | ±10% | 0.6 ± 0.05 | 0.3 ± 0.05 | 0.3 ± 0.05 | 0.10~0.20 | 0.2 |  |  |  | 10.00% | 100 MΩ | 100% | IEC-60384 | Reflow | No | 1 KHz, 1 Vrms | Paper/PE Tape Reel 7 inch | 15,000 | 0.00030 g | Ni-Sn | https://www.yageo.com/en/Chart/Download/pdf/CC0201KRX5R4BB105 | https://www.yageo.com/upload/media/product/productsearch/datasheet/mlcc/UPY-GPHC_X5R_4V-to-50V_30.pdf
CC0201KRX5R4BB473 | 0201_063_033_033_020_023.STEP |  | General Purpose | CC X5R | General purpose X5R | 0201 (0603) | X5R | -55 to +85°C | 4 | 47 nF | ±10% | 0.60 ±0.03 | 0.30 ±0.03 | 0.30 ±0.03 | 0.10~0.20 | 0.2 |  |  |  | 10.00% | 10.0 GΩ | 200% | IEC-60384 | Reflow | No | 1 KHz, 1 Vrms | Paper/PE Tape Reel 7 inch | 15,000 | 0.00030 g | Ni-Sn | https://www.yageo.com/en/Chart/Download/pdf/CC0201KRX5R4BB473 | https://www.yageo.com/upload/media/product/productsearch/datasheet/mlcc/UPY-GPHC_X5R_4V-to-50V_30.pdf
CC0201KRX5R5BB103 | 0201_063_033_033_020_023.STEP |  | General Purpose | CC X5R | General purpose X5R | 0201 (0603) | X5R | -55 to +85°C | 6.3 | 10 nF | ±10% | 0.60 ±0.03 | 0.30 ±0.03 | 0.30 ±0.03 | 0.10~0.20 | 0.2 |  |  |  | 5.00% | 10.0 GΩ | 200% | IEC-60384 | Reflow | No | 1 KHz, 1 Vrms | Paper/PE Tape Reel 7 inch | 15,000 | 0.00030 g | Ni-Sn | https://www.yageo.com/en/Chart/Download/pdf/CC0201KRX5R5BB103 | https://www.yageo.com/upload/media/product/productsearch/datasheet/mlcc/UPY-GPHC_X5R_4V-to-50V_30.pdf
CC0201KRX5R5BB104 | 0201_063_033_033_020_023.STEP |  | General Purpose | CC X5R | General purpose X5R | 0201 (0603) | X5R | -55 to +85°C | 6.3 | 100 nF | ±10% | 0.60 ±0.03 | 0.30 ±0.03 | 0.30 ±0.03 | 0.10~0.20 | 0.2 |  |  |  | 5.00% | 1.0 GΩ | 150% | IEC-60384 | Reflow | No | 1 KHz, 1 Vrms | Paper/PE Tape Reel 7 inch | 15,000 | 0.00030 g | Ni-Sn | https://www.yageo.com/en/Chart/Download/pdf/CC0201KRX5R5BB104 | https://www.yageo.com/upload/media/product/productsearch/datasheet/mlcc/UPY-GPHC_X5R_4V-to-50V_30.pdf
CC0201KRX5R5BB105 | 0201_065_035_035_020_025.STEP |  | General Purpose | CC X5R | General purpose X5R | 0201 (0603) | X5R | -55 to +85°C | 6.3 | 1 uF | ±10% | 0.6 ± 0.05 | 0.3 ± 0.05 | 0.3 ± 0.05 | 0.10~0.20 | 0.2 |  |  |  | 10.00% | 100 MΩ | 100% | IEC-60384 | Reflow | No | 1 KHz, 1 Vrms | Paper/PE Tape Reel 7 inch | 15,000 | 0.00030 g | Ni-Sn | https://www.yageo.com/en/Chart/Download/pdf/CC0201KRX5R5BB105 | https://www.yageo.com/upload/media/product/productsearch/datasheet/mlcc/UPY-GPHC_X5R_4V-to-50V_30.pdf
CC0201KRX5R5BB123 | 0201_063_033_033_020_023.STEP |  | General Purpose | CC X5R | General purpose X5R | 0201 (0603) | X5R | -55 to +85°C | 6.3 | 12 nF | ±10% | 0.60 ±0.03 | 0.30 ±0.03 | 0.30 ±0.03 | 0.10~0.20 | 0.2 |  |  |  | 10.00% | 10.0 GΩ | 200% | IEC-60384 | Reflow | No | 1 KHz, 1 Vrms | Paper/PE Tape Reel 7 inch | 15,000 | 0.00030 g | Ni-Sn | https://www.yageo.com/en/Chart/Download/pdf/CC0201KRX5R5BB123 | https://www.yageo.com/upload/media/product/productsearch/datasheet/mlcc/UPY-GPHC_X5R_4V-to-50V_30.pdf
CC0201KRX5R5BB153 | 0201_063_033_033_020_023.STEP |  | General Purpose | CC X5R | General purpose X5R | 0201 (0603) | X5R | -55 to +85°C | 6.3 | 15 nF | ±10% | 0.60 ±0.03 | 0.30 ±0.03 | 0.30 ±0.03 | 0.10~0.20 | 0.2 |  |  |  | 10.00% | 10.0 GΩ | 200% | IEC-60384 | Reflow | No | 1 KHz, 1 Vrms | Paper/PE Tape Reel 7 inch | 15,000 | 0.00030 g | Ni-Sn | https://www.yageo.com/en/Chart/Download/pdf/CC0201KRX5R5BB153 | https://www.yageo.com/upload/media/product/productsearch/datasheet/mlcc/UPY-GPHC_X5R_4V-to-50V_30.pdf
CC0201KRX5R5BB183 | 0201_063_033_033_020_023.STEP |  | General Purpose | CC X5R | General purpose X5R | 0201 (0603) | X5R | -55 to +85°C | 6.3 | 18 nF | ±10% | 0.60 ±0.03 | 0.30 ±0.03 | 0.30 ±0.03 | 0.10~0.20 | 0.2 |  |  |  | 10.00% | 10.0 GΩ | 200% | IEC-60384 | Reflow | No | 1 KHz, 1 Vrms | Paper/PE Tape Reel 7 inch | 15,000 | 0.00030 g | Ni-Sn | https://www.yageo.com/en/Chart/Download/pdf/CC0201KRX5R5BB183 | https://www.yageo.com/upload/media/product/productsearch/datasheet/mlcc/UPY-GPHC_X5R_4V-to-50V_30.pdf
CC0201KRX5R5BB223 | 0201_063_033_033_020_023.STEP |  | General Purpose | CC X5R | General purpose X5R | 0201 (0603) | X5R | -55 to +85°C | 6.3 | 22 nF | ±10% | 0.60 ±0.03 | 0.30 ±0.03 | 0.30 ±0.03 | 0.10~0.20 | 0.2 |  |  |  | 10.00% | 10.0 GΩ | 200% | IEC-60384 | Reflow | No | 1 KHz, 1 Vrms | Paper/PE Tape Reel 7 inch | 15,000 | 0.00030 g | Ni-Sn | https://www.yageo.com/en/Chart/Download/pdf/CC0201KRX5R5BB223 | https://www.yageo.com/upload/media/product/productsearch/datasheet/mlcc/UPY-GPHC_X5R_4V-to-50V_30.pdf
CC0201KRX5R5BB224 | 0201_063_033_033_020_023.STEP |  | General Purpose | CC X5R | General purpose X5R | 0201 (0603) | X5R | -55 to +85°C | 6.3 | 220 nF | ±10% | 0.60 ±0.03 | 0.30 ±0.03 | 0.30 ±0.03 | 0.10~0.20 | 0.2 |  |  |  | 10.00% | 454 MΩ | 150% | IEC-60384 | Reflow | No | 1 KHz, 1 Vrms | Paper/PE Tape Reel 7 inch | 15,000 | 0.00030 g | Ni-Sn | https://www.yageo.com/en/Chart/Download/pdf/CC0201KRX5R5BB224 | https://www.yageo.com/upload/media/product/productsearch/datasheet/mlcc/UPY-GPHC_X5R_4V-to-50V_30.pdf
CC0201KRX5R5BB333 | 0201_063_033_033_020_023.STEP |  | General Purpose | CC X5R | General purpose X5R | 0201 (0603) | X5R | -55 to +85°C | 6.3 | 33 nF | ±10% | 0.60 ±0.03 | 0.30 ±0.03 | 0.30 ±0.03 | 0.10~0.20 | 0.2 |  |  |  | 10.00% | 10.0 GΩ | 200% | IEC-60384 | Reflow | No | 1 KHz, 1 Vrms | Paper/PE Tape Reel 7 inch | 15,000 | 0.00030 g | Ni-Sn | https://www.yageo.com/en/Chart/Download/pdf/CC0201KRX5R5BB333 | https://www.yageo.com/upload/media/product/productsearch/datasheet/mlcc/UPY-GPHC_X5R_4V-to-50V_30.pdf
CC0201KRX5R5BB472 | 0201_063_033_033_020_023.STEP |  | General Purpose | CC X5R | General purpose X5R | 0201 (0603) | X5R | -55 to +85°C | 6.3 | 4.7 nF | ±10% | 0.60 ±0.03 | 0.30 ±0.03 | 0.30 ±0.03 | 0.10~0.20 | 0.2 |  |  |  | 5.00% | 10.0 GΩ | 200% | IEC-60384 | Reflow | No | 1 KHz, 1 Vrms | Paper/PE Tape Reel 7 inch | 15,000 | 0.00030 g | Ni-Sn | https://www.yageo.com/en/Chart/Download/pdf/CC0201KRX5R5BB472 | https://www.yageo.com/upload/media/product/productsearch/datasheet/mlcc/UPY-GPHC_X5R_4V-to-50V_30.pdf
CC0201KRX5R5BB473 | 0201_063_033_033_020_023.STEP |  | General Purpose | CC X5R | General purpose X5R | 0201 (0603) | X5R | -55 to +85°C | 6.3 | 47 nF | ±10% | 0.60 ±0.03 | 0.30 ±0.03 | 0.30 ±0.03 | 0.10~0.20 | 0.2 |  |  |  | 10.00% | 10.0 GΩ | 200% | IEC-60384 | Reflow | No | 1 KHz, 1 Vrms | Paper/PE Tape Reel 7 inch | 15,000 | 0.00030 g | Ni-Sn | https://www.yageo.com/en/Chart/Download/pdf/CC0201KRX5R5BB473 | https://www.yageo.com/upload/media/product/productsearch/datasheet/mlcc/UPY-GPHC_X5R_4V-to-50V_30.pdf
CC0201KRX5R5BB474 | 0201_063_033_033_020_023.STEP |  | General Purpose | CC X5R | General purpose X5R | 0201 (0603) | X5R | -55 to +85°C | 6.3 | 470 nF | ±10% | 0.60 ±0.03 | 0.30 ±0.03 | 0.30 ±0.03 | 0.10~0.20 | 0.2 |  |  |  | 10.00% | 212 MΩ | 100% | IEC-60384 | Reflow | No | 1 KHz, 1 Vrms | Paper/PE Tape Reel 7 inch | 15,000 | 0.00030 g | Ni-Sn | https://www.yageo.com/en/Chart/Download/pdf/CC0201KRX5R5BB474 | https://www.yageo.com/upload/media/product/productsearch/datasheet/mlcc/UPY-GPHC_X5R_4V-to-50V_30.pdf
CC0201KRX5R5BB682 | 0201_063_033_033_020_023.STEP |  | General Purpose | CC X5R | General purpose X5R | 0201 (0603) | X5R | -55 to +85°C | 6.3 | 6.8 nF | ±10% | 0.60 ±0.03 | 0.30 ±0.03 | 0.30 ±0.03 | 0.10~0.20 | 0.2 |  |  |  | 5.00% | 10.0 GΩ | 200% | IEC-60384 | Reflow | No | 1 KHz, 1 Vrms | Paper/PE Tape Reel 7 inch | 15,000 | 0.00030 g | Ni-Sn | https://www.yageo.com/en/Chart/Download/pdf/CC0201KRX5R5BB682 | https://www.yageo.com/upload/media/product/productsearch/datasheet/mlcc/UPY-GPHC_X5R_4V-to-50V_30.pdf
CC0201KRX5R5BB683 | 0201_063_033_033_020_023.STEP |  | General Purpose | CC X5R | General purpose X5R | 0201 (0603) | X5R | -55 to +85°C | 6.3 | 68 nF | ±10% | 0.60 ±0.03 | 0.30 ±0.03 | 0.30 ±0.03 | 0.10~0.20 | 0.2 |  |  |  | 10.00% | 7.35 GΩ | 200% | IEC-60384 | Reflow | No | 1 KHz, 1 Vrms | Paper/PE Tape Reel 7 inch | 15,000 | 0.00030 g | Ni-Sn | https://www.yageo.com/en/Chart/Download/pdf/CC0201KRX5R5BB683 | https://www.yageo.com/upload/media/product/productsearch/datasheet/mlcc/UPY-GPHC_X5R_4V-to-50V_30.pdf
CC0201KRX5R5BB823 | 0201_063_033_033_020_023.STEP |  | General Purpose | CC X5R | General purpose X5R | 0201 (0603) | X5R | -55 to +85°C | 6.3 | 82 nF | ±10% | 0.60 ±0.03 | 0.30 ±0.03 | 0.30 ±0.03 | 0.10~0.20 | 0.2 |  |  |  | 10.00% | 6.09 GΩ | 200% | IEC-60384 | Reflow | No | 1 KHz, 1 Vrms | Paper/PE Tape Reel 7 inch | 15,000 | 0.00030 g | Ni-Sn | https://www.yageo.com/en/Chart/Download/pdf/CC0201KRX5R5BB823 | https://www.yageo.com/upload/media/product/productsearch/datasheet/mlcc/UPY-GPHC_X5R_4V-to-50V_30.pdf
CC0201KRX5R6BB102 | 0201_063_033_033_020_023.STEP |  | General Purpose | CC X5R | General purpose X5R | 0201 (0603) | X5R | -55 to +85°C | 10 | 1 nF | ±10% | 0.60 ±0.03 | 0.30 ±0.03 | 0.30 ±0.03 | 0.10~0.20 | 0.2 |  |  |  | 5.00% | 10.0 GΩ | 200% | IEC-60384 | Reflow | No | 1 KHz, 1 Vrms | Paper/PE Tape Reel 7 inch | 15,000 | 0.00030 g | Ni-Sn | https://www.yageo.com/en/Chart/Download/pdf/CC0201KRX5R6BB102 | https://www.yageo.com/upload/media/product/productsearch/datasheet/mlcc/UPY-GPHC_X5R_4V-to-50V_30.pdf
CC0201KRX5R6BB103 | 0201_063_033_033_020_023.STEP |  | General Purpose | CC X5R | General purpose X5R | 0201 (0603) | X5R | -55 to +85°C | 10 | 10 nF | ±10% | 0.60 ±0.03 | 0.30 ±0.03 | 0.30 ±0.03 | 0.10~0.20 | 0.2 |  |  |  | 5.00% | 10.0 GΩ | 200% | IEC-60384 | Reflow | No | 1 KHz, 1 Vrms | Paper/PE Tape Reel 7 inch | 15,000 | 0.00030 g | Ni-Sn | https://www.yageo.com/en/Chart/Download/pdf/CC0201KRX5R6BB103 | https://www.yageo.com/upload/media/product/productsearch/datasheet/mlcc/UPY-GPHC_X5R_4V-to-50V_30.pdf
CC0201KRX5R6BB104 | 0201_063_033_033_020_023.STEP |  | General Purpose | CC X5R | General purpose X5R | 0201 (0603) | X5R | -55 to +85°C | 10 | 100 nF | ±10% | 0.60 ±0.03 | 0.30 ±0.03 | 0.30 ±0.03 | 0.10~0.20 | 0.2 |  |  |  | 10.00% | 1.0 GΩ | 150% | IEC-60384 | Reflow | No | 1 KHz, 1 Vrms | Paper/PE Tape Reel 7 inch | 15,000 | 0.00030 g | Ni-Sn | https://www.yageo.com/en/Chart/Download/pdf/CC0201KRX5R6BB104 | https://www.yageo.com/upload/media/product/productsearch/datasheet/mlcc/UPY-GPHC_X5R_4V-to-50V_30.pdf | 5C | 16,000 V (AD) to < 25,000 V (AD)
CC0201KRX5R6BB105 | 0201_065_035_035_020_025.STEP |  | General Purpose | CC X5R | General purpose X5R | 0201 (0603) | X5R | -55 to +85°C | 10 | 1 uF | ±10% | 0.6 ± 0.05 | 0.3 ± 0.05 | 0.3 ± 0.05 | 0.10~0.20 | 0.2 |  |  |  | 10.00% | 50 MΩ | 100% | IEC-60384 | Reflow | No | 1 KHz, 1 Vrms | Paper/PE Tape Reel 7 inch | 15,000 | 0.00030 g | Ni-Sn | https://www.yageo.com/en/Chart/Download/pdf/CC0201KRX5R6BB105 | https://www.yageo.com/upload/media/product/productsearch/datasheet/mlcc/UPY-GPHC_X5R_4V-to-50V_30.pdf
CC0201KRX5R6BB152 | 0201_063_033_033_020_023.STEP |  | General Purpose | CC X5R | General purpose X5R | 0201 (0603) | X5R | -55 to +85°C | 10 | 1.5 nF | ±10% | 0.60 ±0.03 | 0.30 ±0.03 | 0.30 ±0.03 | 0.10~0.20 | 0.2 |  |  |  | 5.00% | 10.0 GΩ | 200% | IEC-60384 | Reflow | No | 1 KHz, 1 Vrms | Paper/PE Tape Reel 7 inch | 15,000 | 0.00030 g | Ni-Sn | https://www.yageo.com/en/Chart/Download/pdf/CC0201KRX5R6BB152 | https://www.yageo.com/upload/media/product/productsearch/datasheet/mlcc/UPY-GPHC_X5R_4V-to-50V_30.pdf
CC0201KRX5R6BB153 | 0201_063_033_033_020_023.STEP |  | General Purpose | CC X5R | General purpose X5R | 0201 (0603) | X5R | -55 to +85°C | 10 | 15 nF | ±10% | 0.60 ±0.03 | 0.30 ±0.03 | 0.30 ±0.03 | 0.10~0.20 | 0.2 |  |  |  | 10.00% | 10.0 GΩ | 200% | IEC-60384 | Reflow | No | 1 KHz, 1 Vrms | Paper/PE Tape Reel 7 inch | 15,000 | 0.00030 g | Ni-Sn | https://www.yageo.com/en/Chart/Download/pdf/CC0201KRX5R6BB153 | https://www.yageo.com/upload/media/product/productsearch/datasheet/mlcc/UPY-GPHC_X5R_4V-to-50V_30.pdf
CC0201KRX5R6BB183 | 0201_063_033_033_020_023.STEP |  | General Purpose | CC X5R | General purpose X5R | 0201 (0603) | X5R | -55 to +85°C | 10 | 18 nF | ±10% | 0.60 ±0.03 | 0.30 ±0.03 | 0.30 ±0.03 | 0.10~0.20 | 0.2 |  |  |  | 10.00% | 10.0 GΩ | 200% | IEC-60384 | Reflow | No | 1 KHz, 1 Vrms | Paper/PE Tape Reel 7 inch | 15,000 | 0.00030 g | Ni-Sn | https://www.yageo.com/en/Chart/Download/pdf/CC0201KRX5R6BB183 | https://www.yageo.com/upload/media/product/productsearch/datasheet/mlcc/UPY-GPHC_X5R_4V-to-50V_30.pdf
CC0201KRX5R6BB222 | 0201_063_033_033_020_023.STEP |  | General Purpose | CC X5R | General purpose X5R | 0201 (0603) | X5R | -55 to +85°C | 10 | 2.2 nF | ±10% | 0.60 ±0.03 | 0.30 ±0.03 | 0.30 ±0.03 | 0.10~0.20 | 0.2 |  |  |  | 5.00% | 10.0 GΩ | 200% | IEC-60384 | Reflow | No | 1 KHz, 1 Vrms | Paper/PE Tape Reel 7 inch | 15,000 | 0.00030 g | Ni-Sn | https://www.yageo.com/en/Chart/Download/pdf/CC0201KRX5R6BB222 | https://www.yageo.com/upload/media/product/productsearch/datasheet/mlcc/UPY-GPHC_X5R_4V-to-50V_30.pdf
CC0201KRX5R6BB223 | 0201_063_033_033_020_023.STEP |  | General Purpose | CC X5R | General purpose X5R | 0201 (0603) | X5R | -55 to +85°C | 10 | 22 nF | ±10% | 0.60 ±0.03 | 0.30 ±0.03 | 0.30 ±0.03 | 0.10~0.20 | 0.2 |  |  |  | 10.00% | 10.0 GΩ | 200% | IEC-60384 | Reflow | No | 1 KHz, 1 Vrms | Paper/PE Tape Reel 7 inch | 15,000 | 0.00030 g | Ni-Sn | https://www.yageo.com/en/Chart/Download/pdf/CC0201KRX5R6BB223 | https://www.yageo.com/upload/media/product/productsearch/datasheet/mlcc/UPY-GPHC_X5R_4V-to-50V_30.pdf
CC0201KRX5R6BB224 | 0201_063_033_033_020_023.STEP |  | General Purpose | CC X5R | General purpose X5R | 0201 (0603) | X5R | -55 to +85°C | 10 | 220 nF | ±10% | 0.60 ±0.03 | 0.30 ±0.03 | 0.30 ±0.03 | 0.10~0.20 | 0.2 |  |  |  | 10.00% | 454 MΩ | 150% | IEC-60384 | Reflow | No | 1 KHz, 1 Vrms | Paper/PE Tape Reel 7 inch | 15,000 | 0.00030 g | Ni-Sn | https://www.yageo.com/en/Chart/Download/pdf/CC0201KRX5R6BB224 | https://www.yageo.com/upload/media/product/productsearch/datasheet/mlcc/UPY-GPHC_X5R_4V-to-50V_30.pdf
CC0201KRX5R6BB272 | 0201_063_033_033_020_023.STEP |  | General Purpose | CC X5R | General purpose X5R | 0201 (0603) | X5R | -55 to +85°C | 10 | 2.7 nF | ±10% | 0.60 ±0.03 | 0.30 ±0.03 | 0.30 ±0.03 | 0.10~0.20 | 0.2 |  |  |  | 5.00% | 10.0 GΩ | 200% | IEC-60384 | Reflow | No | 1 KHz, 1 Vrms | Paper/PE Tape Reel 7 inch | 15,000 | 0.00030 g | Ni-Sn | https://www.yageo.com/en/Chart/Download/pdf/CC0201KRX5R6BB272 | https://www.yageo.com/upload/media/product/productsearch/datasheet/mlcc/UPY-GPHC_X5R_4V-to-50V_30.pdf
CC0201KRX5R6BB333 | 0201_063_033_033_020_023.STEP |  | General Purpose | CC X5R | General purpose X5R | 0201 (0603) | X5R | -55 to +85°C | 10 | 33 nF | ±10% | 0.60 ±0.03 | 0.30 ±0.03 | 0.30 ±0.03 | 0.10~0.20 | 0.2 |  |  |  | 10.00% | 10.0 GΩ | 200% | IEC-60384 | Reflow | No | 1 KHz, 1 Vrms | Paper/PE Tape Reel 7 inch | 15,000 | 0.00030 g | Ni-Sn | https://www.yageo.com/en/Chart/Download/pdf/CC0201KRX5R6BB333 | https://www.yageo.com/upload/media/product/productsearch/datasheet/mlcc/UPY-GPHC_X5R_4V-to-50V_30.pdf
CC0201KRX5R6BB392 | 0201_063_033_033_020_023.STEP |  | General Purpose | CC X5R | General purpose X5R | 0201 (0603) | X5R | -55 to +85°C | 10 | 3.9 nF | ±10% | 0.60 ±0.03 | 0.30 ±0.03 | 0.30 ±0.03 | 0.10~0.20 | 0.2 |  |  |  | 5.00% | 10.0 GΩ | 200% | IEC-60384 | Reflow | No | 1 KHz, 1 Vrms | Paper/PE Tape Reel 7 inch | 15,000 | 0.00030 g | Ni-Sn | https://www.yageo.com/en/Chart/Download/pdf/CC0201KRX5R6BB392 | https://www.yageo.com/upload/media/product/productsearch/datasheet/mlcc/UPY-GPHC_X5R_4V-to-50V_30.pdf
CC0201KRX5R6BB472 | 0201_063_033_033_020_023.STEP |  | General Purpose | CC X5R | General purpose X5R | 0201 (0603) | X5R | -55 to +85°C | 10 | 4.7 nF | ±10% | 0.60 ±0.03 | 0.30 ±0.03 | 0.30 ±0.03 | 0.10~0.20 | 0.2 |  |  |  | 5.00% | 10.0 GΩ | 200% | IEC-60384 | Reflow | No | 1 KHz, 1 Vrms | Paper/PE Tape Reel 7 inch | 15,000 | 0.00030 g | Ni-Sn | https://www.yageo.com/en/Chart/Download/pdf/CC0201KRX5R6BB472 | https://www.yageo.com/upload/media/product/productsearch/datasheet/mlcc/UPY-GPHC_X5R_4V-to-50V_30.pdf
CC0201KRX5R6BB473 | 0201_063_033_033_020_023.STEP |  | General Purpose | CC X5R | General purpose X5R | 0201 (0603) | X5R | -55 to +85°C | 10 | 47 nF | ±10% | 0.60 ±0.03 | 0.30 ±0.03 | 0.30 ±0.03 | 0.10~0.20 | 0.2 |  |  |  | 10.00% | 10.0 GΩ | 200% | IEC-60384 | Reflow | No | 1 KHz, 1 Vrms | Paper/PE Tape Reel 7 inch | 15,000 | 0.00030 g | Ni-Sn | https://www.yageo.com/en/Chart/Download/pdf/CC0201KRX5R6BB473 | https://www.yageo.com/upload/media/product/productsearch/datasheet/mlcc/UPY-GPHC_X5R_4V-to-50V_30.pdf
CC0201KRX5R6BB474 | 0201_063_033_033_020_023.STEP |  | General Purpose | CC X5R | General purpose X5R | 0201 (0603) | X5R | -55 to +85°C | 10 | 470 nF | ±10% | 0.60 ±0.03 | 0.30 ±0.03 | 0.30 ±0.03 | 0.10~0.20 | 0.2 |  |  |  | 15.00% | 212 MΩ | 150% | IEC-60384 | Reflow | No | 1 KHz, 1 Vrms | Paper/PE Tape Reel 7 inch | 15,000 | 0.00030 g | Ni-Sn | https://www.yageo.com/en/Chart/Download/pdf/CC0201KRX5R6BB474 | https://www.yageo.com/upload/media/product/productsearch/datasheet/mlcc/UPY-GPHC_X5R_4V-to-50V_30.pdf
CC0201KRX5R6BB562 | 0201_063_033_033_020_023.STEP |  | General Purpose | CC X5R | General purpose X5R | 0201 (0603) | X5R | -55 to +85°C | 10 | 5.6 nF | ±10% | 0.60 ±0.03 | 0.30 ±0.03 | 0.30 ±0.03 | 0.10~0.20 | 0.2 |  |  |  | 5.00% | 10.0 GΩ | 200% | IEC-60384 | Reflow | No | 1 KHz, 1 Vrms | Paper/PE Tape Reel 7 inch | 15,000 | 0.00030 g | Ni-Sn | https://www.yageo.com/en/Chart/Download/pdf/CC0201KRX5R6BB562 | https://www.yageo.com/upload/media/product/productsearch/datasheet/mlcc/UPY-GPHC_X5R_4V-to-50V_30.pdf
CC0201KRX5R6BB563 | 0201_063_033_033_020_023.STEP |  | General Purpose | CC X5R | General purpose X5R | 0201 (0603) | X5R | -55 to +85°C | 10 | 56 nF | ±10% | 0.60 ±0.03 | 0.30 ±0.03 | 0.30 ±0.03 | 0.10~0.20 | 0.2 |  |  |  | 10.00% | 8.92 GΩ | 200% | IEC-60384 | Reflow | No | 1 KHz, 1 Vrms | Paper/PE Tape Reel 7 inch | 15,000 | 0.00030 g | Ni-Sn | https://www.yageo.com/en/Chart/Download/pdf/CC0201KRX5R6BB563 | https://www.yageo.com/upload/media/product/productsearch/datasheet/mlcc/UPY-GPHC_X5R_4V-to-50V_30.pdf
CC0201KRX5R6BB682 | 0201_063_033_033_020_023.STEP |  | General Purpose | CC X5R | General purpose X5R | 0201 (0603) | X5R | -55 to +85°C | 10 | 6.8 nF | ±10% | 0.60 ±0.03 | 0.30 ±0.03 | 0.30 ±0.03 | 0.10~0.20 | 0.2 |  |  |  | 5.00% | 10.0 GΩ | 200% | IEC-60384 | Reflow | No | 1 KHz, 1 Vrms | Paper/PE Tape Reel 7 inch | 15,000 | 0.00030 g | Ni-Sn | https://www.yageo.com/en/Chart/Download/pdf/CC0201KRX5R6BB682 | https://www.yageo.com/upload/media/product/productsearch/datasheet/mlcc/UPY-GPHC_X5R_4V-to-50V_30.pdf
CC0201KRX5R6BB683 | 0201_063_033_033_020_023.STEP |  | General Purpose | CC X5R | General purpose X5R | 0201 (0603) | X5R | -55 to +85°C | 10 | 68 nF | ±10% | 0.60 ±0.03 | 0.30 ±0.03 | 0.30 ±0.03 | 0.10~0.20 | 0.2 |  |  |  | 10.00% | 7.35 GΩ | 200% | IEC-60384 | Reflow | No | 1 KHz, 1 Vrms | Paper/PE Tape Reel 7 inch | 15,000 | 0.00030 g | Ni-Sn | https://www.yageo.com/en/Chart/Download/pdf/CC0201KRX5R6BB683 | https://www.yageo.com/upload/media/product/productsearch/datasheet/mlcc/UPY-GPHC_X5R_4V-to-50V_30.pdf
CC0201KRX5R6BB822 | 0201_063_033_033_020_023.STEP |  | General Purpose | CC X5R | General purpose X5R | 0201 (0603) | X5R | -55 to +85°C | 10 | 8.2 nF | ±10% | 0.60 ±0.03 | 0.30 ±0.03 | 0.30 ±0.03 | 0.10~0.20 | 0.2 |  |  |  | 5.00% | 10.0 GΩ | 200% | IEC-60384 | Reflow | No | 1 KHz, 1 Vrms | Paper/PE Tape Reel 7 inch | 15,000 | 0.00030 g | Ni-Sn | https://www.yageo.com/en/Chart/Download/pdf/CC0201KRX5R6BB822 | https://www.yageo.com/upload/media/product/productsearch/datasheet/mlcc/UPY-GPHC_X5R_4V-to-50V_30.pdf
CC0201KRX5R6BB823 | 0201_063_033_033_020_023.STEP |  | General Purpose | CC X5R | General purpose X5R | 0201 (0603) | X5R | -55 to +85°C | 10 | 82 nF | ±10% | 0.60 ±0.03 | 0.30 ±0.03 | 0.30 ±0.03 | 0.10~0.20 | 0.2 |  |  |  | 10.00% | 6.09 GΩ | 200% | IEC-60384 | Reflow | No | 1 KHz, 1 Vrms | Paper/PE Tape Reel 7 inch | 15,000 | 0.00030 g | Ni-Sn | https://www.yageo.com/en/Chart/Download/pdf/CC0201KRX5R6BB823 | https://www.yageo.com/upload/media/product/productsearch/datasheet/mlcc/UPY-GPHC_X5R_4V-to-50V_30.pdf
CC0201KRX5R7BB103 | 0201_063_033_033_020_023.STEP |  | General Purpose | CC X5R | General purpose X5R | 0201 (0603) | X5R | -55 to +85°C | 16 | 10 nF | ±10% | 0.60 ±0.03 | 0.30 ±0.03 | 0.30 ±0.03 | 0.10~0.20 | 0.2 |  |  |  | 5.00% | 10.0 GΩ | 200% | IEC-60384 | Reflow | No | 1 KHz, 1 Vrms | Paper/PE Tape Reel 7 inch | 15,000 | 0.00030 g | Ni-Sn | https://www.yageo.com/en/Chart/Download/pdf/CC0201KRX5R7BB103 | https://www.yageo.com/upload/media/product/productsearch/datasheet/mlcc/UPY-GPHC_X5R_4V-to-50V_30.pdf
CC0201KRX5R7BB104 | 0201_063_033_033_020_023.STEP |  | General Purpose | CC X5R | General purpose X5R | 0201 (0603) | X5R | -55 to +85°C | 16 | 100 nF | ±10% | 0.60 ±0.03 | 0.30 ±0.03 | 0.30 ±0.03 | 0.10~0.20 | 0.2 |  |  |  | 10.00% | 1.0 GΩ | 150% | IEC-60384 | Reflow | No | 1 KHz, 1 Vrms | Paper/PE Tape Reel 7 inch | 15,000 | 0.00030 g | Ni-Sn | https://www.yageo.com/en/Chart/Download/pdf/CC0201KRX5R7BB104 | https://www.yageo.com/upload/media/product/productsearch/datasheet/mlcc/UPY-GPHC_X5R_4V-to-50V_30.pdf | 5C | 16,000 V (AD) to < 25,000 V (AD)
CC0201KRX5R7BB123 | 0201_063_033_033_020_023.STEP |  | General Purpose | CC X5R | General purpose X5R | 0201 (0603) | X5R | -55 to +85°C | 16 | 12 nF | ±10% | 0.60 ±0.03 | 0.30 ±0.03 | 0.30 ±0.03 | 0.10~0.20 | 0.2 |  |  |  | 5.00% | 10.0 GΩ | 200% | IEC-60384 | Reflow | No | 1 KHz, 1 Vrms | Paper/PE Tape Reel 7 inch | 15,000 | 0.00030 g | Ni-Sn | https://www.yageo.com/en/Chart/Download/pdf/CC0201KRX5R7BB123 | https://www.yageo.com/upload/media/product/productsearch/datasheet/mlcc/UPY-GPHC_X5R_4V-to-50V_30.pdf
CC0201KRX5R7BB152 | 0201_063_033_033_020_023.STEP |  | General Purpose | CC X5R | General purpose X5R | 0201 (0603) | X5R | -55 to +85°C | 16 | 1.5 nF | ±10% | 0.60 ±0.03 | 0.30 ±0.03 | 0.30 ±0.03 | 0.10~0.20 | 0.2 |  |  |  | 5.00% | 10.0 GΩ | 200% | IEC-60384 | Reflow | No | 1 KHz, 1 Vrms | Paper/PE Tape Reel 7 inch | 15,000 | 0.00030 g | Ni-Sn | https://www.yageo.com/en/Chart/Download/pdf/CC0201KRX5R7BB152 | https://www.yageo.com/upload/media/product/productsearch/datasheet/mlcc/UPY-GPHC_X5R_4V-to-50V_30.pdf
CC0201KRX5R7BB223 | 0201_063_033_033_020_023.STEP |  | General Purpose | CC X5R | General purpose X5R | 0201 (0603) | X5R | -55 to +85°C | 16 | 22 nF | ±10% | 0.60 ±0.03 | 0.30 ±0.03 | 0.30 ±0.03 | 0.10~0.20 | 0.2 |  |  |  | 10.00% | 4.54 GΩ | 200% | IEC-60384 | Reflow | No | 1 KHz, 1 Vrms | Paper/PE Tape Reel 7 inch | 15,000 | 0.00030 g | Ni-Sn | https://www.yageo.com/en/Chart/Download/pdf/CC0201KRX5R7BB223 | https://www.yageo.com/upload/media/product/productsearch/datasheet/mlcc/UPY-GPHC_X5R_4V-to-50V_30.pdf
CC0201KRX5R7BB273 | 0201_063_033_033_020_023.STEP |  | General Purpose | CC X5R | General purpose X5R | 0201 (0603) | X5R | -55 to +85°C | 16 | 27 nF | ±10% | 0.60 ±0.03 | 0.30 ±0.03 | 0.30 ±0.03 | 0.10~0.20 | 0.2 |  |  |  | 10.00% | 10.0 GΩ | 200% | IEC-60384 | Reflow | No | 1 KHz, 1 Vrms | Paper/PE Tape Reel 7 inch | 15,000 | 0.00030 g | Ni-Sn | https://www.yageo.com/en/Chart/Download/pdf/CC0201KRX5R7BB273 | https://www.yageo.com/upload/media/product/productsearch/datasheet/mlcc/UPY-GPHC_X5R_4V-to-50V_30.pdf
CC0201KRX5R7BB331 | 0201_063_033_033_020_023.STEP |  | General Purpose | CC X5R | General purpose X5R | 0201 (0603) | X5R | -55 to +85°C | 16 | 330 pF | ±10% | 0.60 ±0.03 | 0.30 ±0.03 | 0.30 ±0.03 | 0.10~0.20 | 0.2 |  |  |  | 5.00% | 10.0 GΩ | 200% | IEC-60384 | Reflow | No | 1 KHz, 1 Vrms | Paper/PE Tape Reel 7 inch | 15,000 | 0.00030 g | Ni-Sn | https://www.yageo.com/en/Chart/Download/pdf/CC0201KRX5R7BB331 | https://www.yageo.com/upload/media/product/productsearch/datasheet/mlcc/UPY-GPHC_X5R_4V-to-50V_30.pdf
CC0201KRX5R7BB333 | 0201_063_033_033_020_023.STEP |  | General Purpose | CC X5R | General purpose X5R | 0201 (0603) | X5R | -55 to +85°C | 16 | 33 nF | ±10% | 0.60 ±0.03 | 0.30 ±0.03 | 0.30 ±0.03 | 0.10~0.20 | 0.2 |  |  |  | 10.00% | 3.03 GΩ | 200% | IEC-60384 | Reflow | No | 1 KHz, 1 Vrms | Paper/PE Tape Reel 7 inch | 15,000 | 0.00030 g | Ni-Sn | https://www.yageo.com/en/Chart/Download/pdf/CC0201KRX5R7BB333 | https://www.yageo.com/upload/media/product/productsearch/datasheet/mlcc/UPY-GPHC_X5R_4V-to-50V_30.pdf
CC0201KRX5R7BB393 | 0201_063_033_033_020_023.STEP |  | General Purpose | CC X5R | General purpose X5R | 0201 (0603) | X5R | -55 to +85°C | 16 | 39 nF | ±10% | 0.60 ±0.03 | 0.30 ±0.03 | 0.30 ±0.03 | 0.10~0.20 | 0.2 |  |  |  | 10.00% | 2.56 GΩ | 200% | IEC-60384 | Reflow | No | 1 KHz, 1 Vrms | Paper/PE Tape Reel 7 inch | 15,000 | 0.00030 g | Ni-Sn | https://www.yageo.com/en/Chart/Download/pdf/CC0201KRX5R7BB393 | https://www.yageo.com/upload/media/product/productsearch/datasheet/mlcc/UPY-GPHC_X5R_4V-to-50V_30.pdf
CC0201KRX5R7BB472 | 0201_063_033_033_020_023.STEP |  | General Purpose | CC X5R | General purpose X5R | 0201 (0603) | X5R | -55 to +85°C | 16 | 4.7 nF | ±10% | 0.60 ±0.03 | 0.30 ±0.03 | 0.30 ±0.03 | 0.10~0.20 | 0.2 |  |  |  | 5.00% | 10.0 GΩ | 200% | IEC-60384 | Reflow | No | 1 KHz, 1 Vrms | Paper/PE Tape Reel 7 inch | 15,000 | 0.00030 g | Ni-Sn | https://www.yageo.com/en/Chart/Download/pdf/CC0201KRX5R7BB472 | https://www.yageo.com/upload/media/product/productsearch/datasheet/mlcc/UPY-GPHC_X5R_4V-to-50V_30.pdf
CC0201KRX5R7BB473 | 0201_063_033_033_020_023.STEP |  | General Purpose | CC X5R | General purpose X5R | 0201 (0603) | X5R | -55 to +85°C | 16 | 47 nF | ±10% | 0.60 ±0.03 | 0.30 ±0.03 | 0.30 ±0.03 | 0.10~0.20 | 0.2 |  |  |  | 10.00% | 2.13 GΩ | 200% | IEC-60384 | Reflow | No | 1 KHz, 1 Vrms | Paper/PE Tape Reel 7 inch | 15,000 | 0.00030 g | Ni-Sn | https://www.yageo.com/en/Chart/Download/pdf/CC0201KRX5R7BB473 | https://www.yageo.com/upload/media/product/productsearch/datasheet/mlcc/UPY-GPHC_X5R_4V-to-50V_30.pdf
CC0201KRX5R7BB683 | 0201_063_033_033_020_023.STEP |  | General Purpose | CC X5R | General purpose X5R | 0201 (0603) | X5R | -55 to +85°C | 16 | 68 nF | ±10% | 0.60 ±0.03 | 0.30 ±0.03 | 0.30 ±0.03 | 0.10~0.20 | 0.2 |  |  |  | 10.00% | 1.47 GΩ | 200% | IEC-60384 | Reflow | No | 1 KHz, 1 Vrms | Paper/PE Tape Reel 7 inch | 15,000 | 0.00030 g | Ni-Sn | https://www.yageo.com/en/Chart/Download/pdf/CC0201KRX5R7BB683 | https://www.yageo.com/upload/media/product/productsearch/datasheet/mlcc/UPY-GPHC_X5R_4V-to-50V_30.pdf
CC0201KRX5R8BB101 | 0201_063_033_033_020_023.STEP |  | General Purpose | CC X5R | General purpose X5R | 0201 (0603) | X5R | -55 to +85°C | 25 | 100 pF | ±10% | 0.60 ±0.03 | 0.30 ±0.03 | 0.30 ±0.03 | 0.10~0.20 | 0.2 |  |  |  | 3.50% | 10.0 GΩ | 200% | IEC-60384 | Reflow | No | 1 KHz, 1 Vrms | Paper/PE Tape Reel 7 inch | 15,000 | 0.00030 g | Ni-Sn | https://www.yageo.com/en/Chart/Download/pdf/CC0201KRX5R8BB101 | https://www.yageo.com/upload/media/product/productsearch/datasheet/mlcc/UPY-GPHC_X5R_4V-to-50V_30.pdf
CC0201KRX5R8BB102 | 0201_063_033_033_020_023.STEP |  | General Purpose | CC X5R | General purpose X5R | 0201 (0603) | X5R | -55 to +85°C | 25 | 1 nF | ±10% | 0.60 ±0.03 | 0.30 ±0.03 | 0.30 ±0.03 | 0.10~0.20 | 0.2 |  |  |  | 5.00% | 10.0 GΩ | 200% | IEC-60384 | Reflow | No | 1 KHz, 1 Vrms | Paper/PE Tape Reel 7 inch | 15,000 | 0.00030 g | Ni-Sn | https://www.yageo.com/en/Chart/Download/pdf/CC0201KRX5R8BB102 | https://www.yageo.com/upload/media/product/productsearch/datasheet/mlcc/UPY-GPHC_X5R_4V-to-50V_30.pdf
CC0201KRX5R8BB103 | 0201_063_033_033_020_023.STEP |  | General Purpose | CC X5R | General purpose X5R | 0201 (0603) | X5R | -55 to +85°C | 25 | 10 nF | ±10% | 0.60 ±0.03 | 0.30 ±0.03 | 0.30 ±0.03 | 0.10~0.20 | 0.2 |  |  |  | 5.00% | 10.0 GΩ | 200% | IEC-60384 | Reflow | No | 1 KHz, 1 Vrms | Paper/PE Tape Reel 7 inch | 15,000 | 0.00030 g | Ni-Sn | https://www.yageo.com/en/Chart/Download/pdf/CC0201KRX5R8BB103 | https://www.yageo.com/upload/media/product/productsearch/datasheet/mlcc/UPY-GPHC_X5R_4V-to-50V_30.pdf
CC0201KRX5R8BB104 | 0201_063_033_033_020_023.STEP |  | General Purpose | CC X5R | General purpose X5R | 0201 (0603) | X5R | -55 to +85°C | 25 | 100 nF | ±10% | 0.60 ±0.03 | 0.30 ±0.03 | 0.30 ±0.03 | 0.10~0.20 | 0.2 |  |  |  | 10.00% | 1.0 GΩ | 100% | IEC-60384 | Reflow | No | 1 KHz, 1 Vrms | Paper/PE Tape Reel 7 inch | 15,000 | 0.00030 g | Ni-Sn | https://www.yageo.com/en/Chart/Download/pdf/CC0201KRX5R8BB104 | https://www.yageo.com/upload/media/product/productsearch/datasheet/mlcc/UPY-GPHC_X5R_4V-to-50V_30.pdf
CC0201KRX5R8BB151 | 0201_063_033_033_020_023.STEP |  | General Purpose | CC X5R | General purpose X5R | 0201 (0603) | X5R | -55 to +85°C | 25 | 150 pF | ±10% | 0.60 ±0.03 | 0.30 ±0.03 | 0.30 ±0.03 | 0.10~0.20 | 0.2 |  |  |  | 3.50% | 10.0 GΩ | 200% | IEC-60384 | Reflow | No | 1 KHz, 1 Vrms | Paper/PE Tape Reel 7 inch | 15,000 | 0.00030 g | Ni-Sn | https://www.yageo.com/en/Chart/Download/pdf/CC0201KRX5R8BB151 | https://www.yageo.com/upload/media/product/productsearch/datasheet/mlcc/UPY-GPHC_X5R_4V-to-50V_30.pdf
CC0201KRX5R8BB152 | 0201_063_033_033_020_023.STEP |  | General Purpose | CC X5R | General purpose X5R | 0201 (0603) | X5R | -55 to +85°C | 25 | 1.5 nF | ±10% | 0.60 ±0.03 | 0.30 ±0.03 | 0.30 ±0.03 | 0.10~0.20 | 0.2 |  |  |  | 5.00% | 10.0 GΩ | 200% | IEC-60384 | Reflow | No | 1 KHz, 1 Vrms | Paper/PE Tape Reel 7 inch | 15,000 | 0.00030 g | Ni-Sn | https://www.yageo.com/en/Chart/Download/pdf/CC0201KRX5R8BB152 | https://www.yageo.com/upload/media/product/productsearch/datasheet/mlcc/UPY-GPHC_X5R_4V-to-50V_30.pdf
CC0201KRX5R8BB153 | 0201_063_033_033_020_023.STEP |  | General Purpose | CC X5R | General purpose X5R | 0201 (0603) | X5R | -55 to +85°C | 25 | 15 nF | ±10% | 0.60 ±0.03 | 0.30 ±0.03 | 0.30 ±0.03 | 0.10~0.20 | 0.2 |  |  |  | 5.00% | 6.66 GΩ | 200% | IEC-60384 | Reflow | No | 1 KHz, 1 Vrms | Paper/PE Tape Reel 7 inch | 15,000 | 0.00030 g | Ni-Sn | https://www.yageo.com/en/Chart/Download/pdf/CC0201KRX5R8BB153 | https://www.yageo.com/upload/media/product/productsearch/datasheet/mlcc/UPY-GPHC_X5R_4V-to-50V_30.pdf
CC0201KRX5R8BB221 | 0201_063_033_033_020_023.STEP |  | General Purpose | CC X5R | General purpose X5R | 0201 (0603) | X5R | -55 to +85°C | 25 | 220 pF | ±10% | 0.60 ±0.03 | 0.30 ±0.03 | 0.30 ±0.03 | 0.10~0.20 | 0.2 |  |  |  | 3.50% | 10.0 GΩ | 200% | IEC-60384 | Reflow | No | 1 KHz, 1 Vrms | Paper/PE Tape Reel 7 inch | 15,000 | 0.00030 g | Ni-Sn | https://www.yageo.com/en/Chart/Download/pdf/CC0201KRX5R8BB221 | https://www.yageo.com/upload/media/product/productsearch/datasheet/mlcc/UPY-GPHC_X5R_4V-to-50V_30.pdf
CC0201KRX5R8BB222 | 0201_063_033_033_020_023.STEP |  | General Purpose | CC X5R | General purpose X5R | 0201 (0603) | X5R | -55 to +85°C | 25 | 2.2 nF | ±10% | 0.60 ±0.03 | 0.30 ±0.03 | 0.30 ±0.03 | 0.10~0.20 | 0.2 |  |  |  | 5.00% | 10.0 GΩ | 200% | IEC-60384 | Reflow | No | 1 KHz, 1 Vrms | Paper/PE Tape Reel 7 inch | 15,000 | 0.00030 g | Ni-Sn | https://www.yageo.com/en/Chart/Download/pdf/CC0201KRX5R8BB222 | https://www.yageo.com/upload/media/product/productsearch/datasheet/mlcc/UPY-GPHC_X5R_4V-to-50V_30.pdf
CC0201KRX5R8BB223 | 0201_063_033_033_020_023.STEP |  | General Purpose | CC X5R | General purpose X5R | 0201 (0603) | X5R | -55 to +85°C | 25 | 22 nF | ±10% | 0.60 ±0.03 | 0.30 ±0.03 | 0.30 ±0.03 | 0.10~0.20 | 0.2 |  |  |  | 10.00% | 4.54 GΩ | 200% | IEC-60384 | Reflow | No | 1 KHz, 1 Vrms | Paper/PE Tape Reel 7 inch | 15,000 | 0.00030 g | Ni-Sn | https://www.yageo.com/en/Chart/Download/pdf/CC0201KRX5R8BB223 | https://www.yageo.com/upload/media/product/productsearch/datasheet/mlcc/UPY-GPHC_X5R_4V-to-50V_30.pdf