## MLCC
Part Number | 3D Model(STEP) | Status | Application | Series | Series Description | Size | TCC | Temp. Range | Voltage (V) | Capacitance | Tolerance | L (mm) | W (mm) | Thickness (max.)(mm) | L2/L3 | L4 | A | B | P | D.F.(Max) | I.R (Min) | Endurance (% RV) | Test Method | SolderingMethod | AEC-Q200 | CapMeasurementCondition | Packing | SPQ (Pcs) | UnitWeight(typ) | Termination | spec sheet link | Datasheet | ESD_Level | ESD_Max_Voltage
AC0402CRNPO9BNR75 | 0402_105_055_055_035_035.STEP |  | Automotive | AC | Automotive grade | 0402 (1005) | NPO | -55 to +125°C | 50 | 0.75 pF | ±0.25pF | 1.00 ±0.05 | 0.50 ±0.05 | 0.50 ±0.05 | 0.15~0.35 | 0.3 |  |  |  | 0.24% | 100.0 GΩ | 200% | AEC Q200 | Reflow | Yes | 1 MHz, 1 Vrms | Paper/PE Tape Reel 7 inch | 10,000 | 0.00140 g | Ni-Sn | https://www.yageo.com/en/Chart/Download/pdf/AC0402CRNPO9BNR75 | https://www.yageo.com/upload/media/product/productsearch/datasheet/mlcc/UPY-AC_NP0X7RX7S_6.3V-to-2KV_20.pdf
AC0402DPNPO9BN8R0 | 0402_105_055_055_035_035.STEP |  | Automotive | AC | Automotive grade | 0402 (1005) | NPO | -55 to +125°C | 50 | 8.0 pF | ±0.5pF | 1.00 ±0.05 | 0.50 ±0.05 | 0.50 ±0.05 | 0.15~0.35 | 0.3 |  |  |  | 0.18% | 100.0 GΩ | 200% | AEC Q200 | Reflow | Yes | 1 MHz, 1 Vrms | Paper/PE Tape Reel 13 inch | 50,000 | 0.00140 g | Ni-Sn | https://www.yageo.com/en/Chart/Download/pdf/AC0402DPNPO9BN8R0 | https://www.yageo.com/upload/media/product/productsearch/datasheet/mlcc/UPY-AC_NP0X7RX7S_6.3V-to-2KV_20.pdf
AC0402DPNPO9BN8R2 | 0402_105_055_055_035_035.STEP |  | Automotive | AC | Automotive grade | 0402 (1005) | NPO | -55 to +125°C | 50 | 8.2 pF | ±0.5pF | 1.00 ±0.05 | 0.50 ±0.05 | 0.50 ±0.05 | 0.15~0.35 | 0.3 |  |  |  | 0.18% | 100.0 GΩ | 200% | AEC Q200 | Reflow | Yes | 1 MHz, 1 Vrms | Paper/PE Tape Reel 13 inch | 50,000 | 0.00140 g | Ni-Sn | https://www.yageo.com/en/Chart/Download/pdf/AC0402DPNPO9BN8R2 | https://www.yageo.com/upload/media/product/productsearch/datasheet/mlcc/UPY-AC_NP0X7RX7S_6.3V-to-2KV_20.pdf
AC0402DRNPO9BN5R6 | 0402_105_055_055_035_035.STEP |  | Automotive | AC | Automotive grade | 0402 (1005) | NPO | -55 to +125°C | 50 | 5.6 pF | ±0.5pF | 1.00 ±0.05 | 0.50 ±0.05 | 0.50 ±0.05 | 0.15~0.35 | 0.3 |  |  |  | 0.20% | 100.0 GΩ | 200% | AEC Q200 | Reflow | Yes | 1 MHz, 1 Vrms | Paper/PE Tape Reel 7 inch | 10,000 | 0.00140 g | Ni-Sn | https://www.yageo.com/en/Chart/Download/pdf/AC0402DRNPO9BN5R6 | https://www.yageo.com/upload/media/product/productsearch/datasheet/mlcc/UPY-AC_NP0X7RX7S_6.3V-to-2KV_20.pdf
AC0402DRNPO9BN6R0 | 0402_105_055_055_035_035.STEP |  | Automotive | AC | Automotive grade | 0402 (1005) | NPO | -55 to +125°C | 50 | 6.0 pF | ±0.5pF | 1.00 ±0.05 | 0.50 ±0.05 | 0.50 ±0.05 | 0.15~0.35 | 0.3 |  |  |  | 0.19% | 100.0 GΩ | 200% | AEC Q200 | Reflow | Yes | 1 MHz, 1 Vrms | Paper/PE Tape Reel 7 inch | 10,000 | 0.00140 g | Ni-Sn | https://www.yageo.com/en/Chart/Download/pdf/AC0402DRNPO9BN6R0 | https://www.yageo.com/upload/media/product/productsearch/datasheet/mlcc/UPY-AC_NP0X7RX7S_6.3V-to-2KV_20.pdf
AC0402DRNPO9BN6R8 | 0402_105_055_055_035_035.STEP |  | Automotive | AC | Automotive grade | 0402 (1005) | NPO | -55 to +125°C | 50 | 6.8 pF | ±0.5pF | 1.00 ±0.05 | 0.50 ±0.05 | 0.50 ±0.05 | 0.15~0.35 | 0.3 |  |  |  | 0.19% | 100.0 GΩ | 200% | AEC Q200 | Reflow | Yes | 1 MHz, 1 Vrms | Paper/PE Tape Reel 7 inch | 10,000 | 0.00140 g | Ni-Sn | https://www.yageo.com/en/Chart/Download/pdf/AC0402DRNPO9BN6R8 | https://www.yageo.com/upload/media/product/productsearch/datasheet/mlcc/UPY-AC_NP0X7RX7S_6.3V-to-2KV_20.pdf
AC0402DRNPO9BN7R0 | 0402_105_055_055_035_035.STEP |  | Automotive | AC | Automotive grade | 0402 (1005) | NPO | -55 to +125°C | 50 | 7.0 pF | ±0.5pF | 1.00 ±0.05 | 0.50 ±0.05 | 0.50 ±0.05 | 0.15~0.35 | 0.3 |  |  |  | 0.19% | 100.0 GΩ | 200% | AEC Q200 | Reflow | Yes | 1 MHz, 1 Vrms | Paper/PE Tape Reel 7 inch | 10,000 | 0.00140 g | Ni-Sn | https://www.yageo.com/en/Chart/Download/pdf/AC0402DRNPO9BN7R0 | https://www.yageo.com/upload/media/product/productsearch/datasheet/mlcc/UPY-AC_NP0X7RX7S_6.3V-to-2KV_20.pdf
AC0402DRNPO9BN8R0 | 0402_105_055_055_035_035.STEP |  | Automotive | AC | Automotive grade | 0402 (1005) | NPO | -55 to +125°C | 50 | 8.0 pF | ±0.5pF | 1.00 ±0.05 | 0.50 ±0.05 | 0.50 ±0.05 | 0.15~0.35 | 0.3 |  |  |  | 0.18% | 100.0 GΩ | 200% | AEC Q200 | Reflow | Yes | 1 MHz, 1 Vrms | Paper/PE Tape Reel 7 inch | 10,000 | 0.00140 g | Ni-Sn | https://www.yageo.com/en/Chart/Download/pdf/AC0402DRNPO9BN8R0 | https://www.yageo.com/upload/media/product/productsearch/datasheet/mlcc/UPY-AC_NP0X7RX7S_6.3V-to-2KV_20.pdf
AC0402DRNPO9BN8R2 | 0402_105_055_055_035_035.STEP |  | Automotive | AC | Automotive grade | 0402 (1005) | NPO | -55 to +125°C | 50 | 8.2 pF | ±0.5pF | 1.00 ±0.05 | 0.50 ±0.05 | 0.50 ±0.05 | 0.15~0.35 | 0.3 |  |  |  | 0.18% | 100.0 GΩ | 200% | AEC Q200 | Reflow | Yes | 1 MHz, 1 Vrms | Paper/PE Tape Reel 7 inch | 10,000 | 0.00140 g | Ni-Sn | https://www.yageo.com/en/Chart/Download/pdf/AC0402DRNPO9BN8R2 | https://www.yageo.com/upload/media/product/productsearch/datasheet/mlcc/UPY-AC_NP0X7RX7S_6.3V-to-2KV_20.pdf
AC0402DRNPO9BN9R0 | 0402_105_055_055_035_035.STEP |  | Automotive | AC | Automotive grade | 0402 (1005) | NPO | -55 to +125°C | 50 | 9.0 pF | ±0.5pF | 1.00 ±0.05 | 0.50 ±0.05 | 0.50 ±0.05 | 0.15~0.35 | 0.3 |  |  |  | 0.17% | 100.0 GΩ | 200% | AEC Q200 | Reflow | Yes | 1 MHz, 1 Vrms | Paper/PE Tape Reel 7 inch | 10,000 | 0.00140 g | Ni-Sn | https://www.yageo.com/en/Chart/Download/pdf/AC0402DRNPO9BN9R0 | https://www.yageo.com/upload/media/product/productsearch/datasheet/mlcc/UPY-AC_NP0X7RX7S_6.3V-to-2KV_20.pdf
AC0402FPNPO9BN100 | 0402_105_055_055_035_035.STEP |  | Automotive | AC | Automotive grade | 0402 (1005) | NPO | -55 to +125°C | 50 | 10 pF | ±1% | 1.00 ±0.05 | 0.50 ±0.05 | 0.50 ±0.05 | 0.15~0.35 | 0.3 |  |  |  | 0.17% | 100.0 GΩ | 200% | AEC Q200 | Reflow | Yes | 1 MHz, 1 Vrms | Paper/PE Tape Reel 13 inch | 50,000 | 0.00140 g | Ni-Sn | https://www.yageo.com/en/Chart/Download/pdf/AC0402FPNPO9BN100 | https://www.yageo.com/upload/media/product/productsearch/datasheet/mlcc/UPY-AC_NP0X7RX7S_6.3V-to-2KV_20.pdf
AC0402FPNPO9BN681 | 0402_105_055_055_035_035.STEP |  | Automotive | AC | Automotive grade | 0402 (1005) | NPO | -55 to +125°C | 50 | 680 pF | ±1% | 1.00 ±0.05 | 0.50 ±0.05 | 0.50 ±0.05 | 0.15~0.35 | 0.3 |  |  |  | 0.10% | 100.0 GΩ | 200% | AEC Q200 | Reflow | Yes | 1 MHz, 1 Vrms | Paper/PE Tape Reel 13 inch | 50,000 | 0.00140 g | Ni-Sn | https://www.yageo.com/en/Chart/Download/pdf/AC0402FPNPO9BN681 | https://www.yageo.com/upload/media/product/productsearch/datasheet/mlcc/UPY-AC_NP0X7RX7S_6.3V-to-2KV_20.pdf
AC0402FRNPO9BN100 | 0402_105_055_055_035_035.STEP |  | Automotive | AC | Automotive grade | 0402 (1005) | NPO | -55 to +125°C | 50 | 10 pF | ±1% | 1.00 ±0.05 | 0.50 ±0.05 | 0.50 ±0.05 | 0.15~0.35 | 0.3 |  |  |  | 0.17% | 100.0 GΩ | 200% | AEC Q200 | Reflow | Yes | 1 MHz, 1 Vrms | Paper/PE Tape Reel 7 inch | 10,000 | 0.00140 g | Ni-Sn | https://www.yageo.com/en/Chart/Download/pdf/AC0402FRNPO9BN100 | https://www.yageo.com/upload/media/product/productsearch/datasheet/mlcc/UPY-AC_NP0X7RX7S_6.3V-to-2KV_20.pdf
AC0402FRNPO9BN101 | 0402_105_055_055_035_035.STEP |  | Automotive | AC | Automotive grade | 0402 (1005) | NPO | -55 to +125°C | 50 | 100 pF | ±1% | 1.00 ±0.05 | 0.50 ±0.05 | 0.50 ±0.05 | 0.15~0.35 | 0.3 |  |  |  | 0.10% | 100.0 GΩ | 200% | AEC Q200 | Reflow | Yes | 1 MHz, 1 Vrms | Paper/PE Tape Reel 7 inch | 10,000 | 0.00140 g | Ni-Sn | https://www.yageo.com/en/Chart/Download/pdf/AC0402FRNPO9BN101 | https://www.yageo.com/upload/media/product/productsearch/datasheet/mlcc/UPY-AC_NP0X7RX7S_6.3V-to-2KV_20.pdf | 5B | 12,000 V (AD) to < 16,000 V (AD)
AC0402FRNPO9BN102 | 0402_105_055_055_035_035.STEP |  | Automotive | AC | Automotive grade | 0402 (1005) | NPO | -55 to +125°C | 50 | 1 nF | ±1% | 1.00 ±0.05 | 0.50 ±0.05 | 0.50 ±0.05 | 0.15~0.35 | 0.3 |  |  |  | 0.10% | 100.0 GΩ | 200% | AEC Q200 | Reflow | Yes | 1 MHz, 1 Vrms | Paper/PE Tape Reel 7 inch | 10,000 | 0.00140 g | Ni-Sn | https://www.yageo.com/en/Chart/Download/pdf/AC0402FRNPO9BN102 | https://www.yageo.com/upload/media/product/productsearch/datasheet/mlcc/UPY-AC_NP0X7RX7S_6.3V-to-2KV_20.pdf | 2 | 2000 V (DC) to < 4000 V (DC)
AC0402FRNPO9BN111 | 0402_105_055_055_035_035.STEP |  | Automotive | AC | Automotive grade | 0402 (1005) | NPO | -55 to +125°C | 50 | 110 pF | ±1% | 1.00 ±0.05 | 0.50 ±0.05 | 0.50 ±0.05 | 0.15~0.35 | 0.3 |  |  |  | 0.10% | 100.0 GΩ | 200% | AEC Q200 | Reflow | Yes | 1 MHz, 1 Vrms | Paper/PE Tape Reel 7 inch | 10,000 | 0.00140 g | Ni-Sn | https://www.yageo.com/en/Chart/Download/pdf/AC0402FRNPO9BN111 | https://www.yageo.com/upload/media/product/productsearch/datasheet/mlcc/UPY-AC_NP0X7RX7S_6.3V-to-2KV_20.pdf
AC0402FRNPO9BN120 | 0402_105_055_055_035_035.STEP |  | Automotive | AC | Automotive grade | 0402 (1005) | NPO | -55 to +125°C | 50 | 12 pF | ±1% | 1.00 ±0.05 | 0.50 ±0.05 | 0.50 ±0.05 | 0.15~0.35 | 0.3 |  |  |  | 0.16% | 100.0 GΩ | 200% | AEC Q200 | Reflow | Yes | 1 MHz, 1 Vrms | Paper/PE Tape Reel 7 inch | 10,000 | 0.00140 g | Ni-Sn | https://www.yageo.com/en/Chart/Download/pdf/AC0402FRNPO9BN120 | https://www.yageo.com/upload/media/product/productsearch/datasheet/mlcc/UPY-AC_NP0X7RX7S_6.3V-to-2KV_20.pdf | 2 | 2000 V (DC) to < 4000 V (DC)
AC0402FRNPO9BN121 | 0402_105_055_055_035_035.STEP |  | Automotive | AC | Automotive grade | 0402 (1005) | NPO | -55 to +125°C | 50 | 120 pF | ±1% | 1.00 ±0.05 | 0.50 ±0.05 | 0.50 ±0.05 | 0.15~0.35 | 0.3 |  |  |  | 0.10% | 100.0 GΩ | 200% | AEC Q200 | Reflow | Yes | 1 MHz, 1 Vrms | Paper/PE Tape Reel 7 inch | 10,000 | 0.00140 g | Ni-Sn | https://www.yageo.com/en/Chart/Download/pdf/AC0402FRNPO9BN121 | https://www.yageo.com/upload/media/product/productsearch/datasheet/mlcc/UPY-AC_NP0X7RX7S_6.3V-to-2KV_20.pdf
AC0402FRNPO9BN150 | 0402_105_055_055_035_035.STEP |  | Automotive | AC | Automotive grade | 0402 (1005) | NPO | -55 to +125°C | 50 | 15 pF | ±1% | 1.00 ±0.05 | 0.50 ±0.05 | 0.50 ±0.05 | 0.15~0.35 | 0.3 |  |  |  | 0.14% | 100.0 GΩ | 200% | AEC Q200 | Reflow | Yes | 1 MHz, 1 Vrms | Paper/PE Tape Reel 7 inch | 10,000 | 0.00140 g | Ni-Sn | https://www.yageo.com/en/Chart/Download/pdf/AC0402FRNPO9BN150 | https://www.yageo.com/upload/media/product/productsearch/datasheet/mlcc/UPY-AC_NP0X7RX7S_6.3V-to-2KV_20.pdf | 2 | 2000 V (DC) to < 4000 V (DC)
AC0402FRNPO9BN151 | 0402_105_055_055_035_035.STEP |  | Automotive | AC | Automotive grade | 0402 (1005) | NPO | -55 to +125°C | 50 | 150 pF | ±1% | 1.00 ±0.05 | 0.50 ±0.05 | 0.50 ±0.05 | 0.15~0.35 | 0.3 |  |  |  | 0.10% | 100.0 GΩ | 200% | AEC Q200 | Reflow | Yes | 1 MHz, 1 Vrms | Paper/PE Tape Reel 7 inch | 10,000 | 0.00140 g | Ni-Sn | https://www.yageo.com/en/Chart/Download/pdf/AC0402FRNPO9BN151 | https://www.yageo.com/upload/media/product/productsearch/datasheet/mlcc/UPY-AC_NP0X7RX7S_6.3V-to-2KV_20.pdf | 2 | 2000 V (DC) to < 4000 V (DC)
AC0402FRNPO9BN180 | 0402_105_055_055_035_035.STEP |  | Automotive | AC | Automotive grade | 0402 (1005) | NPO | -55 to +125°C | 50 | 18 pF | ±1% | 1.00 ±0.05 | 0.50 ±0.05 | 0.50 ±0.05 | 0.15~0.35 | 0.3 |  |  |  | 0.13% | 100.0 GΩ | 200% | AEC Q200 | Reflow | Yes | 1 MHz, 1 Vrms | Paper/PE Tape Reel 7 inch | 10,000 | 0.00140 g | Ni-Sn | https://www.yageo.com/en/Chart/Download/pdf/AC0402FRNPO9BN180 | https://www.yageo.com/upload/media/product/productsearch/datasheet/mlcc/UPY-AC_NP0X7RX7S_6.3V-to-2KV_20.pdf
AC0402FRNPO9BN181 | 0402_105_055_055_035_035.STEP |  | Automotive | AC | Automotive grade | 0402 (1005) | NPO | -55 to +125°C | 50 | 180 pF | ±1% | 1.00 ±0.05 | 0.50 ±0.05 | 0.50 ±0.05 | 0.15~0.35 | 0.3 |  |  |  | 0.10% | 100.0 GΩ | 200% | AEC Q200 | Reflow | Yes | 1 MHz, 1 Vrms | Paper/PE Tape Reel 7 inch | 10,000 | 0.00140 g | Ni-Sn | https://www.yageo.com/en/Chart/Download/pdf/AC0402FRNPO9BN181 | https://www.yageo.com/upload/media/product/productsearch/datasheet/mlcc/UPY-AC_NP0X7RX7S_6.3V-to-2KV_20.pdf
AC0402FRNPO9BN220 | 0402_105_055_055_035_035.STEP |  | Automotive | AC | Automotive grade | 0402 (1005) | NPO | -55 to +125°C | 50 | 22 pF | ±1% | 1.00 ±0.05 | 0.50 ±0.05 | 0.50 ±0.05 | 0.15~0.35 | 0.3 |  |  |  | 0.12% | 100.0 GΩ | 200% | AEC Q200 | Reflow | Yes | 1 MHz, 1 Vrms | Paper/PE Tape Reel 7 inch | 10,000 | 0.00140 g | Ni-Sn | https://www.yageo.com/en/Chart/Download/pdf/AC0402FRNPO9BN220 | https://www.yageo.com/upload/media/product/productsearch/datasheet/mlcc/UPY-AC_NP0X7RX7S_6.3V-to-2KV_20.pdf
AC0402FRNPO9BN221 | 0402_105_055_055_035_035.STEP |  | Automotive | AC | Automotive grade | 0402 (1005) | NPO | -55 to +125°C | 50 | 220 pF | ±1% | 1.00 ±0.05 | 0.50 ±0.05 | 0.50 ±0.05 | 0.15~0.35 | 0.3 |  |  |  | 0.10% | 100.0 GΩ | 200% | AEC Q200 | Reflow | Yes | 1 MHz, 1 Vrms | Paper/PE Tape Reel 7 inch | 10,000 | 0.00140 g | Ni-Sn | https://www.yageo.com/en/Chart/Download/pdf/AC0402FRNPO9BN221 | https://www.yageo.com/upload/media/product/productsearch/datasheet/mlcc/UPY-AC_NP0X7RX7S_6.3V-to-2KV_20.pdf | 4 | 6000 V (DC) to < 8000 V (DC)
AC0402FRNPO9BN270 | 0402_105_055_055_035_035.STEP |  | Automotive | AC | Automotive grade | 0402 (1005) | NPO | -55 to +125°C | 50 | 27 pF | ±1% | 1.00 ±0.05 | 0.50 ±0.05 | 0.50 ±0.05 | 0.15~0.35 | 0.3 |  |  |  | 0.11% | 100.0 GΩ | 200% | AEC Q200 | Reflow | Yes | 1 MHz, 1 Vrms | Paper/PE Tape Reel 7 inch | 10,000 | 0.00140 g | Ni-Sn | https://www.yageo.com/en/Chart/Download/pdf/AC0402FRNPO9BN270 | https://www.yageo.com/upload/media/product/productsearch/datasheet/mlcc/UPY-AC_NP0X7RX7S_6.3V-to-2KV_20.pdf
AC0402FRNPO9BN271 | 0402_105_055_055_035_035.STEP |  | Automotive | AC | Automotive grade | 0402 (1005) | NPO | -55 to +125°C | 50 | 270 pF | ±1% | 1.00 ±0.05 | 0.50 ±0.05 | 0.50 ±0.05 | 0.15~0.35 | 0.3 |  |  |  | 0.10% | 100.0 GΩ | 200% | AEC Q200 | Reflow | Yes | 1 MHz, 1 Vrms | Paper/PE Tape Reel 7 inch | 10,000 | 0.00140 g | Ni-Sn | https://www.yageo.com/en/Chart/Download/pdf/AC0402FRNPO9BN271 | https://www.yageo.com/upload/media/product/productsearch/datasheet/mlcc/UPY-AC_NP0X7RX7S_6.3V-to-2KV_20.pdf
AC0402FRNPO9BN330 | 0402_105_055_055_035_035.STEP |  | Automotive | AC | Automotive grade | 0402 (1005) | NPO | -55 to +125°C | 50 | 33 pF | ±1% | 1.00 ±0.05 | 0.50 ±0.05 | 0.50 ±0.05 | 0.15~0.35 | 0.3 |  |  |  | 0.10% | 100.0 GΩ | 200% | AEC Q200 | Reflow | Yes | 1 MHz, 1 Vrms | Paper/PE Tape Reel 7 inch | 10,000 | 0.00140 g | Ni-Sn | https://www.yageo.com/en/Chart/Download/pdf/AC0402FRNPO9BN330 | https://www.yageo.com/upload/media/product/productsearch/datasheet/mlcc/UPY-AC_NP0X7RX7S_6.3V-to-2KV_20.pdf
AC0402FRNPO9BN331 | 0402_105_055_055_035_035.STEP |  | Automotive | AC | Automotive grade | 0402 (1005) | NPO | -55 to +125°C | 50 | 330 pF | ±1% | 1.00 ±0.05 | 0.50 ±0.05 | 0.50 ±0.05 | 0.15~0.35 | 0.3 |  |  |  | 0.10% | 100.0 GΩ | 200% | AEC Q200 | Reflow | Yes | 1 MHz, 1 Vrms | Paper/PE Tape Reel 7 inch | 10,000 | 0.00140 g | Ni-Sn | https://www.yageo.com/en/Chart/Download/pdf/AC0402FRNPO9BN331 | https://www.yageo.com/upload/media/product/productsearch/datasheet/mlcc/UPY-AC_NP0X7RX7S_6.3V-to-2KV_20.pdf
AC0402FRNPO9BN390 | 0402_105_055_055_035_035.STEP |  | Automotive | AC | Automotive grade | 0402 (1005) | NPO | -55 to +125°C | 50 | 39 pF | ±1% | 1.00 ±0.05 | 0.50 ±0.05 | 0.50 ±0.05 | 0.15~0.35 | 0.3 |  |  |  | 0.10% | 100.0 GΩ | 200% | AEC Q200 | Reflow | Yes | 1 MHz, 1 Vrms | Paper/PE Tape Reel 7 inch | 10,000 | 0.00140 g | Ni-Sn | https://www.yageo.com/en/Chart/Download/pdf/AC0402FRNPO9BN390 | https://www.yageo.com/upload/media/product/productsearch/datasheet/mlcc/UPY-AC_NP0X7RX7S_6.3V-to-2KV_20.pdf
AC0402FRNPO9BN431 | 0402_105_055_055_035_035.STEP |  | Automotive | AC | Automotive grade | 0402 (1005) | NPO | -55 to +125°C | 50 | 430 pF | ±1% | 1.00 ±0.05 | 0.50 ±0.05 | 0.50 ±0.05 | 0.15~0.35 | 0.3 |  |  |  | 0.10% | 100.0 GΩ | 200% | AEC Q200 | Reflow | Yes | 1 MHz, 1 Vrms | Paper/PE Tape Reel 7 inch | 10,000 | 0.00140 g | Ni-Sn | https://www.yageo.com/en/Chart/Download/pdf/AC0402FRNPO9BN431 | https://www.yageo.com/upload/media/product/productsearch/datasheet/mlcc/UPY-AC_NP0X7RX7S_6.3V-to-2KV_20.pdf
AC0402FRNPO9BN470 | 0402_105_055_055_035_035.STEP |  | Automotive | AC | Automotive grade | 0402 (1005) | NPO | -55 to +125°C | 50 | 47 pF | ±1% | 1.00 ±0.05 | 0.50 ±0.05 | 0.50 ±0.05 | 0.15~0.35 | 0.3 |  |  |  | 0.10% | 100.0 GΩ | 200% | AEC Q200 | Reflow | Yes | 1 MHz, 1 Vrms | Paper/PE Tape Reel 7 inch | 10,000 | 0.00140 g | Ni-Sn | https://www.yageo.com/en/Chart/Download/pdf/AC0402FRNPO9BN470 | https://www.yageo.com/upload/media/product/productsearch/datasheet/mlcc/UPY-AC_NP0X7RX7S_6.3V-to-2KV_20.pdf
AC0402FRNPO9BN471 | 0402_105_055_055_035_035.STEP |  | Automotive | AC | Automotive grade | 0402 (1005) | NPO | -55 to +125°C | 50 | 470 pF | ±1% | 1.00 ±0.05 | 0.50 ±0.05 | 0.50 ±0.05 | 0.15~0.35 | 0.3 |  |  |  | 0.10% | 100.0 GΩ | 200% | AEC Q200 | Reflow | Yes | 1 MHz, 1 Vrms | Paper/PE Tape Reel 7 inch | 10,000 | 0.00140 g | Ni-Sn | https://www.yageo.com/en/Chart/Download/pdf/AC0402FRNPO9BN471 | https://www.yageo.com/upload/media/product/productsearch/datasheet/mlcc/UPY-AC_NP0X7RX7S_6.3V-to-2KV_20.pdf | 2 | 2000 V (DC) to < 4000 V (DC)
AC0402FRNPO9BN511 | 0402_105_055_055_035_035.STEP |  | Automotive | AC | Automotive grade | 0402 (1005) | NPO | -55 to +125°C | 50 | 510 pF | ±1% | 1.00 ±0.05 | 0.50 ±0.05 | 0.50 ±0.05 | 0.15~0.35 | 0.3 |  |  |  | 0.10% | 100.0 GΩ | 200% | AEC Q200 | Reflow | Yes | 1 MHz, 1 Vrms | Paper/PE Tape Reel 7 inch | 10,000 | 0.00140 g | Ni-Sn | https://www.yageo.com/en/Chart/Download/pdf/AC0402FRNPO9BN511 | https://www.yageo.com/upload/media/product/productsearch/datasheet/mlcc/UPY-AC_NP0X7RX7S_6.3V-to-2KV_20.pdf
AC0402FRNPO9BN560 | 0402_105_055_055_035_035.STEP |  | Automotive | AC | Automotive grade | 0402 (1005) | NPO | -55 to +125°C | 50 | 56 pF | ±1% | 1.00 ±0.05 | 0.50 ±0.05 | 0.50 ±0.05 | 0.15~0.35 | 0.3 |  |  |  | 0.10% | 100.0 GΩ | 200% | AEC Q200 | Reflow | Yes | 1 MHz, 1 Vrms | Paper/PE Tape Reel 7 inch | 10,000 | 0.00140 g | Ni-Sn | https://www.yageo.com/en/Chart/Download/pdf/AC0402FRNPO9BN560 | https://www.yageo.com/upload/media/product/productsearch/datasheet/mlcc/UPY-AC_NP0X7RX7S_6.3V-to-2KV_20.pdf
AC0402FRNPO9BN561 | 0402_105_055_055_035_035.STEP |  | Automotive | AC | Automotive grade | 0402 (1005) | NPO | -55 to +125°C | 50 | 560 pF | ±1% | 1.00 ±0.05 | 0.50 ±0.05 | 0.50 ±0.05 | 0.15~0.35 | 0.3 |  |  |  | 0.10% | 100.0 GΩ | 200% | AEC Q200 | Reflow | Yes | 1 MHz, 1 Vrms | Paper/PE Tape Reel 7 inch | 10,000 | 0.00140 g | Ni-Sn | https://www.yageo.com/en/Chart/Download/pdf/AC0402FRNPO9BN561 | https://www.yageo.com/upload/media/product/productsearch/datasheet/mlcc/UPY-AC_NP0X7RX7S_6.3V-to-2KV_20.pdf
AC0402FRNPO9BN680 | 0402_105_055_055_035_035.STEP |  | Automotive | AC | Automotive grade | 0402 (1005) | NPO | -55 to +125°C | 50 | 68 pF | ±1% | 1.00 ±0.05 | 0.50 ±0.05 | 0.50 ±0.05 | 0.15~0.35 | 0.3 |  |  |  | 0.10% | 100.0 GΩ | 200% | AEC Q200 | Reflow | Yes | 1 MHz, 1 Vrms | Paper/PE Tape Reel 7 inch | 10,000 | 0.00140 g | Ni-Sn | https://www.yageo.com/en/Chart/Download/pdf/AC0402FRNPO9BN680 | https://www.yageo.com/upload/media/product/productsearch/datasheet/mlcc/UPY-AC_NP0X7RX7S_6.3V-to-2KV_20.pdf | 4 | 6000 V (DC) to < 8000 V (DC)
AC0402FRNPO9BN681 | 0402_105_055_055_035_035.STEP |  | Automotive | AC | Automotive grade | 0402 (1005) | NPO | -55 to +125°C | 50 | 680 pF | ±1% | 1.00 ±0.05 | 0.50 ±0.05 | 0.50 ±0.05 | 0.15~0.35 | 0.3 |  |  |  | 0.10% | 100.0 GΩ | 200% | AEC Q200 | Reflow | Yes | 1 MHz, 1 Vrms | Paper/PE Tape Reel 7 inch | 10,000 | 0.00140 g | Ni-Sn | https://www.yageo.com/en/Chart/Download/pdf/AC0402FRNPO9BN681 | https://www.yageo.com/upload/media/product/productsearch/datasheet/mlcc/UPY-AC_NP0X7RX7S_6.3V-to-2KV_20.pdf
AC0402FRNPO9BN750 | 0402_105_055_055_035_035.STEP |  | Automotive | AC | Automotive grade | 0402 (1005) | NPO | -55 to +125°C | 50 | 75 pF | ±1% | 1.00 ±0.05 | 0.50 ±0.05 | 0.50 ±0.05 | 0.15~0.35 | 0.3 |  |  |  | 0.10% | 100.0 GΩ | 200% | AEC Q200 | Reflow | Yes | 1 MHz, 1 Vrms | Paper/PE Tape Reel 7 inch | 10,000 | 0.00140 g | Ni-Sn | https://www.yageo.com/en/Chart/Download/pdf/AC0402FRNPO9BN750 | https://www.yageo.com/upload/media/product/productsearch/datasheet/mlcc/UPY-AC_NP0X7RX7S_6.3V-to-2KV_20.pdf
AC0402FRNPO9BN820 | 0402_105_055_055_035_035.STEP |  | Automotive | AC | Automotive grade | 0402 (1005) | NPO | -55 to +125°C | 50 | 82 pF | ±1% | 1.00 ±0.05 | 0.50 ±0.05 | 0.50 ±0.05 | 0.15~0.35 | 0.3 |  |  |  | 0.10% | 100.0 GΩ | 200% | AEC Q200 | Reflow | Yes | 1 MHz, 1 Vrms | Paper/PE Tape Reel 7 inch | 10,000 | 0.00140 g | Ni-Sn | https://www.yageo.com/en/Chart/Download/pdf/AC0402FRNPO9BN820 | https://www.yageo.com/upload/media/product/productsearch/datasheet/mlcc/UPY-AC_NP0X7RX7S_6.3V-to-2KV_20.pdf
AC0402FRNPO9BN910 | 0402_105_055_055_035_035.STEP |  | Automotive | AC | Automotive grade | 0402 (1005) | NPO | -55 to +125°C | 50 | 91 pF | ±1% | 1.00 ±0.05 | 0.50 ±0.05 | 0.50 ±0.05 | 0.15~0.35 | 0.3 |  |  |  | 0.10% | 100.0 GΩ | 200% | AEC Q200 | Reflow | Yes | 1 MHz, 1 Vrms | Paper/PE Tape Reel 7 inch | 10,000 | 0.00140 g | Ni-Sn | https://www.yageo.com/en/Chart/Download/pdf/AC0402FRNPO9BN910 | https://www.yageo.com/upload/media/product/productsearch/datasheet/mlcc/UPY-AC_NP0X7RX7S_6.3V-to-2KV_20.pdf
AC0402GPNPO9BN120 | 0402_105_055_055_035_035.STEP |  | Automotive | AC | Automotive grade | 0402 (1005) | NPO | -55 to +125°C | 50 | 12 pF | ±2% | 1.00 ±0.05 | 0.50 ±0.05 | 0.50 ±0.05 | 0.15~0.35 | 0.3 |  |  |  | 0.16% | 100.0 GΩ | 200% | AEC Q200 | Reflow | Yes | 1 MHz, 1 Vrms | Paper/PE Tape Reel 13 inch | 50,000 | 0.00140 g | Ni-Sn | https://www.yageo.com/en/Chart/Download/pdf/AC0402GPNPO9BN120 | https://www.yageo.com/upload/media/product/productsearch/datasheet/mlcc/UPY-AC_NP0X7RX7S_6.3V-to-2KV_20.pdf | 2 | 2000 V (DC) to < 4000 V (DC)
AC0402GPNPO9BN150 | 0402_105_055_055_035_035.STEP |  | Automotive | AC | Automotive grade | 0402 (1005) | NPO | -55 to +125°C | 50 | 15 pF | ±2% | 1.00 ±0.05 | 0.50 ±0.05 | 0.50 ±0.05 | 0.15~0.35 | 0.3 |  |  |  | 0.14% | 100.0 GΩ | 200% | AEC Q200 | Reflow | Yes | 1 MHz, 1 Vrms | Paper/PE Tape Reel 13 inch | 50,000 | 0.00140 g | Ni-Sn | https://www.yageo.com/en/Chart/Download/pdf/AC0402GPNPO9BN150 | https://www.yageo.com/upload/media/product/productsearch/datasheet/mlcc/UPY-AC_NP0X7RX7S_6.3V-to-2KV_20.pdf | 2 | 2000 V (DC) to < 4000 V (DC)
AC0402GPNPO9BN180 | 0402_105_055_055_035_035.STEP |  | Automotive | AC | Automotive grade | 0402 (1005) | NPO | -55 to +125°C | 50 | 18 pF | ±2% | 1.00 ±0.05 | 0.50 ±0.05 | 0.50 ±0.05 | 0.15~0.35 | 0.3 |  |  |  | 0.13% | 100.0 GΩ | 200% | AEC Q200 | Reflow | Yes | 1 MHz, 1 Vrms | Paper/PE Tape Reel 13 inch | 50,000 | 0.00140 g | Ni-Sn | https://www.yageo.com/en/Chart/Download/pdf/AC0402GPNPO9BN180 | https://www.yageo.com/upload/media/product/productsearch/datasheet/mlcc/UPY-AC_NP0X7RX7S_6.3V-to-2KV_20.pdf
AC0402GPNPO9BN220 | 0402_105_055_055_035_035.STEP |  | Automotive | AC | Automotive grade | 0402 (1005) | NPO | -55 to +125°C | 50 | 22 pF | ±2% | 1.00 ±0.05 | 0.50 ±0.05 | 0.50 ±0.05 | 0.15~0.35 | 0.3 |  |  |  | 0.12% | 100.0 GΩ | 200% | AEC Q200 | Reflow | Yes | 1 MHz, 1 Vrms | Paper/PE Tape Reel 13 inch | 50,000 | 0.00140 g | Ni-Sn | https://www.yageo.com/en/Chart/Download/pdf/AC0402GPNPO9BN220 | https://www.yageo.com/upload/media/product/productsearch/datasheet/mlcc/UPY-AC_NP0X7RX7S_6.3V-to-2KV_20.pdf
AC0402GPNPO9BN270 | 0402_105_055_055_035_035.STEP |  | Automotive | AC | Automotive grade | 0402 (1005) | NPO | -55 to +125°C | 50 | 27 pF | ±2% | 1.00 ±0.05 | 0.50 ±0.05 | 0.50 ±0.05 | 0.15~0.35 | 0.3 |  |  |  | 0.11% | 100.0 GΩ | 200% | AEC Q200 | Reflow | Yes | 1 MHz, 1 Vrms | Paper/PE Tape Reel 13 inch | 50,000 | 0.00140 g | Ni-Sn | https://www.yageo.com/en/Chart/Download/pdf/AC0402GPNPO9BN270 | https://www.yageo.com/upload/media/product/productsearch/datasheet/mlcc/UPY-AC_NP0X7RX7S_6.3V-to-2KV_20.pdf
AC0402GPNPO9BN390 | 0402_105_055_055_035_035.STEP |  | Automotive | AC | Automotive grade | 0402 (1005) | NPO | -55 to +125°C | 50 | 39 pF | ±2% | 1.00 ±0.05 | 0.50 ±0.05 | 0.50 ±0.05 | 0.15~0.35 | 0.3 |  |  |  | 0.10% | 100.0 GΩ | 200% | AEC Q200 | Reflow | Yes | 1 MHz, 1 Vrms | Paper/PE Tape Reel 13 inch | 50,000 | 0.00140 g | Ni-Sn | https://www.yageo.com/en/Chart/Download/pdf/AC0402GPNPO9BN390 | https://www.yageo.com/upload/media/product/productsearch/datasheet/mlcc/UPY-AC_NP0X7RX7S_6.3V-to-2KV_20.pdf
AC0402GPNPO9BN470 | 0402_105_055_055_035_035.STEP |  | Automotive | AC | Automotive grade | 0402 (1005) | NPO | -55 to +125°C | 50 | 47 pF | ±2% | 1.00 ±0.05 | 0.50 ±0.05 | 0.50 ±0.05 | 0.15~0.35 | 0.3 |  |  |  | 0.10% | 100.0 GΩ | 200% | AEC Q200 | Reflow | Yes | 1 MHz, 1 Vrms | Paper/PE Tape Reel 13 inch | 50,000 | 0.00140 g | Ni-Sn | https://www.yageo.com/en/Chart/Download/pdf/AC0402GPNPO9BN470 | https://www.yageo.com/upload/media/product/productsearch/datasheet/mlcc/UPY-AC_NP0X7RX7S_6.3V-to-2KV_20.pdf
AC0402GPNPO9BN560 | 0402_105_055_055_035_035.STEP |  | Automotive | AC | Automotive grade | 0402 (1005) | NPO | -55 to +125°C | 50 | 56 pF | ±2% | 1.00 ±0.05 | 0.50 ±0.05 | 0.50 ±0.05 | 0.15~0.35 | 0.3 |  |  |  | 0.10% | 100.0 GΩ | 200% | AEC Q200 | Reflow | Yes | 1 MHz, 1 Vrms | Paper/PE Tape Reel 13 inch | 50,000 | 0.00140 g | Ni-Sn | https://www.yageo.com/en/Chart/Download/pdf/AC0402GPNPO9BN560 | https://www.yageo.com/upload/media/product/productsearch/datasheet/mlcc/UPY-AC_NP0X7RX7S_6.3V-to-2KV_20.pdf
AC0402GPNPO9BN680 | 0402_105_055_055_035_035.STEP |  | Automotive | AC | Automotive grade | 0402 (1005) | NPO | -55 to +125°C | 50 | 68 pF | ±2% | 1.00 ±0.05 | 0.50 ±0.05 | 0.50 ±0.05 | 0.15~0.35 | 0.3 |  |  |  | 0.10% | 100.0 GΩ | 200% | AEC Q200 | Reflow | Yes | 1 MHz, 1 Vrms | Paper/PE Tape Reel 13 inch | 50,000 | 0.00140 g | Ni-Sn | https://www.yageo.com/en/Chart/Download/pdf/AC0402GPNPO9BN680 | https://www.yageo.com/upload/media/product/productsearch/datasheet/mlcc/UPY-AC_NP0X7RX7S_6.3V-to-2KV_20.pdf | 4 | 6000 V (DC) to < 8000 V (DC)
AC0402GRNPO9BN100 | 0402_105_055_055_035_035.STEP |  | Automotive | AC | Automotive grade | 0402 (1005) | NPO | -55 to +125°C | 50 | 10 pF | ±2% | 1.00 ±0.05 | 0.50 ±0.05 | 0.50 ±0.05 | 0.15~0.35 | 0.3 |  |  |  | 0.17% | 100.0 GΩ | 200% | AEC Q200 | Reflow | Yes | 1 MHz, 1 Vrms | Paper/PE Tape Reel 7 inch | 10,000 | 0.00140 g | Ni-Sn | https://www.yageo.com/en/Chart/Download/pdf/AC0402GRNPO9BN100 | https://www.yageo.com/upload/media/product/productsearch/datasheet/mlcc/UPY-AC_NP0X7RX7S_6.3V-to-2KV_20.pdf
AC0402GRNPO9BN101 | 0402_105_055_055_035_035.STEP |  | Automotive | AC | Automotive grade | 0402 (1005) | NPO | -55 to +125°C | 50 | 100 pF | ±2% | 1.00 ±0.05 | 0.50 ±0.05 | 0.50 ±0.05 | 0.15~0.35 | 0.3 |  |  |  | 0.10% | 100.0 GΩ | 200% | AEC Q200 | Reflow | Yes | 1 MHz, 1 Vrms | Paper/PE Tape Reel 7 inch | 10,000 | 0.00140 g | Ni-Sn | https://www.yageo.com/en/Chart/Download/pdf/AC0402GRNPO9BN101 | https://www.yageo.com/upload/media/product/productsearch/datasheet/mlcc/UPY-AC_NP0X7RX7S_6.3V-to-2KV_20.pdf | 5B | 12,000 V (AD) to < 16,000 V (AD)
AC0402GRNPO9BN102 | 0402_105_055_055_035_035.STEP |  | Automotive | AC | Automotive grade | 0402 (1005) | NPO | -55 to +125°C | 50 | 1 nF | ±2% | 1.00 ±0.05 | 0.50 ±0.05 | 0.50 ±0.05 | 0.15~0.35 | 0.3 |  |  |  | 0.10% | 100.0 GΩ | 200% | AEC Q200 | Reflow | Yes | 1 MHz, 1 Vrms | Paper/PE Tape Reel 7 inch | 10,000 | 0.00140 g | Ni-Sn | https://www.yageo.com/en/Chart/Download/pdf/AC0402GRNPO9BN102 | https://www.yageo.com/upload/media/product/productsearch/datasheet/mlcc/UPY-AC_NP0X7RX7S_6.3V-to-2KV_20.pdf | 2 | 2000 V (DC) to < 4000 V (DC)
AC0402GRNPO9BN120 | 0402_105_055_055_035_035.STEP |  | Automotive | AC | Automotive grade | 0402 (1005) | NPO | -55 to +125°C | 50 | 12 pF | ±2% | 1.00 ±0.05 | 0.50 ±0.05 | 0.50 ±0.05 | 0.15~0.35 | 0.3 |  |  |  | 0.16% | 100.0 GΩ | 200% | AEC Q200 | Reflow | Yes | 1 MHz, 1 Vrms | Paper/PE Tape Reel 7 inch | 10,000 | 0.00140 g | Ni-Sn | https://www.yageo.com/en/Chart/Download/pdf/AC0402GRNPO9BN120 | https://www.yageo.com/upload/media/product/productsearch/datasheet/mlcc/UPY-AC_NP0X7RX7S_6.3V-to-2KV_20.pdf | 2 | 2000 V (DC) to < 4000 V (DC)
AC0402GRNPO9BN150 | 0402_105_055_055_035_035.STEP |  | Automotive | AC | Automotive grade | 0402 (1005) | NPO | -55 to +125°C | 50 | 15 pF | ±2% | 1.00 ±0.05 | 0.50 ±0.05 | 0.50 ±0.05 | 0.15~0.35 | 0.3 |  |  |  | 0.14% | 100.0 GΩ | 200% | AEC Q200 | Reflow | Yes | 1 MHz, 1 Vrms | Paper/PE Tape Reel 7 inch | 10,000 | 0.00140 g | Ni-Sn | https://www.yageo.com/en/Chart/Download/pdf/AC0402GRNPO9BN150 | https://www.yageo.com/upload/media/product/productsearch/datasheet/mlcc/UPY-AC_NP0X7RX7S_6.3V-to-2KV_20.pdf | 2 | 2000 V (DC) to < 4000 V (DC)
AC0402GRNPO9BN180 | 0402_105_055_055_035_035.STEP |  | Automotive | AC | Automotive grade | 0402 (1005) | NPO | -55 to +125°C | 50 | 18 pF | ±2% | 1.00 ±0.05 | 0.50 ±0.05 | 0.50 ±0.05 | 0.15~0.35 | 0.3 |  |  |  | 0.13% | 100.0 GΩ | 200% | AEC Q200 | Reflow | Yes | 1 MHz, 1 Vrms | Paper/PE Tape Reel 7 inch | 10,000 | 0.00140 g | Ni-Sn | https://www.yageo.com/en/Chart/Download/pdf/AC0402GRNPO9BN180 | https://www.yageo.com/upload/media/product/productsearch/datasheet/mlcc/UPY-AC_NP0X7RX7S_6.3V-to-2KV_20.pdf
AC0402GRNPO9BN200 | 0402_105_055_055_035_035.STEP |  | Automotive | AC | Automotive grade | 0402 (1005) | NPO | -55 to +125°C | 50 | 20 pF | ±2% | 1.00 ±0.05 | 0.50 ±0.05 | 0.50 ±0.05 | 0.15~0.35 | 0.3 |  |  |  | 0.13% | 100.0 GΩ | 200% | AEC Q200 | Reflow | Yes | 1 MHz, 1 Vrms | Paper/PE Tape Reel 7 inch | 10,000 | 0.00140 g | Ni-Sn | https://www.yageo.com/en/Chart/Download/pdf/AC0402GRNPO9BN200 | https://www.yageo.com/upload/media/product/productsearch/datasheet/mlcc/UPY-AC_NP0X7RX7S_6.3V-to-2KV_20.pdf
AC0402GRNPO9BN220 | 0402_105_055_055_035_035.STEP |  | Automotive | AC | Automotive grade | 0402 (1005) | NPO | -55 to +125°C | 50 | 22 pF | ±2% | 1.00 ±0.05 | 0.50 ±0.05 | 0.50 ±0.05 | 0.15~0.35 | 0.3 |  |  |  | 0.12% | 100.0 GΩ | 200% | AEC Q200 | Reflow | Yes | 1 MHz, 1 Vrms | Paper/PE Tape Reel 7 inch | 10,000 | 0.00140 g | Ni-Sn | https://www.yageo.com/en/Chart/Download/pdf/AC0402GRNPO9BN220 | https://www.yageo.com/upload/media/product/productsearch/datasheet/mlcc/UPY-AC_NP0X7RX7S_6.3V-to-2KV_20.pdf
AC0402GRNPO9BN270 | 0402_105_055_055_035_035.STEP |  | Automotive | AC | Automotive grade | 0402 (1005) | NPO | -55 to +125°C | 50 | 27 pF | ±2% | 1.00 ±0.05 | 0.50 ±0.05 | 0.50 ±0.05 | 0.15~0.35 | 0.3 |  |  |  | 0.11% | 100.0 GΩ | 200% | AEC Q200 | Reflow | Yes | 1 MHz, 1 Vrms | Paper/PE Tape Reel 7 inch | 10,000 | 0.00140 g | Ni-Sn | https://www.yageo.com/en/Chart/Download/pdf/AC0402GRNPO9BN270 | https://www.yageo.com/upload/media/product/productsearch/datasheet/mlcc/UPY-AC_NP0X7RX7S_6.3V-to-2KV_20.pdf
AC0402GRNPO9BN271 | 0402_105_055_055_035_035.STEP |  | Automotive | AC | Automotive grade | 0402 (1005) | NPO | -55 to +125°C | 50 | 270 pF | ±2% | 1.00 ±0.05 | 0.50 ±0.05 | 0.50 ±0.05 | 0.15~0.35 | 0.3 |  |  |  | 0.10% | 100.0 GΩ | 200% | AEC Q200 | Reflow | Yes | 1 MHz, 1 Vrms | Paper/PE Tape Reel 7 inch | 10,000 | 0.00140 g | Ni-Sn | https://www.yageo.com/en/Chart/Download/pdf/AC0402GRNPO9BN271 | https://www.yageo.com/upload/media/product/productsearch/datasheet/mlcc/UPY-AC_NP0X7RX7S_6.3V-to-2KV_20.pdf
AC0402GRNPO9BN330 | 0402_105_055_055_035_035.STEP |  | Automotive | AC | Automotive grade | 0402 (1005) | NPO | -55 to +125°C | 50 | 33 pF | ±2% | 1.00 ±0.05 | 0.50 ±0.05 | 0.50 ±0.05 | 0.15~0.35 | 0.3 |  |  |  | 0.10% | 100.0 GΩ | 200% | AEC Q200 | Reflow | Yes | 1 MHz, 1 Vrms | Paper/PE Tape Reel 7 inch | 10,000 | 0.00140 g | Ni-Sn | https://www.yageo.com/en/Chart/Download/pdf/AC0402GRNPO9BN330 | https://www.yageo.com/upload/media/product/productsearch/datasheet/mlcc/UPY-AC_NP0X7RX7S_6.3V-to-2KV_20.pdf
AC0402GRNPO9BN390 | 0402_105_055_055_035_035.STEP |  | Automotive | AC | Automotive grade | 0402 (1005) | NPO | -55 to +125°C | 50 | 39 pF | ±2% | 1.00 ±0.05 | 0.50 ±0.05 | 0.50 ±0.05 | 0.15~0.35 | 0.3 |  |  |  | 0.10% | 100.0 GΩ | 200% | AEC Q200 | Reflow | Yes | 1 MHz, 1 Vrms | Paper/PE Tape Reel 7 inch | 10,000 | 0.00140 g | Ni-Sn | https://www.yageo.com/en/Chart/Download/pdf/AC0402GRNPO9BN390 | https://www.yageo.com/upload/media/product/productsearch/datasheet/mlcc/UPY-AC_NP0X7RX7S_6.3V-to-2KV_20.pdf
AC0402GRNPO9BN391 | 0402_105_055_055_035_035.STEP |  | Automotive | AC | Automotive grade | 0402 (1005) | NPO | -55 to +125°C | 50 | 390 pF | ±2% | 1.00 ±0.05 | 0.50 ±0.05 | 0.50 ±0.05 | 0.15~0.35 | 0.3 |  |  |  | 0.10% | 100.0 GΩ | 200% | AEC Q200 | Reflow | Yes | 1 MHz, 1 Vrms | Paper/PE Tape Reel 7 inch | 10,000 | 0.00140 g | Ni-Sn | https://www.yageo.com/en/Chart/Download/pdf/AC0402GRNPO9BN391 | https://www.yageo.com/upload/media/product/productsearch/datasheet/mlcc/UPY-AC_NP0X7RX7S_6.3V-to-2KV_20.pdf
AC0402GRNPO9BN470 | 0402_105_055_055_035_035.STEP |  | Automotive | AC | Automotive grade | 0402 (1005) | NPO | -55 to +125°C | 50 | 47 pF | ±2% | 1.00 ±0.05 | 0.50 ±0.05 | 0.50 ±0.05 | 0.15~0.35 | 0.3 |  |  |  | 0.10% | 100.0 GΩ | 200% | AEC Q200 | Reflow | Yes | 1 MHz, 1 Vrms | Paper/PE Tape Reel 7 inch | 10,000 | 0.00140 g | Ni-Sn | https://www.yageo.com/en/Chart/Download/pdf/AC0402GRNPO9BN470 | https://www.yageo.com/upload/media/product/productsearch/datasheet/mlcc/UPY-AC_NP0X7RX7S_6.3V-to-2KV_20.pdf
AC0402GRNPO9BN510 | 0402_105_055_055_035_035.STEP |  | Automotive | AC | Automotive grade | 0402 (1005) | NPO | -55 to +125°C | 50 | 51 pF | ±2% | 1.00 ±0.05 | 0.50 ±0.05 | 0.50 ±0.05 | 0.15~0.35 | 0.3 |  |  |  | 0.10% | 100.0 GΩ | 200% | AEC Q200 | Reflow | Yes | 1 MHz, 1 Vrms | Paper/PE Tape Reel 7 inch | 10,000 | 0.00140 g | Ni-Sn | https://www.yageo.com/en/Chart/Download/pdf/AC0402GRNPO9BN510 | https://www.yageo.com/upload/media/product/productsearch/datasheet/mlcc/UPY-AC_NP0X7RX7S_6.3V-to-2KV_20.pdf
AC0402GRNPO9BN560 | 0402_105_055_055_035_035.STEP |  | Automotive | AC | Automotive grade | 0402 (1005) | NPO | -55 to +125°C | 50 | 56 pF | ±2% | 1.00 ±0.05 | 0.50 ±0.05 | 0.50 ±0.05 | 0.15~0.35 | 0.3 |  |  |  | 0.10% | 100.0 GΩ | 200% | AEC Q200 | Reflow | Yes | 1 MHz, 1 Vrms | Paper/PE Tape Reel 7 inch | 10,000 | 0.00140 g | Ni-Sn | https://www.yageo.com/en/Chart/Download/pdf/AC0402GRNPO9BN560 | https://www.yageo.com/upload/media/product/productsearch/datasheet/mlcc/UPY-AC_NP0X7RX7S_6.3V-to-2KV_20.pdf
AC0402GRNPO9BN680 | 0402_105_055_055_035_035.STEP |  | Automotive | AC | Automotive grade | 0402 (1005) | NPO | -55 to +125°C | 50 | 68 pF | ±2% | 1.00 ±0.05 | 0.50 ±0.05 | 0.50 ±0.05 | 0.15~0.35 | 0.3 |  |  |  | 0.10% | 100.0 GΩ | 200% | AEC Q200 | Reflow | Yes | 1 MHz, 1 Vrms | Paper/PE Tape Reel 7 inch | 10,000 | 0.00140 g | Ni-Sn | https://www.yageo.com/en/Chart/Download/pdf/AC0402GRNPO9BN680 | https://www.yageo.com/upload/media/product/productsearch/datasheet/mlcc/UPY-AC_NP0X7RX7S_6.3V-to-2KV_20.pdf | 4 | 6000 V (DC) to < 8000 V (DC)
AC0402JPNPO9BN100 | 0402_105_055_055_035_035.STEP |  | Automotive | AC | Automotive grade | 0402 (1005) | NPO | -55 to +125°C | 50 | 10 pF | ±5% | 1.00 ±0.05 | 0.50 ±0.05 | 0.50 ±0.05 | 0.15~0.35 | 0.3 |  |  |  | 0.17% | 100.0 GΩ | 200% | AEC Q200 | Reflow | Yes | 1 MHz, 1 Vrms | Paper/PE Tape Reel 13 inch | 50,000 | 0.00140 g | Ni-Sn | https://www.yageo.com/en/Chart/Download/pdf/AC0402JPNPO9BN100 | https://www.yageo.com/upload/media/product/productsearch/datasheet/mlcc/UPY-AC_NP0X7RX7S_6.3V-to-2KV_20.pdf
AC0402JPNPO9BN101 | 0402_105_055_055_035_035.STEP |  | Automotive | AC | Automotive grade | 0402 (1005) | NPO | -55 to +125°C | 50 | 100 pF | ±5% | 1.00 ±0.05 | 0.50 ±0.05 | 0.50 ±0.05 | 0.15~0.35 | 0.3 |  |  |  | 0.10% | 100.0 GΩ | 200% | AEC Q200 | Reflow | Yes | 1 MHz, 1 Vrms | Paper/PE Tape Reel 13 inch | 50,000 | 0.00140 g | Ni-Sn | https://www.yageo.com/en/Chart/Download/pdf/AC0402JPNPO9BN101 | https://www.yageo.com/upload/media/product/productsearch/datasheet/mlcc/UPY-AC_NP0X7RX7S_6.3V-to-2KV_20.pdf | 5B | 12,000 V (AD) to < 16,000 V (AD)
AC0402JPNPO9BN102 | 0402_105_055_055_035_035.STEP |  | Automotive | AC | Automotive grade | 0402 (1005) | NPO | -55 to +125°C | 50 | 1 nF | ±5% | 1.00 ±0.05 | 0.50 ±0.05 | 0.50 ±0.05 | 0.15~0.35 | 0.3 |  |  |  | 0.10% | 100.0 GΩ | 200% | AEC Q200 | Reflow | Yes | 1 MHz, 1 Vrms | Paper/PE Tape Reel 13 inch | 50,000 | 0.00140 g | Ni-Sn | https://www.yageo.com/en/Chart/Download/pdf/AC0402JPNPO9BN102 | https://www.yageo.com/upload/media/product/productsearch/datasheet/mlcc/UPY-AC_NP0X7RX7S_6.3V-to-2KV_20.pdf | 2 | 2000 V (DC) to < 4000 V (DC)
AC0402JPNPO9BN120 | 0402_105_055_055_035_035.STEP |  | Automotive | AC | Automotive grade | 0402 (1005) | NPO | -55 to +125°C | 50 | 12 pF | ±5% | 1.00 ±0.05 | 0.50 ±0.05 | 0.50 ±0.05 | 0.15~0.35 | 0.3 |  |  |  | 0.16% | 100.0 GΩ | 200% | AEC Q200 | Reflow | Yes | 1 MHz, 1 Vrms | Paper/PE Tape Reel 13 inch | 50,000 | 0.00140 g | Ni-Sn | https://www.yageo.com/en/Chart/Download/pdf/AC0402JPNPO9BN120 | https://www.yageo.com/upload/media/product/productsearch/datasheet/mlcc/UPY-AC_NP0X7RX7S_6.3V-to-2KV_20.pdf | 2 | 2000 V (DC) to < 4000 V (DC)
AC0402JPNPO9BN121 | 0402_105_055_055_035_035.STEP |  | Automotive | AC | Automotive grade | 0402 (1005) | NPO | -55 to +125°C | 50 | 120 pF | ±5% | 1.00 ±0.05 | 0.50 ±0.05 | 0.50 ±0.05 | 0.15~0.35 | 0.3 |  |  |  | 0.10% | 100.0 GΩ | 200% | AEC Q200 | Reflow | Yes | 1 MHz, 1 Vrms | Paper/PE Tape Reel 13 inch | 50,000 | 0.00140 g | Ni-Sn | https://www.yageo.com/en/Chart/Download/pdf/AC0402JPNPO9BN121 | https://www.yageo.com/upload/media/product/productsearch/datasheet/mlcc/UPY-AC_NP0X7RX7S_6.3V-to-2KV_20.pdf
AC0402JPNPO9BN150 | 0402_105_055_055_035_035.STEP |  | Automotive | AC | Automotive grade | 0402 (1005) | NPO | -55 to +125°C | 50 | 15 pF | ±5% | 1.00 ±0.05 | 0.50 ±0.05 | 0.50 ±0.05 | 0.15~0.35 | 0.3 |  |  |  | 0.14% | 100.0 GΩ | 200% | AEC Q200 | Reflow | Yes | 1 MHz, 1 Vrms | Paper/PE Tape Reel 13 inch | 50,000 | 0.00140 g | Ni-Sn | https://www.yageo.com/en/Chart/Download/pdf/AC0402JPNPO9BN150 | https://www.yageo.com/upload/media/product/productsearch/datasheet/mlcc/UPY-AC_NP0X7RX7S_6.3V-to-2KV_20.pdf | 2 | 2000 V (DC) to < 4000 V (DC)
AC0402JPNPO9BN151 | 0402_105_055_055_035_035.STEP |  | Automotive | AC | Automotive grade | 0402 (1005) | NPO | -55 to +125°C | 50 | 150 pF | ±5% | 1.00 ±0.05 | 0.50 ±0.05 | 0.50 ±0.05 | 0.15~0.35 | 0.3 |  |  |  | 0.10% | 100.0 GΩ | 200% | AEC Q200 | Reflow | Yes | 1 MHz, 1 Vrms | Paper/PE Tape Reel 13 inch | 50,000 | 0.00140 g | Ni-Sn | https://www.yageo.com/en/Chart/Download/pdf/AC0402JPNPO9BN151 | https://www.yageo.com/upload/media/product/productsearch/datasheet/mlcc/UPY-AC_NP0X7RX7S_6.3V-to-2KV_20.pdf | 2 | 2000 V (DC) to < 4000 V (DC)
AC0402JPNPO9BN181 | 0402_105_055_055_035_035.STEP |  | Automotive | AC | Automotive grade | 0402 (1005) | NPO | -55 to +125°C | 50 | 180 pF | ±5% | 1.00 ±0.05 | 0.50 ±0.05 | 0.50 ±0.05 | 0.15~0.35 | 0.3 |  |  |  | 0.10% | 100.0 GΩ | 200% | AEC Q200 | Reflow | Yes | 1 MHz, 1 Vrms | Paper/PE Tape Reel 13 inch | 50,000 | 0.00140 g | Ni-Sn | https://www.yageo.com/en/Chart/Download/pdf/AC0402JPNPO9BN181 | https://www.yageo.com/upload/media/product/productsearch/datasheet/mlcc/UPY-AC_NP0X7RX7S_6.3V-to-2KV_20.pdf
AC0402JPNPO9BN220 | 0402_105_055_055_035_035.STEP |  | Automotive | AC | Automotive grade | 0402 (1005) | NPO | -55 to +125°C | 50 | 22 pF | ±5% | 1.00 ±0.05 | 0.50 ±0.05 | 0.50 ±0.05 | 0.15~0.35 | 0.3 |  |  |  | 0.12% | 100.0 GΩ | 200% | AEC Q200 | Reflow | Yes | 1 MHz, 1 Vrms | Paper/PE Tape Reel 13 inch | 50,000 | 0.00140 g | Ni-Sn | https://www.yageo.com/en/Chart/Download/pdf/AC0402JPNPO9BN220 | https://www.yageo.com/upload/media/product/productsearch/datasheet/mlcc/UPY-AC_NP0X7RX7S_6.3V-to-2KV_20.pdf
AC0402JPNPO9BN221 | 0402_105_055_055_035_035.STEP |  | Automotive | AC | Automotive grade | 0402 (1005) | NPO | -55 to +125°C | 50 | 220 pF | ±5% | 1.00 ±0.05 | 0.50 ±0.05 | 0.50 ±0.05 | 0.15~0.35 | 0.3 |  |  |  | 0.10% | 100.0 GΩ | 200% | AEC Q200 | Reflow | Yes | 1 MHz, 1 Vrms | Paper/PE Tape Reel 13 inch | 50,000 | 0.00140 g | Ni-Sn | https://www.yageo.com/en/Chart/Download/pdf/AC0402JPNPO9BN221 | https://www.yageo.com/upload/media/product/productsearch/datasheet/mlcc/UPY-AC_NP0X7RX7S_6.3V-to-2KV_20.pdf | 4 | 6000 V (DC) to < 8000 V (DC)
AC0402JPNPO9BN270 | 0402_105_055_055_035_035.STEP |  | Automotive | AC | Automotive grade | 0402 (1005) | NPO | -55 to +125°C | 50 | 27 pF | ±5% | 1.00 ±0.05 | 0.50 ±0.05 | 0.50 ±0.05 | 0.15~0.35 | 0.3 |  |  |  | 0.11% | 100.0 GΩ | 200% | AEC Q200 | Reflow | Yes | 1 MHz, 1 Vrms | Paper/PE Tape Reel 13 inch | 50,000 | 0.00140 g | Ni-Sn | https://www.yageo.com/en/Chart/Download/pdf/AC0402JPNPO9BN270 | https://www.yageo.com/upload/media/product/productsearch/datasheet/mlcc/UPY-AC_NP0X7RX7S_6.3V-to-2KV_20.pdf
AC0402JPNPO9BN330 | 0402_105_055_055_035_035.STEP |  | Automotive | AC | Automotive grade | 0402 (1005) | NPO | -55 to +125°C | 50 | 33 pF | ±5% | 1.00 ±0.05 | 0.50 ±0.05 | 0.50 ±0.05 | 0.15~0.35 | 0.3 |  |  |  | 0.10% | 100.0 GΩ | 200% | AEC Q200 | Reflow | Yes | 1 MHz, 1 Vrms | Paper/PE Tape Reel 13 inch | 50,000 | 0.00140 g | Ni-Sn | https://www.yageo.com/en/Chart/Download/pdf/AC0402JPNPO9BN330 | https://www.yageo.com/upload/media/product/productsearch/datasheet/mlcc/UPY-AC_NP0X7RX7S_6.3V-to-2KV_20.pdf
AC0402JPNPO9BN331 | 0402_105_055_055_035_035.STEP |  | Automotive | AC | Automotive grade | 0402 (1005) | NPO | -55 to +125°C | 50 | 330 pF | ±5% | 1.00 ±0.05 | 0.50 ±0.05 | 0.50 ±0.05 | 0.15~0.35 | 0.3 |  |  |  | 0.10% | 100.0 GΩ | 200% | AEC Q200 | Reflow | Yes | 1 MHz, 1 Vrms | Paper/PE Tape Reel 13 inch | 0 | 0.00140 g | Ni-Sn | https://www.yageo.com/en/Chart/Download/pdf/AC0402JPNPO9BN331 | https://www.yageo.com/upload/media/product/productsearch/datasheet/mlcc/UPY-AC_NP0X7RX7S_6.3V-to-2KV_19.pdf
AC0402JPNPO9BN390 | 0402_105_055_055_035_035.STEP |  | Automotive | AC | Automotive grade | 0402 (1005) | NPO | -55 to +125°C | 50 | 39 pF | ±5% | 1.00 ±0.05 | 0.50 ±0.05 | 0.50 ±0.05 | 0.15~0.35 | 0.3 |  |  |  | 0.10% | 100.0 GΩ | 200% | AEC Q200 | Reflow | Yes | 1 MHz, 1 Vrms | Paper/PE Tape Reel 13 inch | 50,000 | 0.00140 g | Ni-Sn | https://www.yageo.com/en/Chart/Download/pdf/AC0402JPNPO9BN390 | https://www.yageo.com/upload/media/product/productsearch/datasheet/mlcc/UPY-AC_NP0X7RX7S_6.3V-to-2KV_20.pdf
AC0402JPNPO9BN470 | 0402_105_055_055_035_035.STEP |  | Automotive | AC | Automotive grade | 0402 (1005) | NPO | -55 to +125°C | 50 | 47 pF | ±5% | 1.00 ±0.05 | 0.50 ±0.05 | 0.50 ±0.05 | 0.15~0.35 | 0.3 |  |  |  | 0.10% | 100.0 GΩ | 200% | AEC Q200 | Reflow | Yes | 1 MHz, 1 Vrms | Paper/PE Tape Reel 13 inch | 50,000 | 0.00140 g | Ni-Sn | https://www.yageo.com/en/Chart/Download/pdf/AC0402JPNPO9BN470 | https://www.yageo.com/upload/media/product/productsearch/datasheet/mlcc/UPY-AC_NP0X7RX7S_6.3V-to-2KV_20.pdf
AC0402JPNPO9BN471 | 0402_105_055_055_035_035.STEP |  | Automotive | AC | Automotive grade | 0402 (1005) | NPO | -55 to +125°C | 50 | 470 pF | ±5% | 1.00 ±0.05 | 0.50 ±0.05 | 0.50 ±0.05 | 0.15~0.35 | 0.3 |  |  |  | 0.10% | 100.0 GΩ | 200% | AEC Q200 | Reflow | Yes | 1 MHz, 1 Vrms | Paper/PE Tape Reel 13 inch | 0 | 0.00140 g | Ni-Sn | https://www.yageo.com/en/Chart/Download/pdf/AC0402JPNPO9BN471 | https://www.yageo.com/upload/media/product/productsearch/datasheet/mlcc/UPY-AC_NP0X7RX7S_6.3V-to-2KV_19.pdf
AC0402JPNPO9BN560 | 0402_105_055_055_035_035.STEP |  | Automotive | AC | Automotive grade | 0402 (1005) | NPO | -55 to +125°C | 50 | 56 pF | ±5% | 1.00 ±0.05 | 0.50 ±0.05 | 0.50 ±0.05 | 0.15~0.35 | 0.3 |  |  |  | 0.10% | 100.0 GΩ | 200% | AEC Q200 | Reflow | Yes | 1 MHz, 1 Vrms | Paper/PE Tape Reel 13 inch | 50,000 | 0.00140 g | Ni-Sn | https://www.yageo.com/en/Chart/Download/pdf/AC0402JPNPO9BN560 | https://www.yageo.com/upload/media/product/productsearch/datasheet/mlcc/UPY-AC_NP0X7RX7S_6.3V-to-2KV_20.pdf
AC0402JPNPO9BN680 | 0402_105_055_055_035_035.STEP |  | Automotive | AC | Automotive grade | 0402 (1005) | NPO | -55 to +125°C | 50 | 68 pF | ±5% | 1.00 ±0.05 | 0.50 ±0.05 | 0.50 ±0.05 | 0.15~0.35 | 0.3 |  |  |  | 0.10% | 100.0 GΩ | 200% | AEC Q200 | Reflow | Yes | 1 MHz, 1 Vrms | Paper/PE Tape Reel 13 inch | 50,000 | 0.00140 g | Ni-Sn | https://www.yageo.com/en/Chart/Download/pdf/AC0402JPNPO9BN680 | https://www.yageo.com/upload/media/product/productsearch/datasheet/mlcc/UPY-AC_NP0X7RX7S_6.3V-to-2KV_20.pdf | 4 | 6000 V (DC) to < 8000 V (DC)
AC0402JPNPO9BN681 | 0402_105_055_055_035_035.STEP |  | Automotive | AC | Automotive grade | 0402 (1005) | NPO | -55 to +125°C | 50 | 680 pF | ±5% | 1.00 ±0.05 | 0.50 ±0.05 | 0.50 ±0.05 | 0.15~0.35 | 0.3 |  |  |  | 0.10% | 100.0 GΩ | 200% | AEC Q200 | Reflow | Yes | 1 MHz, 1 Vrms | Paper/PE Tape Reel 13 inch | 50,000 | 0.00140 g | Ni-Sn | https://www.yageo.com/en/Chart/Download/pdf/AC0402JPNPO9BN681 | https://www.yageo.com/upload/media/product/productsearch/datasheet/mlcc/UPY-AC_NP0X7RX7S_6.3V-to-2KV_20.pdf
AC0402JPNPO9BN820 | 0402_105_055_055_035_035.STEP |  | Automotive | AC | Automotive grade | 0402 (1005) | NPO | -55 to +125°C | 50 | 82 pF | ±5% | 1.00 ±0.05 | 0.50 ±0.05 | 0.50 ±0.05 | 0.15~0.35 | 0.3 |  |  |  | 0.10% | 100.0 GΩ | 200% | AEC Q200 | Reflow | Yes | 1 MHz, 1 Vrms | Paper/PE Tape Reel 13 inch | 50,000 | 0.00140 g | Ni-Sn | https://www.yageo.com/en/Chart/Download/pdf/AC0402JPNPO9BN820 | https://www.yageo.com/upload/media/product/productsearch/datasheet/mlcc/UPY-AC_NP0X7RX7S_6.3V-to-2KV_20.pdf
AC0402JRNPO8BN101 | 0402_105_055_055_035_035.STEP |  | Automotive | AC | Automotive grade | 0402 (1005) | NPO | -55 to +125°C | 25 | 100 pF | ±5% | 1.00 ±0.05 | 0.50 ±0.05 | 0.50 ±0.05 | 0.15~0.35 | 0.3 |  |  |  | 0.10% | 100.0 GΩ | 200% | AEC Q200 | Reflow | Yes | 1 MHz, 1 Vrms | Paper/PE Tape Reel 7 inch | 10,000 | 0.00140 g | Ni-Sn | https://www.yageo.com/en/Chart/Download/pdf/AC0402JRNPO8BN101 | https://www.yageo.com/upload/media/product/productsearch/datasheet/mlcc/UPY-AC_NP0X7RX7S_6.3V-to-2KV_20.pdf | 5B | 12,000 V (AD) to < 16,000 V (AD)
AC0402JRNPO8BN270 | 0402_105_055_055_035_035.STEP |  | Automotive | AC | Automotive grade | 0402 (1005) | NPO | -55 to +125°C | 25 | 27 pF | ±5% | 1.00 ±0.05 | 0.50 ±0.05 | 0.50 ±0.05 | 0.15~0.35 | 0.3 |  |  |  | 0.11% | 100.0 GΩ | 200% | AEC Q200 | Reflow | Yes | 1 MHz, 1 Vrms | Paper/PE Tape Reel 7 inch | 10,000 | 0.00140 g | Ni-Sn | https://www.yageo.com/en/Chart/Download/pdf/AC0402JRNPO8BN270 | https://www.yageo.com/upload/media/product/productsearch/datasheet/mlcc/UPY-AC_NP0X7RX7S_6.3V-to-2KV_20.pdf
AC0402JRNPO8BN330 | 0402_105_055_055_035_035.STEP |  | Automotive | AC | Automotive grade | 0402 (1005) | NPO | -55 to +125°C | 25 | 33 pF | ±5% | 1.00 ±0.05 | 0.50 ±0.05 | 0.50 ±0.05 | 0.15~0.35 | 0.3 |  |  |  | 0.10% | 100.0 GΩ | 200% | AEC Q200 | Reflow | Yes | 1 MHz, 1 Vrms | Paper/PE Tape Reel 7 inch | 10,000 | 0.00140 g | Ni-Sn | https://www.yageo.com/en/Chart/Download/pdf/AC0402JRNPO8BN330 | https://www.yageo.com/upload/media/product/productsearch/datasheet/mlcc/UPY-AC_NP0X7RX7S_6.3V-to-2KV_20.pdf
AC0402JRNPO8BN470 | 0402_105_055_055_035_035.STEP |  | Automotive | AC | Automotive grade | 0402 (1005) | NPO | -55 to +125°C | 25 | 47 pF | ±5% | 1.00 ±0.05 | 0.50 ±0.05 | 0.50 ±0.05 | 0.15~0.35 | 0.3 |  |  |  | 0.10% | 100.0 GΩ | 200% | AEC Q200 | Reflow | Yes | 1 MHz, 1 Vrms | Paper/PE Tape Reel 7 inch | 10,000 | 0.00140 g | Ni-Sn | https://www.yageo.com/en/Chart/Download/pdf/AC0402JRNPO8BN470 | https://www.yageo.com/upload/media/product/productsearch/datasheet/mlcc/UPY-AC_NP0X7RX7S_6.3V-to-2KV_20.pdf
AC0402JRNPO9BN100 | 0402_105_055_055_035_035.STEP |  | Automotive | AC | Automotive grade | 0402 (1005) | NPO | -55 to +125°C | 50 | 10 pF | ±5% | 1.00 ±0.05 | 0.50 ±0.05 | 0.50 ±0.05 | 0.15~0.35 | 0.3 |  |  |  | 0.17% | 100.0 GΩ | 200% | AEC Q200 | Reflow | Yes | 1 MHz, 1 Vrms | Paper/PE Tape Reel 7 inch | 10,000 | 0.00140 g | Ni-Sn | https://www.yageo.com/en/Chart/Download/pdf/AC0402JRNPO9BN100 | https://www.yageo.com/upload/media/product/productsearch/datasheet/mlcc/UPY-AC_NP0X7RX7S_6.3V-to-2KV_20.pdf
AC0402JRNPO9BN101 | 0402_105_055_055_035_035.STEP |  | Automotive | AC | Automotive grade | 0402 (1005) | NPO | -55 to +125°C | 50 | 100 pF | ±5% | 1.00 ±0.05 | 0.50 ±0.05 | 0.50 ±0.05 | 0.15~0.35 | 0.3 |  |  |  | 0.10% | 100.0 GΩ | 200% | AEC Q200 | Reflow | Yes | 1 MHz, 1 Vrms | Paper/PE Tape Reel 7 inch | 10,000 | 0.00140 g | Ni-Sn | https://www.yageo.com/en/Chart/Download/pdf/AC0402JRNPO9BN101 | https://www.yageo.com/upload/media/product/productsearch/datasheet/mlcc/UPY-AC_NP0X7RX7S_6.3V-to-2KV_20.pdf | 5B | 12,000 V (AD) to < 16,000 V (AD)
AC0402JRNPO9BN102 | 0402_105_055_055_035_035.STEP |  | Automotive | AC | Automotive grade | 0402 (1005) | NPO | -55 to +125°C | 50 | 1 nF | ±5% | 1.00 ±0.05 | 0.50 ±0.05 | 0.50 ±0.05 | 0.15~0.35 | 0.3 |  |  |  | 0.10% | 100.0 GΩ | 200% | AEC Q200 | Reflow | Yes | 1 MHz, 1 Vrms | Paper/PE Tape Reel 7 inch | 10,000 | 0.00140 g | Ni-Sn | https://www.yageo.com/en/Chart/Download/pdf/AC0402JRNPO9BN102 | https://www.yageo.com/upload/media/product/productsearch/datasheet/mlcc/UPY-AC_NP0X7RX7S_6.3V-to-2KV_20.pdf | 2 | 2000 V (DC) to < 4000 V (DC)
AC0402JRNPO9BN120 | 0402_105_055_055_035_035.STEP |  | Automotive | AC | Automotive grade | 0402 (1005) | NPO | -55 to +125°C | 50 | 12 pF | ±5% | 1.00 ±0.05 | 0.50 ±0.05 | 0.50 ±0.05 | 0.15~0.35 | 0.3 |  |  |  | 0.16% | 100.0 GΩ | 200% | AEC Q200 | Reflow | Yes | 1 MHz, 1 Vrms | Paper/PE Tape Reel 7 inch | 10,000 | 0.00140 g | Ni-Sn | https://www.yageo.com/en/Chart/Download/pdf/AC0402JRNPO9BN120 | https://www.yageo.com/upload/media/product/productsearch/datasheet/mlcc/UPY-AC_NP0X7RX7S_6.3V-to-2KV_20.pdf | 2 | 2000 V (DC) to < 4000 V (DC)
AC0402JRNPO9BN121 | 0402_105_055_055_035_035.STEP |  | Automotive | AC | Automotive grade | 0402 (1005) | NPO | -55 to +125°C | 50 | 120 pF | ±5% | 1.00 ±0.05 | 0.50 ±0.05 | 0.50 ±0.05 | 0.15~0.35 | 0.3 |  |  |  | 0.10% | 100.0 GΩ | 200% | AEC Q200 | Reflow | Yes | 1 MHz, 1 Vrms | Paper/PE Tape Reel 7 inch | 10,000 | 0.00140 g | Ni-Sn | https://www.yageo.com/en/Chart/Download/pdf/AC0402JRNPO9BN121 | https://www.yageo.com/upload/media/product/productsearch/datasheet/mlcc/UPY-AC_NP0X7RX7S_6.3V-to-2KV_20.pdf
AC0402JRNPO9BN130 | 0402_105_055_055_035_035.STEP |  | Automotive | AC | Automotive grade | 0402 (1005) | NPO | -55 to +125°C | 50 | 13 pF | ±5% | 1.00 ±0.05 | 0.50 ±0.05 | 0.50 ±0.05 | 0.15~0.35 | 0.3 |  |  |  | 0.15% | 100.0 GΩ | 200% | AEC Q200 | Reflow | Yes | 1 MHz, 1 Vrms | Paper/PE Tape Reel 7 inch | 10,000 | 0.00140 g | Ni-Sn | https://www.yageo.com/en/Chart/Download/pdf/AC0402JRNPO9BN130 | https://www.yageo.com/upload/media/product/productsearch/datasheet/mlcc/UPY-AC_NP0X7RX7S_6.3V-to-2KV_20.pdf
AC0402JRNPO9BN131 | 0402_105_055_055_035_035.STEP |  | Automotive | AC | Automotive grade | 0402 (1005) | NPO | -55 to +125°C | 50 | 130 pF | ±5% | 1.00 ±0.05 | 0.50 ±0.05 | 0.50 ±0.05 | 0.15~0.35 | 0.3 |  |  |  | 0.10% | 100.0 GΩ | 200% | AEC Q200 | Reflow | Yes | 1 MHz, 1 Vrms | Paper/PE Tape Reel 7 inch | 10,000 | 0.00140 g | Ni-Sn | https://www.yageo.com/en/Chart/Download/pdf/AC0402JRNPO9BN131 | https://www.yageo.com/upload/media/product/productsearch/datasheet/mlcc/UPY-AC_NP0X7RX7S_6.3V-to-2KV_20.pdf
AC0402JRNPO9BN150 | 0402_105_055_055_035_035.STEP |  | Automotive | AC | Automotive grade | 0402 (1005) | NPO | -55 to +125°C | 50 | 15 pF | ±5% | 1.00 ±0.05 | 0.50 ±0.05 | 0.50 ±0.05 | 0.15~0.35 | 0.3 |  |  |  | 0.14% | 100.0 GΩ | 200% | AEC Q200 | Reflow | Yes | 1 MHz, 1 Vrms | Paper/PE Tape Reel 7 inch | 10,000 | 0.00140 g | Ni-Sn | https://www.yageo.com/en/Chart/Download/pdf/AC0402JRNPO9BN150 | https://www.yageo.com/upload/media/product/productsearch/datasheet/mlcc/UPY-AC_NP0X7RX7S_6.3V-to-2KV_20.pdf | 2 | 2000 V (DC) to < 4000 V (DC)
AC0402JRNPO9BN151 | 0402_105_055_055_035_035.STEP |  | Automotive | AC | Automotive grade | 0402 (1005) | NPO | -55 to +125°C | 50 | 150 pF | ±5% | 1.00 ±0.05 | 0.50 ±0.05 | 0.50 ±0.05 | 0.15~0.35 | 0.3 |  |  |  | 0.10% | 100.0 GΩ | 200% | AEC Q200 | Reflow | Yes | 1 MHz, 1 Vrms | Paper/PE Tape Reel 7 inch | 10,000 | 0.00140 g | Ni-Sn | https://www.yageo.com/en/Chart/Download/pdf/AC0402JRNPO9BN151 | https://www.yageo.com/upload/media/product/productsearch/datasheet/mlcc/UPY-AC_NP0X7RX7S_6.3V-to-2KV_20.pdf | 2 | 2000 V (DC) to < 4000 V (DC)
AC0402JRNPO9BN160 | 0402_105_055_055_035_035.STEP |  | Automotive | AC | Automotive grade | 0402 (1005) | NPO | -55 to +125°C | 50 | 16 pF | ±5% | 1.00 ±0.05 | 0.50 ±0.05 | 0.50 ±0.05 | 0.15~0.35 | 0.3 |  |  |  | 0.14% | 100.0 GΩ | 200% | AEC Q200 | Reflow | Yes | 1 MHz, 1 Vrms | Paper/PE Tape Reel 7 inch | 10,000 | 0.00140 g | Ni-Sn | https://www.yageo.com/en/Chart/Download/pdf/AC0402JRNPO9BN160 | https://www.yageo.com/upload/media/product/productsearch/datasheet/mlcc/UPY-AC_NP0X7RX7S_6.3V-to-2KV_20.pdf