## MLCC
Part Number | 3D Model(STEP) | Status | Application | Series | Series Description | Size | TCC | Temp. Range | Voltage (V) | Capacitance | Tolerance | L (mm) | W (mm) | Thickness (max.)(mm) | L2/L3 | L4 | A | B | P | D.F.(Max) | I.R (Min) | Endurance (% RV) | Test Method | SolderingMethod | AEC-Q200 | CapMeasurementCondition | Packing | SPQ (Pcs) | UnitWeight(typ) | Termination | spec sheet link | Datasheet | ESD_Level | ESD_Max_Voltage
AC0402JRNPO9BN180 | 0402_105_055_055_035_035.STEP |  | Automotive | AC | Automotive grade | 0402 (1005) | NPO | -55 to +125°C | 50 | 18 pF | ±5% | 1.00 ±0.05 | 0.50 ±0.05 | 0.50 ±0.05 | 0.15~0.35 | 0.3 |  |  |  | 0.13% | 100.0 GΩ | 200% | AEC Q200 | Reflow | Yes | 1 MHz, 1 Vrms | Paper/PE Tape Reel 7 inch | 10,000 | 0.00140 g | Ni-Sn | https://www.yageo.com/en/Chart/Download/pdf/AC0402JRNPO9BN180 | https://www.yageo.com/upload/media/product/productsearch/datasheet/mlcc/UPY-AC_NP0X7RX7S_6.3V-to-2KV_20.pdf
AC0402JRNPO9BN181 | 0402_105_055_055_035_035.STEP |  | Automotive | AC | Automotive grade | 0402 (1005) | NPO | -55 to +125°C | 50 | 180 pF | ±5% | 1.00 ±0.05 | 0.50 ±0.05 | 0.50 ±0.05 | 0.15~0.35 | 0.3 |  |  |  | 0.10% | 100.0 GΩ | 200% | AEC Q200 | Reflow | Yes | 1 MHz, 1 Vrms | Paper/PE Tape Reel 7 inch | 10,000 | 0.00140 g | Ni-Sn | https://www.yageo.com/en/Chart/Download/pdf/AC0402JRNPO9BN181 | https://www.yageo.com/upload/media/product/productsearch/datasheet/mlcc/UPY-AC_NP0X7RX7S_6.3V-to-2KV_20.pdf
AC0402JRNPO9BN200 | 0402_105_055_055_035_035.STEP |  | Automotive | AC | Automotive grade | 0402 (1005) | NPO | -55 to +125°C | 50 | 20 pF | ±5% | 1.00 ±0.05 | 0.50 ±0.05 | 0.50 ±0.05 | 0.15~0.35 | 0.3 |  |  |  | 0.13% | 100.0 GΩ | 200% | AEC Q200 | Reflow | Yes | 1 MHz, 1 Vrms | Paper/PE Tape Reel 7 inch | 10,000 | 0.00140 g | Ni-Sn | https://www.yageo.com/en/Chart/Download/pdf/AC0402JRNPO9BN200 | https://www.yageo.com/upload/media/product/productsearch/datasheet/mlcc/UPY-AC_NP0X7RX7S_6.3V-to-2KV_20.pdf
AC0402JRNPO9BN201 | 0402_105_055_055_035_035.STEP |  | Automotive | AC | Automotive grade | 0402 (1005) | NPO | -55 to +125°C | 50 | 200 pF | ±5% | 1.00 ±0.05 | 0.50 ±0.05 | 0.50 ±0.05 | 0.15~0.35 | 0.3 |  |  |  | 0.10% | 100.0 GΩ | 200% | AEC Q200 | Reflow | Yes | 1 MHz, 1 Vrms | Paper/PE Tape Reel 7 inch | 10,000 | 0.00140 g | Ni-Sn | https://www.yageo.com/en/Chart/Download/pdf/AC0402JRNPO9BN201 | https://www.yageo.com/upload/media/product/productsearch/datasheet/mlcc/UPY-AC_NP0X7RX7S_6.3V-to-2KV_20.pdf
AC0402JRNPO9BN220 | 0402_105_055_055_035_035.STEP |  | Automotive | AC | Automotive grade | 0402 (1005) | NPO | -55 to +125°C | 50 | 22 pF | ±5% | 1.00 ±0.05 | 0.50 ±0.05 | 0.50 ±0.05 | 0.15~0.35 | 0.3 |  |  |  | 0.12% | 100.0 GΩ | 200% | AEC Q200 | Reflow | Yes | 1 MHz, 1 Vrms | Paper/PE Tape Reel 7 inch | 10,000 | 0.00140 g | Ni-Sn | https://www.yageo.com/en/Chart/Download/pdf/AC0402JRNPO9BN220 | https://www.yageo.com/upload/media/product/productsearch/datasheet/mlcc/UPY-AC_NP0X7RX7S_6.3V-to-2KV_20.pdf
AC0402JRNPO9BN221 | 0402_105_055_055_035_035.STEP |  | Automotive | AC | Automotive grade | 0402 (1005) | NPO | -55 to +125°C | 50 | 220 pF | ±5% | 1.00 ±0.05 | 0.50 ±0.05 | 0.50 ±0.05 | 0.15~0.35 | 0.3 |  |  |  | 0.10% | 100.0 GΩ | 200% | AEC Q200 | Reflow | Yes | 1 MHz, 1 Vrms | Paper/PE Tape Reel 7 inch | 10,000 | 0.00140 g | Ni-Sn | https://www.yageo.com/en/Chart/Download/pdf/AC0402JRNPO9BN221 | https://www.yageo.com/upload/media/product/productsearch/datasheet/mlcc/UPY-AC_NP0X7RX7S_6.3V-to-2KV_20.pdf | 4 | 6000 V (DC) to < 8000 V (DC)
AC0402JRNPO9BN240 | 0402_105_055_055_035_035.STEP |  | Automotive | AC | Automotive grade | 0402 (1005) | NPO | -55 to +125°C | 50 | 24 pF | ±5% | 1.00 ±0.05 | 0.50 ±0.05 | 0.50 ±0.05 | 0.15~0.35 | 0.3 |  |  |  | 0.11% | 100.0 GΩ | 200% | AEC Q200 | Reflow | Yes | 1 MHz, 1 Vrms | Paper/PE Tape Reel 7 inch | 10,000 | 0.00140 g | Ni-Sn | https://www.yageo.com/en/Chart/Download/pdf/AC0402JRNPO9BN240 | https://www.yageo.com/upload/media/product/productsearch/datasheet/mlcc/UPY-AC_NP0X7RX7S_6.3V-to-2KV_20.pdf
AC0402JRNPO9BN241 | 0402_105_055_055_035_035.STEP |  | Automotive | AC | Automotive grade | 0402 (1005) | NPO | -55 to +125°C | 50 | 240 pF | ±5% | 1.00 ±0.05 | 0.50 ±0.05 | 0.50 ±0.05 | 0.15~0.35 | 0.3 |  |  |  | 0.10% | 100.0 GΩ | 200% | AEC Q200 | Reflow | Yes | 1 MHz, 1 Vrms | Paper/PE Tape Reel 7 inch | 10,000 | 0.00140 g | Ni-Sn | https://www.yageo.com/en/Chart/Download/pdf/AC0402JRNPO9BN241 | https://www.yageo.com/upload/media/product/productsearch/datasheet/mlcc/UPY-AC_NP0X7RX7S_6.3V-to-2KV_20.pdf
AC0402JRNPO9BN270 | 0402_105_055_055_035_035.STEP |  | Automotive | AC | Automotive grade | 0402 (1005) | NPO | -55 to +125°C | 50 | 27 pF | ±5% | 1.00 ±0.05 | 0.50 ±0.05 | 0.50 ±0.05 | 0.15~0.35 | 0.3 |  |  |  | 0.11% | 100.0 GΩ | 200% | AEC Q200 | Reflow | Yes | 1 MHz, 1 Vrms | Paper/PE Tape Reel 7 inch | 10,000 | 0.00140 g | Ni-Sn | https://www.yageo.com/en/Chart/Download/pdf/AC0402JRNPO9BN270 | https://www.yageo.com/upload/media/product/productsearch/datasheet/mlcc/UPY-AC_NP0X7RX7S_6.3V-to-2KV_20.pdf
AC0402JRNPO9BN271 | 0402_105_055_055_035_035.STEP |  | Automotive | AC | Automotive grade | 0402 (1005) | NPO | -55 to +125°C | 50 | 270 pF | ±5% | 1.00 ±0.05 | 0.50 ±0.05 | 0.50 ±0.05 | 0.15~0.35 | 0.3 |  |  |  | 0.10% | 100.0 GΩ | 200% | AEC Q200 | Reflow | Yes | 1 MHz, 1 Vrms | Paper/PE Tape Reel 7 inch | 10,000 | 0.00140 g | Ni-Sn | https://www.yageo.com/en/Chart/Download/pdf/AC0402JRNPO9BN271 | https://www.yageo.com/upload/media/product/productsearch/datasheet/mlcc/UPY-AC_NP0X7RX7S_6.3V-to-2KV_20.pdf
AC0402JRNPO9BN300 | 0402_105_055_055_035_035.STEP |  | Automotive | AC | Automotive grade | 0402 (1005) | NPO | -55 to +125°C | 50 | 30 pF | ±5% | 1.00 ±0.05 | 0.50 ±0.05 | 0.50 ±0.05 | 0.15~0.35 | 0.3 |  |  |  | 0.10% | 100.0 GΩ | 200% | AEC Q200 | Reflow | Yes | 1 MHz, 1 Vrms | Paper/PE Tape Reel 7 inch | 10,000 | 0.00140 g | Ni-Sn | https://www.yageo.com/en/Chart/Download/pdf/AC0402JRNPO9BN300 | https://www.yageo.com/upload/media/product/productsearch/datasheet/mlcc/UPY-AC_NP0X7RX7S_6.3V-to-2KV_20.pdf
AC0402JRNPO9BN301 | 0402_105_055_055_035_035.STEP |  | Automotive | AC | Automotive grade | 0402 (1005) | NPO | -55 to +125°C | 50 | 300 pF | ±5% | 1.00 ±0.05 | 0.50 ±0.05 | 0.50 ±0.05 | 0.15~0.35 | 0.3 |  |  |  | 0.10% | 100.0 GΩ | 200% | AEC Q200 | Reflow | Yes | 1 MHz, 1 Vrms | Paper/PE Tape Reel 7 inch | 10,000 | 0.00140 g | Ni-Sn | https://www.yageo.com/en/Chart/Download/pdf/AC0402JRNPO9BN301 | https://www.yageo.com/upload/media/product/productsearch/datasheet/mlcc/UPY-AC_NP0X7RX7S_6.3V-to-2KV_20.pdf
AC0402JRNPO9BN330 | 0402_105_055_055_035_035.STEP |  | Automotive | AC | Automotive grade | 0402 (1005) | NPO | -55 to +125°C | 50 | 33 pF | ±5% | 1.00 ±0.05 | 0.50 ±0.05 | 0.50 ±0.05 | 0.15~0.35 | 0.3 |  |  |  | 0.10% | 100.0 GΩ | 200% | AEC Q200 | Reflow | Yes | 1 MHz, 1 Vrms | Paper/PE Tape Reel 7 inch | 10,000 | 0.00140 g | Ni-Sn | https://www.yageo.com/en/Chart/Download/pdf/AC0402JRNPO9BN330 | https://www.yageo.com/upload/media/product/productsearch/datasheet/mlcc/UPY-AC_NP0X7RX7S_6.3V-to-2KV_20.pdf
AC0402JRNPO9BN331 | 0402_105_055_055_035_035.STEP |  | Automotive | AC | Automotive grade | 0402 (1005) | NPO | -55 to +125°C | 50 | 330 pF | ±5% | 1.00 ±0.05 | 0.50 ±0.05 | 0.50 ±0.05 | 0.15~0.35 | 0.3 |  |  |  | 0.10% | 100.0 GΩ | 200% | AEC Q200 | Reflow | Yes | 1 MHz, 1 Vrms | Paper/PE Tape Reel 7 inch | 10,000 | 0.00140 g | Ni-Sn | https://www.yageo.com/en/Chart/Download/pdf/AC0402JRNPO9BN331 | https://www.yageo.com/upload/media/product/productsearch/datasheet/mlcc/UPY-AC_NP0X7RX7S_6.3V-to-2KV_20.pdf
AC0402JRNPO9BN360 | 0402_105_055_055_035_035.STEP |  | Automotive | AC | Automotive grade | 0402 (1005) | NPO | -55 to +125°C | 50 | 36 pF | ±5% | 1.00 ±0.05 | 0.50 ±0.05 | 0.50 ±0.05 | 0.15~0.35 | 0.3 |  |  |  | 0.10% | 100.0 GΩ | 200% | AEC Q200 | Reflow | Yes | 1 MHz, 1 Vrms | Paper/PE Tape Reel 7 inch | 10,000 | 0.00140 g | Ni-Sn | https://www.yageo.com/en/Chart/Download/pdf/AC0402JRNPO9BN360 | https://www.yageo.com/upload/media/product/productsearch/datasheet/mlcc/UPY-AC_NP0X7RX7S_6.3V-to-2KV_20.pdf
AC0402JRNPO9BN361 | 0402_105_055_055_035_035.STEP |  | Automotive | AC | Automotive grade | 0402 (1005) | NPO | -55 to +125°C | 50 | 360 pF | ±5% | 1.00 ±0.05 | 0.50 ±0.05 | 0.50 ±0.05 | 0.15~0.35 | 0.3 |  |  |  | 0.10% | 100.0 GΩ | 200% | AEC Q200 | Reflow | Yes | 1 MHz, 1 Vrms | Paper/PE Tape Reel 7 inch | 10,000 | 0.00140 g | Ni-Sn | https://www.yageo.com/en/Chart/Download/pdf/AC0402JRNPO9BN361 | https://www.yageo.com/upload/media/product/productsearch/datasheet/mlcc/UPY-AC_NP0X7RX7S_6.3V-to-2KV_20.pdf
AC0402JRNPO9BN390 | 0402_105_055_055_035_035.STEP |  | Automotive | AC | Automotive grade | 0402 (1005) | NPO | -55 to +125°C | 50 | 39 pF | ±5% | 1.00 ±0.05 | 0.50 ±0.05 | 0.50 ±0.05 | 0.15~0.35 | 0.3 |  |  |  | 0.10% | 100.0 GΩ | 200% | AEC Q200 | Reflow | Yes | 1 MHz, 1 Vrms | Paper/PE Tape Reel 7 inch | 10,000 | 0.00140 g | Ni-Sn | https://www.yageo.com/en/Chart/Download/pdf/AC0402JRNPO9BN390 | https://www.yageo.com/upload/media/product/productsearch/datasheet/mlcc/UPY-AC_NP0X7RX7S_6.3V-to-2KV_20.pdf
AC0402JRNPO9BN391 | 0402_105_055_055_035_035.STEP |  | Automotive | AC | Automotive grade | 0402 (1005) | NPO | -55 to +125°C | 50 | 390 pF | ±5% | 1.00 ±0.05 | 0.50 ±0.05 | 0.50 ±0.05 | 0.15~0.35 | 0.3 |  |  |  | 0.10% | 100.0 GΩ | 200% | AEC Q200 | Reflow | Yes | 1 MHz, 1 Vrms | Paper/PE Tape Reel 7 inch | 10,000 | 0.00140 g | Ni-Sn | https://www.yageo.com/en/Chart/Download/pdf/AC0402JRNPO9BN391 | https://www.yageo.com/upload/media/product/productsearch/datasheet/mlcc/UPY-AC_NP0X7RX7S_6.3V-to-2KV_20.pdf
AC0402JRNPO9BN431 | 0402_105_055_055_035_035.STEP |  | Automotive | AC | Automotive grade | 0402 (1005) | NPO | -55 to +125°C | 50 | 430 pF | ±5% | 1.00 ±0.05 | 0.50 ±0.05 | 0.50 ±0.05 | 0.15~0.35 | 0.3 |  |  |  | 0.10% | 100.0 GΩ | 200% | AEC Q200 | Reflow | Yes | 1 MHz, 1 Vrms | Paper/PE Tape Reel 7 inch | 10,000 | 0.00140 g | Ni-Sn | https://www.yageo.com/en/Chart/Download/pdf/AC0402JRNPO9BN431 | https://www.yageo.com/upload/media/product/productsearch/datasheet/mlcc/UPY-AC_NP0X7RX7S_6.3V-to-2KV_20.pdf
AC0402JRNPO9BN470 | 0402_105_055_055_035_035.STEP |  | Automotive | AC | Automotive grade | 0402 (1005) | NPO | -55 to +125°C | 50 | 47 pF | ±5% | 1.00 ±0.05 | 0.50 ±0.05 | 0.50 ±0.05 | 0.15~0.35 | 0.3 |  |  |  | 0.10% | 100.0 GΩ | 200% | AEC Q200 | Reflow | Yes | 1 MHz, 1 Vrms | Paper/PE Tape Reel 7 inch | 10,000 | 0.00140 g | Ni-Sn | https://www.yageo.com/en/Chart/Download/pdf/AC0402JRNPO9BN470 | https://www.yageo.com/upload/media/product/productsearch/datasheet/mlcc/UPY-AC_NP0X7RX7S_6.3V-to-2KV_20.pdf
AC0402JRNPO9BN471 | 0402_105_055_055_035_035.STEP |  | Automotive | AC | Automotive grade | 0402 (1005) | NPO | -55 to +125°C | 50 | 470 pF | ±5% | 1.00 ±0.05 | 0.50 ±0.05 | 0.50 ±0.05 | 0.15~0.35 | 0.3 |  |  |  | 0.10% | 100.0 GΩ | 200% | AEC Q200 | Reflow | Yes | 1 MHz, 1 Vrms | Paper/PE Tape Reel 7 inch | 10,000 | 0.00140 g | Ni-Sn | https://www.yageo.com/en/Chart/Download/pdf/AC0402JRNPO9BN471 | https://www.yageo.com/upload/media/product/productsearch/datasheet/mlcc/UPY-AC_NP0X7RX7S_6.3V-to-2KV_20.pdf | 2 | 2000 V (DC) to < 4000 V (DC)
AC0402JRNPO9BN510 | 0402_105_055_055_035_035.STEP |  | Automotive | AC | Automotive grade | 0402 (1005) | NPO | -55 to +125°C | 50 | 51 pF | ±5% | 1.00 ±0.05 | 0.50 ±0.05 | 0.50 ±0.05 | 0.15~0.35 | 0.3 |  |  |  | 0.10% | 100.0 GΩ | 200% | AEC Q200 | Reflow | Yes | 1 MHz, 1 Vrms | Paper/PE Tape Reel 7 inch | 10,000 | 0.00140 g | Ni-Sn | https://www.yageo.com/en/Chart/Download/pdf/AC0402JRNPO9BN510 | https://www.yageo.com/upload/media/product/productsearch/datasheet/mlcc/UPY-AC_NP0X7RX7S_6.3V-to-2KV_20.pdf
AC0402JRNPO9BN560 | 0402_105_055_055_035_035.STEP |  | Automotive | AC | Automotive grade | 0402 (1005) | NPO | -55 to +125°C | 50 | 56 pF | ±5% | 1.00 ±0.05 | 0.50 ±0.05 | 0.50 ±0.05 | 0.15~0.35 | 0.3 |  |  |  | 0.10% | 100.0 GΩ | 200% | AEC Q200 | Reflow | Yes | 1 MHz, 1 Vrms | Paper/PE Tape Reel 7 inch | 10,000 | 0.00140 g | Ni-Sn | https://www.yageo.com/en/Chart/Download/pdf/AC0402JRNPO9BN560 | https://www.yageo.com/upload/media/product/productsearch/datasheet/mlcc/UPY-AC_NP0X7RX7S_6.3V-to-2KV_20.pdf
AC0402JRNPO9BN561 | 0402_105_055_055_035_035.STEP |  | Automotive | AC | Automotive grade | 0402 (1005) | NPO | -55 to +125°C | 50 | 560 pF | ±5% | 1.00 ±0.05 | 0.50 ±0.05 | 0.50 ±0.05 | 0.15~0.35 | 0.3 |  |  |  | 0.10% | 100.0 GΩ | 200% | AEC Q200 | Reflow | Yes | 1 MHz, 1 Vrms | Paper/PE Tape Reel 7 inch | 10,000 | 0.00140 g | Ni-Sn | https://www.yageo.com/en/Chart/Download/pdf/AC0402JRNPO9BN561 | https://www.yageo.com/upload/media/product/productsearch/datasheet/mlcc/UPY-AC_NP0X7RX7S_6.3V-to-2KV_20.pdf
AC0402JRNPO9BN620 | 0402_105_055_055_035_035.STEP |  | Automotive | AC | Automotive grade | 0402 (1005) | NPO | -55 to +125°C | 50 | 62 pF | ±5% | 1.00 ±0.05 | 0.50 ±0.05 | 0.50 ±0.05 | 0.15~0.35 | 0.3 |  |  |  | 0.10% | 100.0 GΩ | 200% | AEC Q200 | Reflow | Yes | 1 MHz, 1 Vrms | Paper/PE Tape Reel 7 inch | 10,000 | 0.00140 g | Ni-Sn | https://www.yageo.com/en/Chart/Download/pdf/AC0402JRNPO9BN620 | https://www.yageo.com/upload/media/product/productsearch/datasheet/mlcc/UPY-AC_NP0X7RX7S_6.3V-to-2KV_20.pdf
AC0402JRNPO9BN680 | 0402_105_055_055_035_035.STEP |  | Automotive | AC | Automotive grade | 0402 (1005) | NPO | -55 to +125°C | 50 | 68 pF | ±5% | 1.00 ±0.05 | 0.50 ±0.05 | 0.50 ±0.05 | 0.15~0.35 | 0.3 |  |  |  | 0.10% | 100.0 GΩ | 200% | AEC Q200 | Reflow | Yes | 1 MHz, 1 Vrms | Paper/PE Tape Reel 7 inch | 10,000 | 0.00140 g | Ni-Sn | https://www.yageo.com/en/Chart/Download/pdf/AC0402JRNPO9BN680 | https://www.yageo.com/upload/media/product/productsearch/datasheet/mlcc/UPY-AC_NP0X7RX7S_6.3V-to-2KV_20.pdf | 4 | 6000 V (DC) to < 8000 V (DC)
AC0402JRNPO9BN681 | 0402_105_055_055_035_035.STEP |  | Automotive | AC | Automotive grade | 0402 (1005) | NPO | -55 to +125°C | 50 | 680 pF | ±5% | 1.00 ±0.05 | 0.50 ±0.05 | 0.50 ±0.05 | 0.15~0.35 | 0.3 |  |  |  | 0.10% | 100.0 GΩ | 200% | AEC Q200 | Reflow | Yes | 1 MHz, 1 Vrms | Paper/PE Tape Reel 7 inch | 10,000 | 0.00140 g | Ni-Sn | https://www.yageo.com/en/Chart/Download/pdf/AC0402JRNPO9BN681 | https://www.yageo.com/upload/media/product/productsearch/datasheet/mlcc/UPY-AC_NP0X7RX7S_6.3V-to-2KV_20.pdf
AC0402JRNPO9BN750 | 0402_105_055_055_035_035.STEP |  | Automotive | AC | Automotive grade | 0402 (1005) | NPO | -55 to +125°C | 50 | 75 pF | ±5% | 1.00 ±0.05 | 0.50 ±0.05 | 0.50 ±0.05 | 0.15~0.35 | 0.3 |  |  |  | 0.10% | 100.0 GΩ | 200% | AEC Q200 | Reflow | Yes | 1 MHz, 1 Vrms | Paper/PE Tape Reel 7 inch | 10,000 | 0.00140 g | Ni-Sn | https://www.yageo.com/en/Chart/Download/pdf/AC0402JRNPO9BN750 | https://www.yageo.com/upload/media/product/productsearch/datasheet/mlcc/UPY-AC_NP0X7RX7S_6.3V-to-2KV_20.pdf
AC0402JRNPO9BN751 | 0402_105_055_055_035_035.STEP |  | Automotive | AC | Automotive grade | 0402 (1005) | NPO | -55 to +125°C | 50 | 750 pF | ±5% | 1.00 ±0.05 | 0.50 ±0.05 | 0.50 ±0.05 | 0.15~0.35 | 0.3 |  |  |  | 0.10% | 100.0 GΩ | 200% | AEC Q200 | Reflow | Yes | 1 MHz, 1 Vrms | Paper/PE Tape Reel 7 inch | 10,000 | 0.00140 g | Ni-Sn | https://www.yageo.com/en/Chart/Download/pdf/AC0402JRNPO9BN751 | https://www.yageo.com/upload/media/product/productsearch/datasheet/mlcc/UPY-AC_NP0X7RX7S_6.3V-to-2KV_20.pdf
AC0402JRNPO9BN820 | 0402_105_055_055_035_035.STEP |  | Automotive | AC | Automotive grade | 0402 (1005) | NPO | -55 to +125°C | 50 | 82 pF | ±5% | 1.00 ±0.05 | 0.50 ±0.05 | 0.50 ±0.05 | 0.15~0.35 | 0.3 |  |  |  | 0.10% | 100.0 GΩ | 200% | AEC Q200 | Reflow | Yes | 1 MHz, 1 Vrms | Paper/PE Tape Reel 7 inch | 10,000 | 0.00140 g | Ni-Sn | https://www.yageo.com/en/Chart/Download/pdf/AC0402JRNPO9BN820 | https://www.yageo.com/upload/media/product/productsearch/datasheet/mlcc/UPY-AC_NP0X7RX7S_6.3V-to-2KV_20.pdf
AC0402JRNPO9BN821 | 0402_105_055_055_035_035.STEP |  | Automotive | AC | Automotive grade | 0402 (1005) | NPO | -55 to +125°C | 50 | 820 pF | ±5% | 1.00 ±0.05 | 0.50 ±0.05 | 0.50 ±0.05 | 0.15~0.35 | 0.3 |  |  |  | 0.10% | 100.0 GΩ | 200% | AEC Q200 | Reflow | Yes | 1 MHz, 1 Vrms | Paper/PE Tape Reel 7 inch | 10,000 | 0.00140 g | Ni-Sn | https://www.yageo.com/en/Chart/Download/pdf/AC0402JRNPO9BN821 | https://www.yageo.com/upload/media/product/productsearch/datasheet/mlcc/UPY-AC_NP0X7RX7S_6.3V-to-2KV_20.pdf
AC0402JRX7R7BB104 | 0402_105_055_055_035_035.STEP |  | Automotive | AC | Automotive grade | 0402 (1005) | X7R | -55 to +125°C | 16 | 100 nF | ±5% | 1.00 ±0.05 | 0.50 ±0.05 | 0.50 ±0.05 | 0.15~0.35 | 0.3 |  |  |  | 5.00% | 5.0 GΩ | 200% | AEC Q200 | Reflow | Yes | 1 KHz, 1 Vrms | Paper/PE Tape Reel 7 inch | 10,000 | 0.00140 g | Ni-Sn | https://www.yageo.com/en/Chart/Download/pdf/AC0402JRX7R7BB104 | https://www.yageo.com/upload/media/product/productsearch/datasheet/mlcc/UPY-AC_NP0X7RX7S_6.3V-to-2KV_20.pdf | 5A | 8000 V (DC) to < 12,000 V (AD)
AC0402JRX7R7BB223 | 0402_105_055_055_035_035.STEP |  | Automotive | AC | Automotive grade | 0402 (1005) | X7R | -55 to +125°C | 16 | 22 nF | ±5% | 1.00 ±0.05 | 0.50 ±0.05 | 0.50 ±0.05 | 0.15~0.35 | 0.3 |  |  |  | 3.50% | 10.0 GΩ | 200% | AEC Q200 | Reflow | Yes | 1 KHz, 1 Vrms | Paper/PE Tape Reel 7 inch | 10,000 | 0.00140 g | Ni-Sn | https://www.yageo.com/en/Chart/Download/pdf/AC0402JRX7R7BB223 | https://www.yageo.com/upload/media/product/productsearch/datasheet/mlcc/UPY-AC_NP0X7RX7S_6.3V-to-2KV_20.pdf
AC0402JRX7R7BB563 | 0402_105_055_055_035_035.STEP |  | Automotive | AC | Automotive grade | 0402 (1005) | X7R | -55 to +125°C | 16 | 56 nF | ±5% | 1.00 ±0.05 | 0.50 ±0.05 | 0.50 ±0.05 | 0.15~0.35 | 0.3 |  |  |  | 5.00% | 8.92 GΩ | 200% | AEC Q200 | Reflow | Yes | 1 KHz, 1 Vrms | Paper/PE Tape Reel 7 inch | 10,000 | 0.00140 g | Ni-Sn | https://www.yageo.com/en/Chart/Download/pdf/AC0402JRX7R7BB563 | https://www.yageo.com/upload/media/product/productsearch/datasheet/mlcc/UPY-AC_NP0X7RX7S_6.3V-to-2KV_20.pdf
AC0402JRX7R8BB182 | 0402_105_055_055_035_035.STEP |  | Automotive | AC | Automotive grade | 0402 (1005) | X7R | -55 to +125°C | 25 | 1.8 nF | ±5% | 1.00 ±0.05 | 0.50 ±0.05 | 0.50 ±0.05 | 0.15~0.35 | 0.3 |  |  |  | 2.50% | 10.0 GΩ | 200% | AEC Q200 | Reflow | Yes | 1 KHz, 1 Vrms | Paper/PE Tape Reel 7 inch | 10,000 | 0.00140 g | Ni-Sn | https://www.yageo.com/en/Chart/Download/pdf/AC0402JRX7R8BB182 | https://www.yageo.com/upload/media/product/productsearch/datasheet/mlcc/UPY-AC_NP0X7RX7S_6.3V-to-2KV_20.pdf
AC0402JRX7R8BB222 | 0402_105_055_055_035_035.STEP |  | Automotive | AC | Automotive grade | 0402 (1005) | X7R | -55 to +125°C | 25 | 2.2 nF | ±5% | 1.00 ±0.05 | 0.50 ±0.05 | 0.50 ±0.05 | 0.15~0.35 | 0.3 |  |  |  | 2.50% | 10.0 GΩ | 200% | AEC Q200 | Reflow | Yes | 1 KHz, 1 Vrms | Paper/PE Tape Reel 7 inch | 10,000 | 0.00140 g | Ni-Sn | https://www.yageo.com/en/Chart/Download/pdf/AC0402JRX7R8BB222 | https://www.yageo.com/upload/media/product/productsearch/datasheet/mlcc/UPY-AC_NP0X7RX7S_6.3V-to-2KV_20.pdf | 2 | 2000 V (DC) to < 4000 V (DC)
AC0402JRX7R9BB102 | 0402_105_055_055_035_035.STEP |  | Automotive | AC | Automotive grade | 0402 (1005) | X7R | -55 to +125°C | 50 | 1 nF | ±5% | 1.00 ±0.05 | 0.50 ±0.05 | 0.50 ±0.05 | 0.15~0.35 | 0.3 |  |  |  | 2.50% | 10.0 GΩ | 200% | AEC Q200 | Reflow | Yes | 1 KHz, 1 Vrms | Paper/PE Tape Reel 7 inch | 10,000 | 0.00140 g | Ni-Sn | https://www.yageo.com/en/Chart/Download/pdf/AC0402JRX7R9BB102 | https://www.yageo.com/upload/media/product/productsearch/datasheet/mlcc/UPY-AC_NP0X7RX7S_6.3V-to-2KV_20.pdf | 3 | 4000 V (DC) to < 6000 V (DC)
AC0402JRX7R9BB103 | 0402_105_055_055_035_035.STEP |  | Automotive | AC | Automotive grade | 0402 (1005) | X7R | -55 to +125°C | 50 | 10 nF | ±5% | 1.00 ±0.05 | 0.50 ±0.05 | 0.50 ±0.05 | 0.15~0.35 | 0.3 |  |  |  | 2.50% | 10.0 GΩ | 200% | AEC Q200 | Reflow | Yes | 1 KHz, 1 Vrms | Paper/PE Tape Reel 7 inch | 10,000 | 0.00140 g | Ni-Sn | https://www.yageo.com/en/Chart/Download/pdf/AC0402JRX7R9BB103 | https://www.yageo.com/upload/media/product/productsearch/datasheet/mlcc/UPY-AC_NP0X7RX7S_6.3V-to-2KV_20.pdf | 5A | 8000 V (DC) to < 12,000 V (AD)
AC0402JRX7R9BB122 | 0402_105_055_055_035_035.STEP |  | Automotive | AC | Automotive grade | 0402 (1005) | X7R | -55 to +125°C | 50 | 1.2 nF | ±5% | 1.00 ±0.05 | 0.50 ±0.05 | 0.50 ±0.05 | 0.15~0.35 | 0.3 |  |  |  | 2.50% | 10.0 GΩ | 200% | AEC Q200 | Reflow | Yes | 1 KHz, 1 Vrms | Paper/PE Tape Reel 7 inch | 10,000 | 0.00140 g | Ni-Sn | https://www.yageo.com/en/Chart/Download/pdf/AC0402JRX7R9BB122 | https://www.yageo.com/upload/media/product/productsearch/datasheet/mlcc/UPY-AC_NP0X7RX7S_6.3V-to-2KV_20.pdf
AC0402JRX7R9BB152 | 0402_105_055_055_035_035.STEP |  | Automotive | AC | Automotive grade | 0402 (1005) | X7R | -55 to +125°C | 50 | 1.5 nF | ±5% | 1.00 ±0.05 | 0.50 ±0.05 | 0.50 ±0.05 | 0.15~0.35 | 0.3 |  |  |  | 2.50% | 10.0 GΩ | 200% | AEC Q200 | Reflow | Yes | 1 KHz, 1 Vrms | Paper/PE Tape Reel 7 inch | 10,000 | 0.00140 g | Ni-Sn | https://www.yageo.com/en/Chart/Download/pdf/AC0402JRX7R9BB152 | https://www.yageo.com/upload/media/product/productsearch/datasheet/mlcc/UPY-AC_NP0X7RX7S_6.3V-to-2KV_20.pdf
AC0402JRX7R9BB182 | 0402_105_055_055_035_035.STEP |  | Automotive | AC | Automotive grade | 0402 (1005) | X7R | -55 to +125°C | 50 | 1.8 nF | ±5% | 1.00 ±0.05 | 0.50 ±0.05 | 0.50 ±0.05 | 0.15~0.35 | 0.3 |  |  |  | 2.50% | 10.0 GΩ | 200% | AEC Q200 | Reflow | Yes | 1 KHz, 1 Vrms | Paper/PE Tape Reel 7 inch | 0 | 0.00140 g | Ni-Sn | https://www.yageo.com/en/Chart/Download/pdf/AC0402JRX7R9BB182 | https://www.yageo.com/upload/media/product/productsearch/datasheet/mlcc/UPY-AC_NP0X7RX7S_6.3V-to-2KV_19.pdf
AC0402JRX7R9BB222 | 0402_105_055_055_035_035.STEP |  | Automotive | AC | Automotive grade | 0402 (1005) | X7R | -55 to +125°C | 50 | 2.2 nF | ±5% | 1.00 ±0.05 | 0.50 ±0.05 | 0.50 ±0.05 | 0.15~0.35 | 0.3 |  |  |  | 2.50% | 10.0 GΩ | 200% | AEC Q200 | Reflow | Yes | 1 KHz, 1 Vrms | Paper/PE Tape Reel 7 inch | 10,000 | 0.00140 g | Ni-Sn | https://www.yageo.com/en/Chart/Download/pdf/AC0402JRX7R9BB222 | https://www.yageo.com/upload/media/product/productsearch/datasheet/mlcc/UPY-AC_NP0X7RX7S_6.3V-to-2KV_20.pdf | 2 | 2000 V (DC) to < 4000 V (DC)
AC0402JRX7R9BB331 | 0402_105_055_055_035_035.STEP |  | Automotive | AC | Automotive grade | 0402 (1005) | X7R | -55 to +125°C | 50 | 330 pF | ±5% | 1.00 ±0.05 | 0.50 ±0.05 | 0.50 ±0.05 | 0.15~0.35 | 0.3 |  |  |  | 2.50% | 10.0 GΩ | 200% | AEC Q200 | Reflow | Yes | 1 KHz, 1 Vrms | Paper/PE Tape Reel 7 inch | 10,000 | 0.00140 g | Ni-Sn | https://www.yageo.com/en/Chart/Download/pdf/AC0402JRX7R9BB331 | https://www.yageo.com/upload/media/product/productsearch/datasheet/mlcc/UPY-AC_NP0X7RX7S_6.3V-to-2KV_20.pdf
AC0402JRX7R9BB332 | 0402_105_055_055_035_035.STEP |  | Automotive | AC | Automotive grade | 0402 (1005) | X7R | -55 to +125°C | 50 | 3.3 nF | ±5% | 1.00 ±0.05 | 0.50 ±0.05 | 0.50 ±0.05 | 0.15~0.35 | 0.3 |  |  |  | 2.50% | 10.0 GΩ | 200% | AEC Q200 | Reflow | Yes | 1 KHz, 1 Vrms | Paper/PE Tape Reel 7 inch | 10,000 | 0.00140 g | Ni-Sn | https://www.yageo.com/en/Chart/Download/pdf/AC0402JRX7R9BB332 | https://www.yageo.com/upload/media/product/productsearch/datasheet/mlcc/UPY-AC_NP0X7RX7S_6.3V-to-2KV_20.pdf
AC0402JRX7R9BB471 | 0402_105_055_055_035_035.STEP |  | Automotive | AC | Automotive grade | 0402 (1005) | X7R | -55 to +125°C | 50 | 470 pF | ±5% | 1.00 ±0.05 | 0.50 ±0.05 | 0.50 ±0.05 | 0.15~0.35 | 0.3 |  |  |  | 2.50% | 10.0 GΩ | 200% | AEC Q200 | Reflow | Yes | 1 KHz, 1 Vrms | Paper/PE Tape Reel 7 inch | 10,000 | 0.00140 g | Ni-Sn | https://www.yageo.com/en/Chart/Download/pdf/AC0402JRX7R9BB471 | https://www.yageo.com/upload/media/product/productsearch/datasheet/mlcc/UPY-AC_NP0X7RX7S_6.3V-to-2KV_20.pdf | 2 | 2000 V (DC) to < 4000 V (DC)
AC0402JRX7R9BB472 | 0402_105_055_055_035_035.STEP |  | Automotive | AC | Automotive grade | 0402 (1005) | X7R | -55 to +125°C | 50 | 4.7 nF | ±5% | 1.00 ±0.05 | 0.50 ±0.05 | 0.50 ±0.05 | 0.15~0.35 | 0.3 |  |  |  | 2.50% | 10.0 GΩ | 200% | AEC Q200 | Reflow | Yes | 1 KHz, 1 Vrms | Paper/PE Tape Reel 7 inch | 10,000 | 0.00140 g | Ni-Sn | https://www.yageo.com/en/Chart/Download/pdf/AC0402JRX7R9BB472 | https://www.yageo.com/upload/media/product/productsearch/datasheet/mlcc/UPY-AC_NP0X7RX7S_6.3V-to-2KV_20.pdf | 4 | 6000 V (DC) to < 8000 V (DC)
AC0402JRX7R9BB473 | 0402_105_055_055_035_035.STEP |  | Automotive | AC | Automotive grade | 0402 (1005) | X7R | -55 to +125°C | 50 | 47 nF | ±5% | 1.00 ±0.05 | 0.50 ±0.05 | 0.50 ±0.05 | 0.15~0.35 | 0.3 |  |  |  | 5.00% | 10.0 GΩ | 150% | AEC Q200 | Reflow | Yes | 1 KHz, 1 Vrms | Paper/PE Tape Reel 7 inch | 10,000 | 0.00140 g | Ni-Sn | https://www.yageo.com/en/Chart/Download/pdf/AC0402JRX7R9BB473 | https://www.yageo.com/upload/media/product/productsearch/datasheet/mlcc/UPY-AC_NP0X7RX7S_6.3V-to-2KV_20.pdf
AC0402JRX7R9BB681 | 0402_105_055_055_035_035.STEP |  | Automotive | AC | Automotive grade | 0402 (1005) | X7R | -55 to +125°C | 50 | 680 pF | ±5% | 1.00 ±0.05 | 0.50 ±0.05 | 0.50 ±0.05 | 0.15~0.35 | 0.3 |  |  |  | 2.50% | 10.0 GΩ | 200% | AEC Q200 | Reflow | Yes | 1 KHz, 1 Vrms | Paper/PE Tape Reel 7 inch | 10,000 | 0.00140 g | Ni-Sn | https://www.yageo.com/en/Chart/Download/pdf/AC0402JRX7R9BB681 | https://www.yageo.com/upload/media/product/productsearch/datasheet/mlcc/UPY-AC_NP0X7RX7S_6.3V-to-2KV_20.pdf
AC0402JRX7R9BB822 | 0402_105_055_055_035_035.STEP |  | Automotive | AC | Automotive grade | 0402 (1005) | X7R | -55 to +125°C | 50 | 8.2 nF | ±5% | 1.00 ±0.05 | 0.50 ±0.05 | 0.50 ±0.05 | 0.15~0.35 | 0.3 |  |  |  | 2.50% | 10.0 GΩ | 200% | AEC Q200 | Reflow | Yes | 1 KHz, 1 Vrms | Paper/PE Tape Reel 7 inch | 10,000 | 0.00140 g | Ni-Sn | https://www.yageo.com/en/Chart/Download/pdf/AC0402JRX7R9BB822 | https://www.yageo.com/upload/media/product/productsearch/datasheet/mlcc/UPY-AC_NP0X7RX7S_6.3V-to-2KV_20.pdf
AC0402KPX7R7BB104 | 0402_105_055_055_035_035.STEP |  | Automotive | AC | Automotive grade | 0402 (1005) | X7R | -55 to +125°C | 16 | 100 nF | ±10% | 1.00 ±0.05 | 0.50 ±0.05 | 0.50 ±0.05 | 0.15~0.35 | 0.3 |  |  |  | 5.00% | 5.0 GΩ | 200% | AEC Q200 | Reflow | Yes | 1 KHz, 1 Vrms | Paper/PE Tape Reel 13 inch | 50,000 | 0.00140 g | Ni-Sn | https://www.yageo.com/en/Chart/Download/pdf/AC0402KPX7R7BB104 | https://www.yageo.com/upload/media/product/productsearch/datasheet/mlcc/UPY-AC_NP0X7RX7S_6.3V-to-2KV_20.pdf | 5A | 8000 V (DC) to < 12,000 V (AD)
AC0402KPX7R7BB473 | 0402_105_055_055_035_035.STEP |  | Automotive | AC | Automotive grade | 0402 (1005) | X7R | -55 to +125°C | 16 | 47 nF | ±10% | 1.00 ±0.05 | 0.50 ±0.05 | 0.50 ±0.05 | 0.15~0.35 | 0.3 |  |  |  | 5.00% | 10.0 GΩ | 200% | AEC Q200 | Reflow | Yes | 1 KHz, 1 Vrms | Paper/PE Tape Reel 13 inch | 50,000 | 0.00140 g | Ni-Sn | https://www.yageo.com/en/Chart/Download/pdf/AC0402KPX7R7BB473 | https://www.yageo.com/upload/media/product/productsearch/datasheet/mlcc/UPY-AC_NP0X7RX7S_6.3V-to-2KV_20.pdf
AC0402KPX7R7BB683 | 0402_105_055_055_035_035.STEP |  | Automotive | AC | Automotive grade | 0402 (1005) | X7R | -55 to +125°C | 16 | 68 nF | ±10% | 1.00 ±0.05 | 0.50 ±0.05 | 0.50 ±0.05 | 0.15~0.35 | 0.3 |  |  |  | 5.00% | 7.35 GΩ | 200% | AEC Q200 | Reflow | Yes | 1 KHz, 1 Vrms | Paper/PE Tape Reel 13 inch | 50,000 | 0.00140 g | Ni-Sn | https://www.yageo.com/en/Chart/Download/pdf/AC0402KPX7R7BB683 | https://www.yageo.com/upload/media/product/productsearch/datasheet/mlcc/UPY-AC_NP0X7RX7S_6.3V-to-2KV_20.pdf
AC0402KPX7R8BB103 | 0402_105_055_055_035_035.STEP |  | Automotive | AC | Automotive grade | 0402 (1005) | X7R | -55 to +125°C | 25 | 10 nF | ±10% | 1.00 ±0.05 | 0.50 ±0.05 | 0.50 ±0.05 | 0.15~0.35 | 0.3 |  |  |  | 2.50% | 10.0 GΩ | 200% | AEC Q200 | Reflow | Yes | 1 KHz, 1 Vrms | Paper/PE Tape Reel 13 inch | 50,000 | 0.00140 g | Ni-Sn | https://www.yageo.com/en/Chart/Download/pdf/AC0402KPX7R8BB103 | https://www.yageo.com/upload/media/product/productsearch/datasheet/mlcc/UPY-AC_NP0X7RX7S_6.3V-to-2KV_20.pdf | 5A | 8000 V (DC) to < 12,000 V (AD)
AC0402KPX7R8BB104 | 0402_105_055_055_035_035.STEP |  | Automotive | AC | Automotive grade | 0402 (1005) | X7R | -55 to +125°C | 25 | 100 nF | ±10% | 1.00 ±0.05 | 0.50 ±0.05 | 0.50 ±0.05 | 0.15~0.35 | 0.3 |  |  |  | 5.00% | 5.0 GΩ | 200% | AEC Q200 | Reflow | Yes | 1 KHz, 1 Vrms | Paper/PE Tape Reel 13 inch | 50,000 | 0.00140 g | Ni-Sn | https://www.yageo.com/en/Chart/Download/pdf/AC0402KPX7R8BB104 | https://www.yageo.com/upload/media/product/productsearch/datasheet/mlcc/UPY-AC_NP0X7RX7S_6.3V-to-2KV_20.pdf | 5B | 12,000 V (AD) to < 16,000 V (AD)
AC0402KPX7R8BB153 | 0402_105_055_055_035_035.STEP |  | Automotive | AC | Automotive grade | 0402 (1005) | X7R | -55 to +125°C | 25 | 15 nF | ±10% | 1.00 ±0.05 | 0.50 ±0.05 | 0.50 ±0.05 | 0.15~0.35 | 0.3 |  |  |  | 3.50% | 10.0 GΩ | 200% | AEC Q200 | Reflow | Yes | 1 KHz, 1 Vrms | Paper/PE Tape Reel 13 inch | 50,000 | 0.00140 g | Ni-Sn | https://www.yageo.com/en/Chart/Download/pdf/AC0402KPX7R8BB153 | https://www.yageo.com/upload/media/product/productsearch/datasheet/mlcc/UPY-AC_NP0X7RX7S_6.3V-to-2KV_20.pdf
AC0402KPX7R8BB473 | 0402_105_055_055_035_035.STEP |  | Automotive | AC | Automotive grade | 0402 (1005) | X7R | -55 to +125°C | 25 | 47 nF | ±10% | 1.00 ±0.05 | 0.50 ±0.05 | 0.50 ±0.05 | 0.15~0.35 | 0.3 |  |  |  | 5.00% | 10.0 GΩ | 200% | AEC Q200 | Reflow | Yes | 1 KHz, 1 Vrms | Paper/PE Tape Reel 13 inch | 50,000 | 0.00140 g | Ni-Sn | https://www.yageo.com/en/Chart/Download/pdf/AC0402KPX7R8BB473 | https://www.yageo.com/upload/media/product/productsearch/datasheet/mlcc/UPY-AC_NP0X7RX7S_6.3V-to-2KV_20.pdf
AC0402KPX7R9BB102 | 0402_105_055_055_035_035.STEP |  | Automotive | AC | Automotive grade | 0402 (1005) | X7R | -55 to +125°C | 50 | 1 nF | ±10% | 1.00 ±0.05 | 0.50 ±0.05 | 0.50 ±0.05 | 0.15~0.35 | 0.3 |  |  |  | 2.50% | 10.0 GΩ | 200% | AEC Q200 | Reflow | Yes | 1 KHz, 1 Vrms | Paper/PE Tape Reel 13 inch | 50,000 | 0.00140 g | Ni-Sn | https://www.yageo.com/en/Chart/Download/pdf/AC0402KPX7R9BB102 | https://www.yageo.com/upload/media/product/productsearch/datasheet/mlcc/UPY-AC_NP0X7RX7S_6.3V-to-2KV_20.pdf | 3 | 4000 V (DC) to < 6000 V (DC)
AC0402KPX7R9BB103 | 0402_105_055_055_035_035.STEP |  | Automotive | AC | Automotive grade | 0402 (1005) | X7R | -55 to +125°C | 50 | 10 nF | ±10% | 1.00 ±0.05 | 0.50 ±0.05 | 0.50 ±0.05 | 0.15~0.35 | 0.3 |  |  |  | 2.50% | 10.0 GΩ | 200% | AEC Q200 | Reflow | Yes | 1 KHz, 1 Vrms | Paper/PE Tape Reel 13 inch | 50,000 | 0.00140 g | Ni-Sn | https://www.yageo.com/en/Chart/Download/pdf/AC0402KPX7R9BB103 | https://www.yageo.com/upload/media/product/productsearch/datasheet/mlcc/UPY-AC_NP0X7RX7S_6.3V-to-2KV_20.pdf | 5A | 8000 V (DC) to < 12,000 V (AD)
AC0402KPX7R9BB104 | 0402_105_055_055_035_035.STEP |  | Automotive | AC | Automotive grade | 0402 (1005) | X7R | -55 to +125°C | 50 | 100 nF | ±10% | 1.00 ±0.05 | 0.50 ±0.05 | 0.50 ±0.05 | 0.15~0.35 | 0.3 |  |  |  | 5.00% | 5.0 GΩ | 150% | AEC Q200 | Reflow | Yes | 1 KHz, 1 Vrms | Paper/PE Tape Reel 13 inch | 50,000 | 0.00140 g | Ni-Sn | https://www.yageo.com/en/Chart/Download/pdf/AC0402KPX7R9BB104 | https://www.yageo.com/upload/media/product/productsearch/datasheet/mlcc/UPY-AC_NP0X7RX7S_6.3V-to-2KV_20.pdf | 5B | 12,000 V (AD) to < 16,000 V (AD)
AC0402KPX7R9BB152 | 0402_105_055_055_035_035.STEP |  | Automotive | AC | Automotive grade | 0402 (1005) | X7R | -55 to +125°C | 50 | 1.5 nF | ±10% | 1.00 ±0.05 | 0.50 ±0.05 | 0.50 ±0.05 | 0.15~0.35 | 0.3 |  |  |  | 2.50% | 10.0 GΩ | 200% | AEC Q200 | Reflow | Yes | 1 KHz, 1 Vrms | Paper/PE Tape Reel 13 inch | 50,000 | 0.00140 g | Ni-Sn | https://www.yageo.com/en/Chart/Download/pdf/AC0402KPX7R9BB152 | https://www.yageo.com/upload/media/product/productsearch/datasheet/mlcc/UPY-AC_NP0X7RX7S_6.3V-to-2KV_20.pdf
AC0402KPX7R9BB222 | 0402_105_055_055_035_035.STEP |  | Automotive | AC | Automotive grade | 0402 (1005) | X7R | -55 to +125°C | 50 | 2.2 nF | ±10% | 1.00 ±0.05 | 0.50 ±0.05 | 0.50 ±0.05 | 0.15~0.35 | 0.3 |  |  |  | 2.50% | 10.0 GΩ | 200% | AEC Q200 | Reflow | Yes | 1 KHz, 1 Vrms | Paper/PE Tape Reel 13 inch | 50,000 | 0.00140 g | Ni-Sn | https://www.yageo.com/en/Chart/Download/pdf/AC0402KPX7R9BB222 | https://www.yageo.com/upload/media/product/productsearch/datasheet/mlcc/UPY-AC_NP0X7RX7S_6.3V-to-2KV_20.pdf | 2 | 2000 V (DC) to < 4000 V (DC)
AC0402KPX7R9BB223 | 0402_105_055_055_035_035.STEP |  | Automotive | AC | Automotive grade | 0402 (1005) | X7R | -55 to +125°C | 50 | 22 nF | ±10% | 1.00 ±0.05 | 0.50 ±0.05 | 0.50 ±0.05 | 0.15~0.35 | 0.3 |  |  |  | 5.00% | 10.0 GΩ | 150% | AEC Q200 | Reflow | Yes | 1 KHz, 1 Vrms | Paper/PE Tape Reel 13 inch | 0 | 0.00140 g | Ni-Sn | https://www.yageo.com/en/Chart/Download/pdf/AC0402KPX7R9BB223 | https://www.yageo.com/upload/media/product/productsearch/datasheet/mlcc/UPY-AC_NP0X7RX7S_6.3V-to-2KV_19.pdf
AC0402KPX7R9BB331 | 0402_105_055_055_035_035.STEP |  | Automotive | AC | Automotive grade | 0402 (1005) | X7R | -55 to +125°C | 50 | 330 pF | ±10% | 1.00 ±0.05 | 0.50 ±0.05 | 0.50 ±0.05 | 0.15~0.35 | 0.3 |  |  |  | 2.50% | 10.0 GΩ | 200% | AEC Q200 | Reflow | Yes | 1 KHz, 1 Vrms | Paper/PE Tape Reel 13 inch | 50,000 | 0.00140 g | Ni-Sn | https://www.yageo.com/en/Chart/Download/pdf/AC0402KPX7R9BB331 | https://www.yageo.com/upload/media/product/productsearch/datasheet/mlcc/UPY-AC_NP0X7RX7S_6.3V-to-2KV_20.pdf
AC0402KPX7R9BB332 | 0402_105_055_055_035_035.STEP |  | Automotive | AC | Automotive grade | 0402 (1005) | X7R | -55 to +125°C | 50 | 3.3 nF | ±10% | 1.00 ±0.05 | 0.50 ±0.05 | 0.50 ±0.05 | 0.15~0.35 | 0.3 |  |  |  | 2.50% | 10.0 GΩ | 200% | AEC Q200 | Reflow | Yes | 1 KHz, 1 Vrms | Paper/PE Tape Reel 13 inch | 50,000 | 0.00140 g | Ni-Sn | https://www.yageo.com/en/Chart/Download/pdf/AC0402KPX7R9BB332 | https://www.yageo.com/upload/media/product/productsearch/datasheet/mlcc/UPY-AC_NP0X7RX7S_6.3V-to-2KV_20.pdf
AC0402KPX7R9BB472 | 0402_105_055_055_035_035.STEP |  | Automotive | AC | Automotive grade | 0402 (1005) | X7R | -55 to +125°C | 50 | 4.7 nF | ±10% | 1.00 ±0.05 | 0.50 ±0.05 | 0.50 ±0.05 | 0.15~0.35 | 0.3 |  |  |  | 2.50% | 10.0 GΩ | 200% | AEC Q200 | Reflow | Yes | 1 KHz, 1 Vrms | Paper/PE Tape Reel 13 inch | 50,000 | 0.00140 g | Ni-Sn | https://www.yageo.com/en/Chart/Download/pdf/AC0402KPX7R9BB472 | https://www.yageo.com/upload/media/product/productsearch/datasheet/mlcc/UPY-AC_NP0X7RX7S_6.3V-to-2KV_20.pdf | 4 | 6000 V (DC) to < 8000 V (DC)
AC0402KPX7R9BB562 | 0402_105_055_055_035_035.STEP |  | Automotive | AC | Automotive grade | 0402 (1005) | X7R | -55 to +125°C | 50 | 5.6 nF | ±10% | 1.00 ±0.05 | 0.50 ±0.05 | 0.50 ±0.05 | 0.15~0.35 | 0.3 |  |  |  | 2.50% | 10.0 GΩ | 200% | AEC Q200 | Reflow | Yes | 1 KHz, 1 Vrms | Paper/PE Tape Reel 13 inch | 50,000 | 0.00140 g | Ni-Sn | https://www.yageo.com/en/Chart/Download/pdf/AC0402KPX7R9BB562 | https://www.yageo.com/upload/media/product/productsearch/datasheet/mlcc/UPY-AC_NP0X7RX7S_6.3V-to-2KV_20.pdf
AC0402KRX5R5BB105 | 0402_105_055_055_035_035.STEP |  | Automotive X5R/X6S | AC X5R/X6S | Automotive grade for Infotain application | 0402 (1005) | X5R | -55 to +85°C | 6.3 | 1 uF | ±10% | 1.00 ±0.05 | 0.50 ±0.05 | 0.50 ±0.05 | 0.15~0.35 | 0.3 |  |  |  | 7.00% | 100 MΩ | 100% | AEC Q200 | Reflow | Yes | 1 KHz, 1 Vrms | Paper/PE Tape Reel 7 inch | 10,000 | 0.00140 g | Ni-Sn | https://www.yageo.com/en/Chart/Download/pdf/AC0402KRX5R5BB105 | https://www.yageo.com/upload/media/product/productsearch/datasheet/mlcc/UPY-AC_X5RX6S_0.pdf
AC0402KRX5R5BB154 | 0402_105_055_055_035_035.STEP |  | Automotive X5R/X6S | AC X5R/X6S | Automotive grade for Infotain application | 0402 (1005) | X5R | -55 to +85°C | 6.3 | 150 nF | ±10% | 1.00 ±0.05 | 0.50 ±0.05 | 0.50 ±0.05 | 0.15~0.35 | 0.3 |  |  |  | 7.00% | 666.7 MΩ | 100% | AEC Q200 | Reflow | Yes | 1 KHz, 1 Vrms | Paper/PE Tape Reel 7 inch | 10,000 | 0.00140 g | Ni-Sn | https://www.yageo.com/en/Chart/Download/pdf/AC0402KRX5R5BB154 | https://www.yageo.com/upload/media/product/productsearch/datasheet/mlcc/UPY-AC_X5RX6S_0.pdf
AC0402KRX5R5BB224 | 0402_105_055_055_035_035.STEP |  | Automotive X5R/X6S | AC X5R/X6S | Automotive grade for Infotain application | 0402 (1005) | X5R | -55 to +85°C | 6.3 | 220 nF | ±10% | 1.00 ±0.05 | 0.50 ±0.05 | 0.50 ±0.05 | 0.15~0.35 | 0.3 |  |  |  | 7.00% | 454 MΩ | 100% | AEC Q200 | Reflow | Yes | 1 KHz, 1 Vrms | Paper/PE Tape Reel 7 inch | 10,000 | 0.00140 g | Ni-Sn | https://www.yageo.com/en/Chart/Download/pdf/AC0402KRX5R5BB224 | https://www.yageo.com/upload/media/product/productsearch/datasheet/mlcc/UPY-AC_X5RX6S_0.pdf
AC0402KRX5R5BB334 | 0402_105_055_055_035_035.STEP |  | Automotive X5R/X6S | AC X5R/X6S | Automotive grade for Infotain application | 0402 (1005) | X5R | -55 to +85°C | 6.3 | 330 nF | ±10% | 1.00 ±0.05 | 0.50 ±0.05 | 0.50 ±0.05 | 0.15~0.35 | 0.3 |  |  |  | 7.00% | 303 MΩ | 100% | AEC Q200 | Reflow | Yes | 1 KHz, 1 Vrms | Paper/PE Tape Reel 7 inch | 10,000 | 0.00140 g | Ni-Sn | https://www.yageo.com/en/Chart/Download/pdf/AC0402KRX5R5BB334 | https://www.yageo.com/upload/media/product/productsearch/datasheet/mlcc/UPY-AC_X5RX6S_0.pdf
AC0402KRX5R5BB474 | 0402_105_055_055_035_035.STEP |  | Automotive X5R/X6S | AC X5R/X6S | Automotive grade for Infotain application | 0402 (1005) | X5R | -55 to +85°C | 6.3 | 470 nF | ±10% | 1.00 ±0.05 | 0.50 ±0.05 | 0.50 ±0.05 | 0.15~0.35 | 0.3 |  |  |  | 7.00% | 212 MΩ | 100% | AEC Q200 | Reflow | Yes | 1 KHz, 1 Vrms | Paper/PE Tape Reel 7 inch | 10,000 | 0.00140 g | Ni-Sn | https://www.yageo.com/en/Chart/Download/pdf/AC0402KRX5R5BB474 | https://www.yageo.com/upload/media/product/productsearch/datasheet/mlcc/UPY-AC_X5RX6S_0.pdf
AC0402KRX5R7BB104 | 0402_105_055_055_035_035.STEP |  | Automotive X5R/X6S | AC X5R/X6S | Automotive grade for Infotain application | 0402 (1005) | X5R | -55 to +85°C | 16 | 100 nF | ±10% | 1.00 ±0.05 | 0.50 ±0.05 | 0.50 ±0.05 | 0.15~0.35 | 0.3 |  |  |  | 0.10% | MΩ | 200% | AEC Q200 | Reflow | Yes | 1 KHz, 1 Vrms | Paper/PE Tape Reel 7 inch | 10,000 | 0.00140 g | Ni-Sn | https://www.yageo.com/en/Chart/Download/pdf/AC0402KRX5R7BB104 | https://www.yageo.com/upload/media/product/productsearch/datasheet/mlcc/UPY-AC_X5RX6S_0.pdf
AC0402KRX7R0BB102 | 0402_105_055_055_035_035.STEP |  | Automotive | AC | Automotive grade | 0402 (1005) | X7R | -55 to +125°C | 100 | 1 nF | ±10% | 1.00 ±0.05 | 0.50 ±0.05 | 0.50 ±0.05 | 0.15~0.35 | 0.3 |  |  |  | 2.50% | 10.0 GΩ | 200% | AEC Q200 | Reflow | Yes | 1 KHz, 1 Vrms | Paper/PE Tape Reel 7 inch | 10,000 | 0.00140 g | Ni-Sn | https://www.yageo.com/en/Chart/Download/pdf/AC0402KRX7R0BB102 | https://www.yageo.com/upload/media/product/productsearch/datasheet/mlcc/UPY-AC_NP0X7RX7S_6.3V-to-2KV_20.pdf
AC0402KRX7R0BB152 | 0402_105_055_055_035_035.STEP |  | Automotive | AC | Automotive grade | 0402 (1005) | X7R | -55 to +125°C | 100 | 1.5 nF | ±10% | 1.00 ±0.05 | 0.50 ±0.05 | 0.50 ±0.05 | 0.15~0.35 | 0.3 |  |  |  | 2.50% | 10.0 GΩ | 200% | AEC Q200 | Reflow | Yes | 1 KHz, 1 Vrms | Paper/PE Tape Reel 7 inch | 10,000 | 0.00140 g | Ni-Sn | https://www.yageo.com/en/Chart/Download/pdf/AC0402KRX7R0BB152 | https://www.yageo.com/upload/media/product/productsearch/datasheet/mlcc/UPY-AC_NP0X7RX7S_6.3V-to-2KV_20.pdf
AC0402KRX7R0BB221 | 0402_105_055_055_035_035.STEP |  | Automotive | AC | Automotive grade | 0402 (1005) | X7R | -55 to +125°C | 100 | 220 pF | ±10% | 1.00 ±0.05 | 0.50 ±0.05 | 0.50 ±0.05 | 0.15~0.35 | 0.3 |  |  |  | 2.50% | 10.0 GΩ | 200% | AEC Q200 | Reflow | Yes | 1 KHz, 1 Vrms | Paper/PE Tape Reel 7 inch | 10,000 | 0.00140 g | Ni-Sn | https://www.yageo.com/en/Chart/Download/pdf/AC0402KRX7R0BB221 | https://www.yageo.com/upload/media/product/productsearch/datasheet/mlcc/UPY-AC_NP0X7RX7S_6.3V-to-2KV_20.pdf
AC0402KRX7R0BB331 | 0402_105_055_055_035_035.STEP |  | Automotive | AC | Automotive grade | 0402 (1005) | X7R | -55 to +125°C | 100 | 330 pF | ±10% | 1.00 ±0.05 | 0.50 ±0.05 | 0.50 ±0.05 | 0.15~0.35 | 0.3 |  |  |  | 2.50% | 10.0 GΩ | 200% | AEC Q200 | Reflow | Yes | 1 KHz, 1 Vrms | Paper/PE Tape Reel 7 inch | 10,000 | 0.00140 g | Ni-Sn | https://www.yageo.com/en/Chart/Download/pdf/AC0402KRX7R0BB331 | https://www.yageo.com/upload/media/product/productsearch/datasheet/mlcc/UPY-AC_NP0X7RX7S_6.3V-to-2KV_20.pdf
AC0402KRX7R0BB471 | 0402_105_055_055_035_035.STEP |  | Automotive | AC | Automotive grade | 0402 (1005) | X7R | -55 to +125°C | 100 | 470 pF | ±10% | 1.00 ±0.05 | 0.50 ±0.05 | 0.50 ±0.05 | 0.15~0.35 | 0.3 |  |  |  | 2.50% | 10.0 GΩ | 200% | AEC Q200 | Reflow | Yes | 1 KHz, 1 Vrms | Paper/PE Tape Reel 7 inch | 10,000 | 0.00140 g | Ni-Sn | https://www.yageo.com/en/Chart/Download/pdf/AC0402KRX7R0BB471 | https://www.yageo.com/upload/media/product/productsearch/datasheet/mlcc/UPY-AC_NP0X7RX7S_6.3V-to-2KV_20.pdf
AC0402KRX7R0BB681 | 0402_105_055_055_035_035.STEP |  | Automotive | AC | Automotive grade | 0402 (1005) | X7R | -55 to +125°C | 100 | 680 pF | ±10% | 1.00 ±0.05 | 0.50 ±0.05 | 0.50 ±0.05 | 0.15~0.35 | 0.3 |  |  |  | 2.50% | 10.0 GΩ | 200% | AEC Q200 | Reflow | Yes | 1 KHz, 1 Vrms | Paper/PE Tape Reel 7 inch | 10,000 | 0.00140 g | Ni-Sn | https://www.yageo.com/en/Chart/Download/pdf/AC0402KRX7R0BB681 | https://www.yageo.com/upload/media/product/productsearch/datasheet/mlcc/UPY-AC_NP0X7RX7S_6.3V-to-2KV_20.pdf
AC0402KRX7R6BB103 | 0402_105_055_055_035_035.STEP |  | Automotive | AC | Automotive grade | 0402 (1005) | X7R | -55 to +125°C | 10 | 10 nF | ±10% | 1.00 ±0.05 | 0.50 ±0.05 | 0.50 ±0.05 | 0.15~0.35 | 0.3 |  |  |  | 5.00% | 10.0 GΩ | 200% | AEC Q200 | Reflow | Yes | 1 KHz, 1 Vrms | Paper/PE Tape Reel 7 inch | 10,000 | 0.00140 g | Ni-Sn | https://www.yageo.com/en/Chart/Download/pdf/AC0402KRX7R6BB103 | https://www.yageo.com/upload/media/product/productsearch/datasheet/mlcc/UPY-AC_NP0X7RX7S_6.3V-to-2KV_20.pdf | 5A | 8000 V (DC) to < 12,000 V (AD)
AC0402KRX7R6BB104 | 0402_105_055_055_035_035.STEP |  | Automotive | AC | Automotive grade | 0402 (1005) | X7R | -55 to +125°C | 10 | 100 nF | ±10% | 1.00 ±0.05 | 0.50 ±0.05 | 0.50 ±0.05 | 0.15~0.35 | 0.3 |  |  |  | 5.00% | 5.0 GΩ | 200% | AEC Q200 | Reflow | Yes | 1 KHz, 1 Vrms | Paper/PE Tape Reel 7 inch | 10,000 | 0.00140 g | Ni-Sn | https://www.yageo.com/en/Chart/Download/pdf/AC0402KRX7R6BB104 | https://www.yageo.com/upload/media/product/productsearch/datasheet/mlcc/UPY-AC_NP0X7RX7S_6.3V-to-2KV_20.pdf | 5A | 8000 V (DC) to < 12,000 V (AD)
AC0402KRX7R6BB333 | 0402_105_055_055_035_035.STEP |  | Automotive | AC | Automotive grade | 0402 (1005) | X7R | -55 to +125°C | 10 | 33 nF | ±10% | 1.00 ±0.05 | 0.50 ±0.05 | 0.50 ±0.05 | 0.15~0.35 | 0.3 |  |  |  | 5.00% | 10.0 GΩ | 200% | AEC Q200 | Reflow | Yes | 1 KHz, 1 Vrms | Paper/PE Tape Reel 7 inch | 0 | 0.00140 g | Ni-Sn | https://www.yageo.com/en/Chart/Download/pdf/AC0402KRX7R6BB333 | https://www.yageo.com/upload/media/product/productsearch/datasheet/mlcc/UPY-AC_NP0X7RX7S_6.3V-to-2KV_19.pdf
AC0402KRX7R6BB473 | 0402_105_055_055_035_035.STEP |  | Automotive | AC | Automotive grade | 0402 (1005) | X7R | -55 to +125°C | 10 | 47 nF | ±10% | 1.00 ±0.05 | 0.50 ±0.05 | 0.50 ±0.05 | 0.15~0.35 | 0.3 |  |  |  | 5.00% | 10.0 GΩ | 200% | AEC Q200 | Reflow | Yes | 1 KHz, 1 Vrms | Paper/PE Tape Reel 7 inch | 10,000 | 0.00140 g | Ni-Sn | https://www.yageo.com/en/Chart/Download/pdf/AC0402KRX7R6BB473 | https://www.yageo.com/upload/media/product/productsearch/datasheet/mlcc/UPY-AC_NP0X7RX7S_6.3V-to-2KV_20.pdf
AC0402KRX7R7BB102 | 0402_105_055_055_035_035.STEP |  | Automotive | AC | Automotive grade | 0402 (1005) | X7R | -55 to +125°C | 16 | 1 nF | ±10% | 1.00 ±0.05 | 0.50 ±0.05 | 0.50 ±0.05 | 0.15~0.35 | 0.3 |  |  |  | 3.50% | 10.0 GΩ | 200% | AEC Q200 | Reflow | Yes | 1 KHz, 1 Vrms | Paper/PE Tape Reel 7 inch | 10,000 | 0.00140 g | Ni-Sn | https://www.yageo.com/en/Chart/Download/pdf/AC0402KRX7R7BB102 | https://www.yageo.com/upload/media/product/productsearch/datasheet/mlcc/UPY-AC_NP0X7RX7S_6.3V-to-2KV_20.pdf | 3 | 4000 V (DC) to < 6000 V (DC)
AC0402KRX7R7BB103 | 0402_105_055_055_035_035.STEP |  | Automotive | AC | Automotive grade | 0402 (1005) | X7R | -55 to +125°C | 16 | 10 nF | ±10% | 1.00 ±0.05 | 0.50 ±0.05 | 0.50 ±0.05 | 0.15~0.35 | 0.3 |  |  |  | 3.50% | 10.0 GΩ | 200% | AEC Q200 | Reflow | Yes | 1 KHz, 1 Vrms | Paper/PE Tape Reel 7 inch | 10,000 | 0.00140 g | Ni-Sn | https://www.yageo.com/en/Chart/Download/pdf/AC0402KRX7R7BB103 | https://www.yageo.com/upload/media/product/productsearch/datasheet/mlcc/UPY-AC_NP0X7RX7S_6.3V-to-2KV_20.pdf | 5A | 8000 V (DC) to < 12,000 V (AD)
AC0402KRX7R7BB104 | 0402_105_055_055_035_035.STEP |  | Automotive | AC | Automotive grade | 0402 (1005) | X7R | -55 to +125°C | 16 | 100 nF | ±10% | 1.00 ±0.05 | 0.50 ±0.05 | 0.50 ±0.05 | 0.15~0.35 | 0.3 |  |  |  | 5.00% | 5.0 GΩ | 200% | AEC Q200 | Reflow | Yes | 1 KHz, 1 Vrms | Paper/PE Tape Reel 7 inch | 10,000 | 0.00140 g | Ni-Sn | https://www.yageo.com/en/Chart/Download/pdf/AC0402KRX7R7BB104 | https://www.yageo.com/upload/media/product/productsearch/datasheet/mlcc/UPY-AC_NP0X7RX7S_6.3V-to-2KV_20.pdf | 5A | 8000 V (DC) to < 12,000 V (AD)
AC0402KRX7R7BB123 | 0402_105_055_055_035_035.STEP |  | Automotive | AC | Automotive grade | 0402 (1005) | X7R | -55 to +125°C | 16 | 12 nF | ±10% | 1.00 ±0.05 | 0.50 ±0.05 | 0.50 ±0.05 | 0.15~0.35 | 0.3 |  |  |  | 3.50% | 10.0 GΩ | 200% | AEC Q200 | Reflow | Yes | 1 KHz, 1 Vrms | Paper/PE Tape Reel 7 inch | 10,000 | 0.00140 g | Ni-Sn | https://www.yageo.com/en/Chart/Download/pdf/AC0402KRX7R7BB123 | https://www.yageo.com/upload/media/product/productsearch/datasheet/mlcc/UPY-AC_NP0X7RX7S_6.3V-to-2KV_20.pdf
AC0402KRX7R7BB151 | 0402_105_055_055_035_035.STEP |  | Automotive | AC | Automotive grade | 0402 (1005) | X7R | -55 to +125°C | 16 | 150 pF | ±10% | 1.00 ±0.05 | 0.50 ±0.05 | 0.50 ±0.05 | 0.15~0.35 | 0.3 |  |  |  | 3.50% | 10.0 GΩ | 200% | AEC Q200 | Reflow | Yes | 1 KHz, 1 Vrms | Paper/PE Tape Reel 7 inch | 10,000 | 0.00140 g | Ni-Sn | https://www.yageo.com/en/Chart/Download/pdf/AC0402KRX7R7BB151 | https://www.yageo.com/upload/media/product/productsearch/datasheet/mlcc/UPY-AC_NP0X7RX7S_6.3V-to-2KV_20.pdf
AC0402KRX7R7BB152 | 0402_105_055_055_035_035.STEP |  | Automotive | AC | Automotive grade | 0402 (1005) | X7R | -55 to +125°C | 16 | 1.5 nF | ±10% | 1.00 ±0.05 | 0.50 ±0.05 | 0.50 ±0.05 | 0.15~0.35 | 0.3 |  |  |  | 3.50% | 10.0 GΩ | 200% | AEC Q200 | Reflow | Yes | 1 KHz, 1 Vrms | Paper/PE Tape Reel 7 inch | 10,000 | 0.00140 g | Ni-Sn | https://www.yageo.com/en/Chart/Download/pdf/AC0402KRX7R7BB152 | https://www.yageo.com/upload/media/product/productsearch/datasheet/mlcc/UPY-AC_NP0X7RX7S_6.3V-to-2KV_20.pdf
AC0402KRX7R7BB153 | 0402_105_055_055_035_035.STEP |  | Automotive | AC | Automotive grade | 0402 (1005) | X7R | -55 to +125°C | 16 | 15 nF | ±10% | 1.00 ±0.05 | 0.50 ±0.05 | 0.50 ±0.05 | 0.15~0.35 | 0.3 |  |  |  | 3.50% | 10.0 GΩ | 200% | AEC Q200 | Reflow | Yes | 1 KHz, 1 Vrms | Paper/PE Tape Reel 7 inch | 10,000 | 0.00140 g | Ni-Sn | https://www.yageo.com/en/Chart/Download/pdf/AC0402KRX7R7BB153 | https://www.yageo.com/upload/media/product/productsearch/datasheet/mlcc/UPY-AC_NP0X7RX7S_6.3V-to-2KV_20.pdf
AC0402KRX7R7BB221 | 0402_105_055_055_035_035.STEP |  | Automotive | AC | Automotive grade | 0402 (1005) | X7R | -55 to +125°C | 16 | 220 pF | ±10% | 1.00 ±0.05 | 0.50 ±0.05 | 0.50 ±0.05 | 0.15~0.35 | 0.3 |  |  |  | 3.50% | 10.0 GΩ | 200% | AEC Q200 | Reflow | Yes | 1 KHz, 1 Vrms | Paper/PE Tape Reel 7 inch | 10,000 | 0.00140 g | Ni-Sn | https://www.yageo.com/en/Chart/Download/pdf/AC0402KRX7R7BB221 | https://www.yageo.com/upload/media/product/productsearch/datasheet/mlcc/UPY-AC_NP0X7RX7S_6.3V-to-2KV_20.pdf | 3 | 4000 V (DC) to < 6000 V (DC)
AC0402KRX7R7BB222 | 0402_105_055_055_035_035.STEP |  | Automotive | AC | Automotive grade | 0402 (1005) | X7R | -55 to +125°C | 16 | 2.2 nF | ±10% | 1.00 ±0.05 | 0.50 ±0.05 | 0.50 ±0.05 | 0.15~0.35 | 0.3 |  |  |  | 3.50% | 10.0 GΩ | 200% | AEC Q200 | Reflow | Yes | 1 KHz, 1 Vrms | Paper/PE Tape Reel 7 inch | 10,000 | 0.00140 g | Ni-Sn | https://www.yageo.com/en/Chart/Download/pdf/AC0402KRX7R7BB222 | https://www.yageo.com/upload/media/product/productsearch/datasheet/mlcc/UPY-AC_NP0X7RX7S_6.3V-to-2KV_20.pdf | 2 | 2000 V (DC) to < 4000 V (DC)
AC0402KRX7R7BB223 | 0402_105_055_055_035_035.STEP |  | Automotive | AC | Automotive grade | 0402 (1005) | X7R | -55 to +125°C | 16 | 22 nF | ±10% | 1.00 ±0.05 | 0.50 ±0.05 | 0.50 ±0.05 | 0.15~0.35 | 0.3 |  |  |  | 3.50% | 10.0 GΩ | 200% | AEC Q200 | Reflow | Yes | 1 KHz, 1 Vrms | Paper/PE Tape Reel 7 inch | 10,000 | 0.00140 g | Ni-Sn | https://www.yageo.com/en/Chart/Download/pdf/AC0402KRX7R7BB223 | https://www.yageo.com/upload/media/product/productsearch/datasheet/mlcc/UPY-AC_NP0X7RX7S_6.3V-to-2KV_20.pdf
AC0402KRX7R7BB273 | 0402_105_055_055_035_035.STEP |  | Automotive | AC | Automotive grade | 0402 (1005) | X7R | -55 to +125°C | 16 | 27 nF | ±10% | 1.00 ±0.05 | 0.50 ±0.05 | 0.50 ±0.05 | 0.15~0.35 | 0.3 |  |  |  | 5.00% | 10.0 GΩ | 200% | AEC Q200 | Reflow | Yes | 1 KHz, 1 Vrms | Paper/PE Tape Reel 7 inch | 10,000 | 0.00140 g | Ni-Sn | https://www.yageo.com/en/Chart/Download/pdf/AC0402KRX7R7BB273 | https://www.yageo.com/upload/media/product/productsearch/datasheet/mlcc/UPY-AC_NP0X7RX7S_6.3V-to-2KV_20.pdf
AC0402KRX7R7BB331 | 0402_105_055_055_035_035.STEP |  | Automotive | AC | Automotive grade | 0402 (1005) | X7R | -55 to +125°C | 16 | 330 pF | ±10% | 1.00 ±0.05 | 0.50 ±0.05 | 0.50 ±0.05 | 0.15~0.35 | 0.3 |  |  |  | 3.50% | 10.0 GΩ | 200% | AEC Q200 | Reflow | Yes | 1 KHz, 1 Vrms | Paper/PE Tape Reel 7 inch | 10,000 | 0.00140 g | Ni-Sn | https://www.yageo.com/en/Chart/Download/pdf/AC0402KRX7R7BB331 | https://www.yageo.com/upload/media/product/productsearch/datasheet/mlcc/UPY-AC_NP0X7RX7S_6.3V-to-2KV_20.pdf
AC0402KRX7R7BB332 | 0402_105_055_055_035_035.STEP |  | Automotive | AC | Automotive grade | 0402 (1005) | X7R | -55 to +125°C | 16 | 3.3 nF | ±10% | 1.00 ±0.05 | 0.50 ±0.05 | 0.50 ±0.05 | 0.15~0.35 | 0.3 |  |  |  | 3.50% | 10.0 GΩ | 200% | AEC Q200 | Reflow | Yes | 1 KHz, 1 Vrms | Paper/PE Tape Reel 7 inch | 10,000 | 0.00140 g | Ni-Sn | https://www.yageo.com/en/Chart/Download/pdf/AC0402KRX7R7BB332 | https://www.yageo.com/upload/media/product/productsearch/datasheet/mlcc/UPY-AC_NP0X7RX7S_6.3V-to-2KV_20.pdf
AC0402KRX7R7BB333 | 0402_105_055_055_035_035.STEP |  | Automotive | AC | Automotive grade | 0402 (1005) | X7R | -55 to +125°C | 16 | 33 nF | ±10% | 1.00 ±0.05 | 0.50 ±0.05 | 0.50 ±0.05 | 0.15~0.35 | 0.3 |  |  |  | 5.00% | 10.0 GΩ | 200% | AEC Q200 | Reflow | Yes | 1 KHz, 1 Vrms | Paper/PE Tape Reel 7 inch | 10,000 | 0.00140 g | Ni-Sn | https://www.yageo.com/en/Chart/Download/pdf/AC0402KRX7R7BB333 | https://www.yageo.com/upload/media/product/productsearch/datasheet/mlcc/UPY-AC_NP0X7RX7S_6.3V-to-2KV_20.pdf
AC0402KRX7R7BB392 | 0402_105_055_055_035_035.STEP |  | Automotive | AC | Automotive grade | 0402 (1005) | X7R | -55 to +125°C | 16 | 3.9 nF | ±10% | 1.00 ±0.05 | 0.50 ±0.05 | 0.50 ±0.05 | 0.15~0.35 | 0.3 |  |  |  | 3.50% | 10.0 GΩ | 200% | AEC Q200 | Reflow | Yes | 1 KHz, 1 Vrms | Paper/PE Tape Reel 7 inch | 10,000 | 0.00140 g | Ni-Sn | https://www.yageo.com/en/Chart/Download/pdf/AC0402KRX7R7BB392 | https://www.yageo.com/upload/media/product/productsearch/datasheet/mlcc/UPY-AC_NP0X7RX7S_6.3V-to-2KV_20.pdf
AC0402KRX7R7BB393 | 0402_105_055_055_035_035.STEP |  | Automotive | AC | Automotive grade | 0402 (1005) | X7R | -55 to +125°C | 16 | 39 nF | ±10% | 1.00 ±0.05 | 0.50 ±0.05 | 0.50 ±0.05 | 0.15~0.35 | 0.3 |  |  |  | 3.50% | 10.0 GΩ | 200% | AEC Q200 | Reflow | Yes | 1 KHz, 1 Vrms | Paper/PE Tape Reel 7 inch | 10,000 | 0.00140 g | Ni-Sn | https://www.yageo.com/en/Chart/Download/pdf/AC0402KRX7R7BB393 | https://www.yageo.com/upload/media/product/productsearch/datasheet/mlcc/UPY-AC_NP0X7RX7S_6.3V-to-2KV_20.pdf
AC0402KRX7R7BB471 | 0402_105_055_055_035_035.STEP |  | Automotive | AC | Automotive grade | 0402 (1005) | X7R | -55 to +125°C | 16 | 470 pF | ±10% | 1.00 ±0.05 | 0.50 ±0.05 | 0.50 ±0.05 | 0.15~0.35 | 0.3 |  |  |  | 3.50% | 10.0 GΩ | 200% | AEC Q200 | Reflow | Yes | 1 KHz, 1 Vrms | Paper/PE Tape Reel 7 inch | 10,000 | 0.00140 g | Ni-Sn | https://www.yageo.com/en/Chart/Download/pdf/AC0402KRX7R7BB471 | https://www.yageo.com/upload/media/product/productsearch/datasheet/mlcc/UPY-AC_NP0X7RX7S_6.3V-to-2KV_20.pdf | 2 | 2000 V (DC) to < 4000 V (DC)
AC0402KRX7R7BB472 | 0402_105_055_055_035_035.STEP |  | Automotive | AC | Automotive grade | 0402 (1005) | X7R | -55 to +125°C | 16 | 4.7 nF | ±10% | 1.00 ±0.05 | 0.50 ±0.05 | 0.50 ±0.05 | 0.15~0.35 | 0.3 |  |  |  | 3.50% | 10.0 GΩ | 200% | AEC Q200 | Reflow | Yes | 1 KHz, 1 Vrms | Paper/PE Tape Reel 7 inch | 10,000 | 0.00140 g | Ni-Sn | https://www.yageo.com/en/Chart/Download/pdf/AC0402KRX7R7BB472 | https://www.yageo.com/upload/media/product/productsearch/datasheet/mlcc/UPY-AC_NP0X7RX7S_6.3V-to-2KV_20.pdf | 4 | 6000 V (DC) to < 8000 V (DC)