## MLCC
Part Number | 3D Model(STEP) | Status | Application | Series | Series Description | Size | TCC | Temp. Range | Voltage (V) | Capacitance | Tolerance | L (mm) | W (mm) | Thickness (max.)(mm) | L2/L3 | L4 | A | B | P | D.F.(Max) | I.R (Min) | Endurance (% RV) | Test Method | SolderingMethod | AEC-Q200 | CapMeasurementCondition | Packing | SPQ (Pcs) | UnitWeight(typ) | Termination | spec sheet link | Datasheet | ESD_Level | ESD_Max_Voltage
CC0603KPX7R8BB104 | 0603_170_090_090_060_050.STEP |  | General Purpose | CC X7R | General purpose X7R | 0603 (1608) | X7R | -55 to +125°C | 25 | 100 nF | ±10% | 1.6 ± 0.10 | 0.8 ± 0.10 | 0.8 ± 0.10 | 0.20~0.60 | 0.4 |  |  |  | 3.5% | 5.0 GΩ | 200% | IEC-60384 | Reflow/Wave | No | 1 KHz, 1 Vrms | Paper/PE Tape Reel 13 inch | 15,000 | 0.00560 g | Ni-Sn | https://www.yageo.com/en/Chart/Download/pdf/CC0603KPX7R8BB104 | https://www.yageo.com/upload/media/product/productsearch/datasheet/mlcc/UPY-GPHC_X7R_6.3V-to-250V_24.pdf
CC0603KPX7R8BB105 | 0603_170_090_090_060_050.STEP |  | General Purpose | CC X7R | General purpose X7R | 0603 (1608) | X7R | -55 to +125°C | 25 | 1 uF | ±10% | 1.6 ± 0.10 | 0.8 ± 0.10 | 0.8 ± 0.10 | 0.20~0.60 | 0.4 |  |  |  | 10% | 100 MΩ | 150% | IEC-60384 | Reflow | No | 1 KHz, 1 Vrms | Paper/PE Tape Reel 13 inch | 15,000 | 0.00560 g | Ni-Sn | https://www.yageo.com/en/Chart/Download/pdf/CC0603KPX7R8BB105 | https://www.yageo.com/upload/media/product/productsearch/datasheet/mlcc/UPY-GPHC_X7R_6.3V-to-250V_24.pdf
CC0603KPX7R8BB123 | 0603_170_090_090_060_050.STEP |  | General Purpose | CC X7R | General purpose X7R | 0603 (1608) | X7R | -55 to +125°C | 25 | 12 nF | ±10% | 1.6 ± 0.10 | 0.8 ± 0.10 | 0.8 ± 0.10 | 0.20~0.60 | 0.4 |  |  |  | 2.5% | 10 GΩ | 200% | IEC-60384 | Reflow/Wave | No | 1 KHz, 1 Vrms | Paper/PE Tape Reel 13 inch | 15,000 | 0.00560 g | Ni-Sn | https://www.yageo.com/en/Chart/Download/pdf/CC0603KPX7R8BB123 | https://www.yageo.com/upload/media/product/productsearch/datasheet/mlcc/UPY-GPHC_X7R_6.3V-to-250V_24.pdf
CC0603KPX7R8BB151 | 0603_170_090_090_060_050.STEP |  | General Purpose | CC X7R | General purpose X7R | 0603 (1608) | X7R | -55 to +125°C | 25 | 150 pF | ±10% | 1.6 ± 0.10 | 0.8 ± 0.10 | 0.8 ± 0.10 | 0.20~0.60 | 0.4 |  |  |  | 2.5% | 10 GΩ | 200% | IEC-60384 | Reflow/Wave | No | 1 KHz, 1 Vrms | Paper/PE Tape Reel 13 inch | 15,000 | 0.00560 g | Ni-Sn | https://www.yageo.com/en/Chart/Download/pdf/CC0603KPX7R8BB151 | https://www.yageo.com/upload/media/product/productsearch/datasheet/mlcc/UPY-GPHC_X7R_6.3V-to-250V_24.pdf
CC0603KPX7R8BB153 | 0603_170_090_090_060_050.STEP |  | General Purpose | CC X7R | General purpose X7R | 0603 (1608) | X7R | -55 to +125°C | 25 | 15 nF | ±10% | 1.6 ± 0.10 | 0.8 ± 0.10 | 0.8 ± 0.10 | 0.20~0.60 | 0.4 |  |  |  | 2.5% | 10 GΩ | 200% | IEC-60384 | Reflow/Wave | No | 1 KHz, 1 Vrms | Paper/PE Tape Reel 13 inch | 15,000 | 0.00560 g | Ni-Sn | https://www.yageo.com/en/Chart/Download/pdf/CC0603KPX7R8BB153 | https://www.yageo.com/upload/media/product/productsearch/datasheet/mlcc/UPY-GPHC_X7R_6.3V-to-250V_24.pdf
CC0603KPX7R8BB154 | 0603_170_090_090_060_050.STEP |  | General Purpose | CC X7R | General purpose X7R | 0603 (1608) | X7R | -55 to +125°C | 25 | 150 nF | ±10% | 1.6 ± 0.10 | 0.8 ± 0.10 | 0.8 ± 0.10 | 0.20~0.60 | 0.4 |  |  |  | 3.5% | 3.3 GΩ | 200% | IEC-60384 | Reflow/Wave | No | 1 KHz, 1 Vrms | Paper/PE Tape Reel 13 inch | 15,000 | 0.00560 g | Ni-Sn | https://www.yageo.com/en/Chart/Download/pdf/CC0603KPX7R8BB154 | https://www.yageo.com/upload/media/product/productsearch/datasheet/mlcc/UPY-GPHC_X7R_6.3V-to-250V_24.pdf
CC0603KPX7R8BB183 | 0603_170_090_090_060_050.STEP |  | General Purpose | CC X7R | General purpose X7R | 0603 (1608) | X7R | -55 to +125°C | 25 | 18 nF | ±10% | 1.6 ± 0.10 | 0.8 ± 0.10 | 0.8 ± 0.10 | 0.20~0.60 | 0.4 |  |  |  | 2.5% | 10 GΩ | 200% | IEC-60384 | Reflow/Wave | No | 1 KHz, 1 Vrms | Paper/PE Tape Reel 13 inch | 15,000 | 0.00560 g | Ni-Sn | https://www.yageo.com/en/Chart/Download/pdf/CC0603KPX7R8BB183 | https://www.yageo.com/upload/media/product/productsearch/datasheet/mlcc/UPY-GPHC_X7R_6.3V-to-250V_24.pdf
CC0603KPX7R8BB223 | 0603_170_090_090_060_050.STEP |  | General Purpose | CC X7R | General purpose X7R | 0603 (1608) | X7R | -55 to +125°C | 25 | 22 nF | ±10% | 1.6 ± 0.10 | 0.8 ± 0.10 | 0.8 ± 0.10 | 0.20~0.60 | 0.4 |  |  |  | 2.5% | 10 GΩ | 200% | IEC-60384 | Reflow/Wave | No | 1 KHz, 1 Vrms | Paper/PE Tape Reel 13 inch | 15,000 | 0.00560 g | Ni-Sn | https://www.yageo.com/en/Chart/Download/pdf/CC0603KPX7R8BB223 | https://www.yageo.com/upload/media/product/productsearch/datasheet/mlcc/UPY-GPHC_X7R_6.3V-to-250V_24.pdf
CC0603KPX7R8BB224 | 0603_170_090_090_060_050.STEP |  | General Purpose | CC X7R | General purpose X7R | 0603 (1608) | X7R | -55 to +125°C | 25 | 220 nF | ±10% | 1.6 ± 0.10 | 0.8 ± 0.10 | 0.8 ± 0.10 | 0.20~0.60 | 0.4 |  |  |  | 3.5% | 2.2 GΩ | 200% | IEC-60384 | Reflow/Wave | No | 1 KHz, 1 Vrms | Paper/PE Tape Reel 13 inch | 15,000 | 0.00560 g | Ni-Sn | https://www.yageo.com/en/Chart/Download/pdf/CC0603KPX7R8BB224 | https://www.yageo.com/upload/media/product/productsearch/datasheet/mlcc/UPY-GPHC_X7R_6.3V-to-250V_24.pdf
CC0603KPX7R8BB333 | 0603_170_090_090_060_050.STEP |  | General Purpose | CC X7R | General purpose X7R | 0603 (1608) | X7R | -55 to +125°C | 25 | 33 nF | ±10% | 1.6 ± 0.10 | 0.8 ± 0.10 | 0.8 ± 0.10 | 0.20~0.60 | 0.4 |  |  |  | 2.5% | 10 GΩ | 200% | IEC-60384 | Reflow/Wave | No | 1 KHz, 1 Vrms | Paper/PE Tape Reel 13 inch | 15,000 | 0.00560 g | Ni-Sn | https://www.yageo.com/en/Chart/Download/pdf/CC0603KPX7R8BB333 | https://www.yageo.com/upload/media/product/productsearch/datasheet/mlcc/UPY-GPHC_X7R_6.3V-to-250V_24.pdf
CC0603KPX7R8BB334 | 0603_170_090_090_060_050.STEP |  | General Purpose | CC X7R | General purpose X7R | 0603 (1608) | X7R | -55 to +125°C | 25 | 330 nF | ±10% | 1.6 ± 0.10 | 0.8 ± 0.10 | 0.8 ± 0.10 | 0.20~0.60 | 0.4 |  |  |  | 5% | 303 MΩ | 200% | IEC-60384 | Reflow/Wave | No | 1 KHz, 1 Vrms | Paper/PE Tape Reel 13 inch | 15,000 | 0.00560 g | Ni-Sn | https://www.yageo.com/en/Chart/Download/pdf/CC0603KPX7R8BB334 | https://www.yageo.com/upload/media/product/productsearch/datasheet/mlcc/UPY-GPHC_X7R_6.3V-to-250V_24.pdf
CC0603KPX7R8BB473 | 0603_170_090_090_060_050.STEP |  | General Purpose | CC X7R | General purpose X7R | 0603 (1608) | X7R | -55 to +125°C | 25 | 47 nF | ±10% | 1.6 ± 0.10 | 0.8 ± 0.10 | 0.8 ± 0.10 | 0.20~0.60 | 0.4 |  |  |  | 3.5% | 10 GΩ | 200% | IEC-60384 | Reflow/Wave | No | 1 KHz, 1 Vrms | Paper/PE Tape Reel 13 inch | 15,000 | 0.00560 g | Ni-Sn | https://www.yageo.com/en/Chart/Download/pdf/CC0603KPX7R8BB473 | https://www.yageo.com/upload/media/product/productsearch/datasheet/mlcc/UPY-GPHC_X7R_6.3V-to-250V_24.pdf
CC0603KPX7R8BB474 | 0603_170_090_090_060_050.STEP |  | General Purpose | CC X7R | General purpose X7R | 0603 (1608) | X7R | -55 to +125°C | 25 | 470 nF | ±10% | 1.6 ± 0.10 | 0.8 ± 0.10 | 0.8 ± 0.10 | 0.20~0.60 | 0.4 |  |  |  | 5% | 212 MΩ | 200% | IEC-60384 | Reflow/Wave | No | 1 KHz, 1 Vrms | Paper/PE Tape Reel 13 inch | 15,000 | 0.00560 g | Ni-Sn | https://www.yageo.com/en/Chart/Download/pdf/CC0603KPX7R8BB474 | https://www.yageo.com/upload/media/product/productsearch/datasheet/mlcc/UPY-GPHC_X7R_6.3V-to-250V_24.pdf
CC0603KPX7R8BB683 | 0603_170_090_090_060_050.STEP |  | General Purpose | CC X7R | General purpose X7R | 0603 (1608) | X7R | -55 to +125°C | 25 | 68 nF | ±10% | 1.6 ± 0.10 | 0.8 ± 0.10 | 0.8 ± 0.10 | 0.20~0.60 | 0.4 |  |  |  | 3.5% | 7.3 GΩ | 200% | IEC-60384 | Reflow/Wave | No | 1 KHz, 1 Vrms | Paper/PE Tape Reel 13 inch | 15,000 | 0.00560 g | Ni-Sn | https://www.yageo.com/en/Chart/Download/pdf/CC0603KPX7R8BB683 | https://www.yageo.com/upload/media/product/productsearch/datasheet/mlcc/UPY-GPHC_X7R_6.3V-to-250V_24.pdf
CC0603KPX7R9BB101 | 0603_170_090_090_060_050.STEP |  | General Purpose | CC X7R | General purpose X7R | 0603 (1608) | X7R | -55 to +125°C | 50 | 100 pF | ±10% | 1.6 ± 0.10 | 0.8 ± 0.10 | 0.8 ± 0.10 | 0.20~0.60 | 0.4 |  |  |  | 2.5% | 10 GΩ | 200% | IEC-60384 | Reflow/Wave | No | 1 KHz, 1 Vrms | Paper/PE Tape Reel 13 inch | 15,000 | 0.00560 g | Ni-Sn | https://www.yageo.com/en/Chart/Download/pdf/CC0603KPX7R9BB101 | https://www.yageo.com/upload/media/product/productsearch/datasheet/mlcc/UPY-GPHC_X7R_6.3V-to-250V_24.pdf
CC0603KPX7R9BB102 | 0603_170_090_090_060_050.STEP |  | General Purpose | CC X7R | General purpose X7R | 0603 (1608) | X7R | -55 to +125°C | 50 | 1 nF | ±10% | 1.6 ± 0.10 | 0.8 ± 0.10 | 0.8 ± 0.10 | 0.20~0.60 | 0.4 |  |  |  | 2.5% | 10 GΩ | 200% | IEC-60384 | Reflow/Wave | No | 1 KHz, 1 Vrms | Paper/PE Tape Reel 13 inch | 15,000 | 0.00560 g | Ni-Sn | https://www.yageo.com/en/Chart/Download/pdf/CC0603KPX7R9BB102 | https://www.yageo.com/upload/media/product/productsearch/datasheet/mlcc/UPY-GPHC_X7R_6.3V-to-250V_24.pdf
CC0603KPX7R9BB103 | 0603_170_090_090_060_050.STEP |  | General Purpose | CC X7R | General purpose X7R | 0603 (1608) | X7R | -55 to +125°C | 50 | 10 nF | ±10% | 1.6 ± 0.10 | 0.8 ± 0.10 | 0.8 ± 0.10 | 0.20~0.60 | 0.4 |  |  |  | 2.5% | 10 GΩ | 200% | IEC-60384 | Reflow/Wave | No | 1 KHz, 1 Vrms | Paper/PE Tape Reel 13 inch | 15,000 | 0.00560 g | Ni-Sn | https://www.yageo.com/en/Chart/Download/pdf/CC0603KPX7R9BB103 | https://www.yageo.com/upload/media/product/productsearch/datasheet/mlcc/UPY-GPHC_X7R_6.3V-to-250V_24.pdf
CC0603KPX7R9BB104 | 0603_170_090_090_060_050.STEP |  | General Purpose | CC X7R | General purpose X7R | 0603 (1608) | X7R | -55 to +125°C | 50 | 100 nF | ±10% | 1.6 ± 0.10 | 0.8 ± 0.10 | 0.8 ± 0.10 | 0.20~0.60 | 0.4 |  |  |  | 3.5% | 5.0 GΩ | 200% | IEC-60384 | Reflow/Wave | No | 1 KHz, 1 Vrms | Paper/PE Tape Reel 13 inch | 15,000 | 0.00560 g | Ni-Sn | https://www.yageo.com/en/Chart/Download/pdf/CC0603KPX7R9BB104 | https://www.yageo.com/upload/media/product/productsearch/datasheet/mlcc/UPY-GPHC_X7R_6.3V-to-250V_24.pdf
CC0603KPX7R9BB105 | 0603_170_090_090_060_050.STEP |  | General Purpose | CC X7R | General purpose X7R | 0603 (1608) | X7R | -55 to +125°C | 50 | 1 uF | ±10% | 1.6 ± 0.15 | 0.8 ± 0.15 | 0.8 ± 0.15 | 0.20~0.60 | 0.4 |  |  |  | 10% | 100 MΩ | 150% | IEC-60384 | Reflow | No | 1 KHz, 1 Vrms | Paper/PE Tape Reel 13 inch | 15,000 | 0.00560 g | Ni-Sn | https://www.yageo.com/en/Chart/Download/pdf/CC0603KPX7R9BB105 | https://www.yageo.com/upload/media/product/productsearch/datasheet/mlcc/UPY-GPHC_X7R_6.3V-to-250V_24.pdf
CC0603KPX7R9BB122 | 0603_170_090_090_060_050.STEP |  | General Purpose | CC X7R | General purpose X7R | 0603 (1608) | X7R | -55 to +125°C | 50 | 1.2 nF | ±10% | 1.6 ± 0.10 | 0.8 ± 0.10 | 0.8 ± 0.10 | 0.20~0.60 | 0.4 |  |  |  | 2.5% | 10 GΩ | 200% | IEC-60384 | Reflow/Wave | No | 1 KHz, 1 Vrms | Paper/PE Tape Reel 13 inch | 15,000 | 0.00560 g | Ni-Sn | https://www.yageo.com/en/Chart/Download/pdf/CC0603KPX7R9BB122 | https://www.yageo.com/upload/media/product/productsearch/datasheet/mlcc/UPY-GPHC_X7R_6.3V-to-250V_24.pdf
CC0603KPX7R9BB123 | 0603_170_090_090_060_050.STEP |  | General Purpose | CC X7R | General purpose X7R | 0603 (1608) | X7R | -55 to +125°C | 50 | 12 nF | ±10% | 1.6 ± 0.10 | 0.8 ± 0.10 | 0.8 ± 0.10 | 0.20~0.60 | 0.4 |  |  |  | 2.5% | 10 GΩ | 200% | IEC-60384 | Reflow/Wave | No | 1 KHz, 1 Vrms | Paper/PE Tape Reel 13 inch | 15,000 | 0.00560 g | Ni-Sn | https://www.yageo.com/en/Chart/Download/pdf/CC0603KPX7R9BB123 | https://www.yageo.com/upload/media/product/productsearch/datasheet/mlcc/UPY-GPHC_X7R_6.3V-to-250V_24.pdf
CC0603KPX7R9BB151 | 0603_170_090_090_060_050.STEP |  | General Purpose | CC X7R | General purpose X7R | 0603 (1608) | X7R | -55 to +125°C | 50 | 150 pF | ±10% | 1.6 ± 0.10 | 0.8 ± 0.10 | 0.8 ± 0.10 | 0.20~0.60 | 0.4 |  |  |  | 2.5% | 10 GΩ | 200% | IEC-60384 | Reflow/Wave | No | 1 KHz, 1 Vrms | Paper/PE Tape Reel 13 inch | 15,000 | 0.00560 g | Ni-Sn | https://www.yageo.com/en/Chart/Download/pdf/CC0603KPX7R9BB151 | https://www.yageo.com/upload/media/product/productsearch/datasheet/mlcc/UPY-GPHC_X7R_6.3V-to-250V_24.pdf
CC0603KPX7R9BB152 | 0603_170_090_090_060_050.STEP |  | General Purpose | CC X7R | General purpose X7R | 0603 (1608) | X7R | -55 to +125°C | 50 | 1.5 nF | ±10% | 1.6 ± 0.10 | 0.8 ± 0.10 | 0.8 ± 0.10 | 0.20~0.60 | 0.4 |  |  |  | 2.5% | 10 GΩ | 200% | IEC-60384 | Reflow/Wave | No | 1 KHz, 1 Vrms | Paper/PE Tape Reel 13 inch | 15,000 | 0.00560 g | Ni-Sn | https://www.yageo.com/en/Chart/Download/pdf/CC0603KPX7R9BB152 | https://www.yageo.com/upload/media/product/productsearch/datasheet/mlcc/UPY-GPHC_X7R_6.3V-to-250V_24.pdf
CC0603KPX7R9BB153 | 0603_170_090_090_060_050.STEP |  | General Purpose | CC X7R | General purpose X7R | 0603 (1608) | X7R | -55 to +125°C | 50 | 15 nF | ±10% | 1.6 ± 0.10 | 0.8 ± 0.10 | 0.8 ± 0.10 | 0.20~0.60 | 0.4 |  |  |  | 2.5% | 10 GΩ | 200% | IEC-60384 | Reflow/Wave | No | 1 KHz, 1 Vrms | Paper/PE Tape Reel 13 inch | 15,000 | 0.00560 g | Ni-Sn | https://www.yageo.com/en/Chart/Download/pdf/CC0603KPX7R9BB153 | https://www.yageo.com/upload/media/product/productsearch/datasheet/mlcc/UPY-GPHC_X7R_6.3V-to-250V_24.pdf
CC0603KPX7R9BB181 | 0603_170_090_090_060_050.STEP |  | General Purpose | CC X7R | General purpose X7R | 0603 (1608) | X7R | -55 to +125°C | 50 | 180 pF | ±10% | 1.6 ± 0.10 | 0.8 ± 0.10 | 0.8 ± 0.10 | 0.20~0.60 | 0.4 |  |  |  | 2.5% | 10 GΩ | 200% | IEC-60384 | Reflow/Wave | No | 1 KHz, 1 Vrms | Paper/PE Tape Reel 13 inch | 15,000 | 0.00560 g | Ni-Sn | https://www.yageo.com/en/Chart/Download/pdf/CC0603KPX7R9BB181 | https://www.yageo.com/upload/media/product/productsearch/datasheet/mlcc/UPY-GPHC_X7R_6.3V-to-250V_24.pdf
CC0603KPX7R9BB182 | 0603_170_090_090_060_050.STEP |  | General Purpose | CC X7R | General purpose X7R | 0603 (1608) | X7R | -55 to +125°C | 50 | 1.8 nF | ±10% | 1.6 ± 0.10 | 0.8 ± 0.10 | 0.8 ± 0.10 | 0.20~0.60 | 0.4 |  |  |  | 2.5% | 10 GΩ | 200% | IEC-60384 | Reflow/Wave | No | 1 KHz, 1 Vrms | Paper/PE Tape Reel 13 inch | 15,000 | 0.00560 g | Ni-Sn | https://www.yageo.com/en/Chart/Download/pdf/CC0603KPX7R9BB182 | https://www.yageo.com/upload/media/product/productsearch/datasheet/mlcc/UPY-GPHC_X7R_6.3V-to-250V_24.pdf
CC0603KPX7R9BB183 | 0603_170_090_090_060_050.STEP |  | General Purpose | CC X7R | General purpose X7R | 0603 (1608) | X7R | -55 to +125°C | 50 | 18 nF | ±10% | 1.6 ± 0.10 | 0.8 ± 0.10 | 0.8 ± 0.10 | 0.20~0.60 | 0.4 |  |  |  | 2.5% | 10 GΩ | 200% | IEC-60384 | Reflow/Wave | No | 1 KHz, 1 Vrms | Paper/PE Tape Reel 13 inch | 15,000 | 0.00560 g | Ni-Sn | https://www.yageo.com/en/Chart/Download/pdf/CC0603KPX7R9BB183 | https://www.yageo.com/upload/media/product/productsearch/datasheet/mlcc/UPY-GPHC_X7R_6.3V-to-250V_24.pdf
CC0603KPX7R9BB221 | 0603_170_090_090_060_050.STEP |  | General Purpose | CC X7R | General purpose X7R | 0603 (1608) | X7R | -55 to +125°C | 50 | 220 pF | ±10% | 1.6 ± 0.10 | 0.8 ± 0.10 | 0.8 ± 0.10 | 0.20~0.60 | 0.4 |  |  |  | 2.5% | 10 GΩ | 200% | IEC-60384 | Reflow/Wave | No | 1 KHz, 1 Vrms | Paper/PE Tape Reel 13 inch | 15,000 | 0.00560 g | Ni-Sn | https://www.yageo.com/en/Chart/Download/pdf/CC0603KPX7R9BB221 | https://www.yageo.com/upload/media/product/productsearch/datasheet/mlcc/UPY-GPHC_X7R_6.3V-to-250V_24.pdf
CC0603KPX7R9BB222 | 0603_170_090_090_060_050.STEP |  | General Purpose | CC X7R | General purpose X7R | 0603 (1608) | X7R | -55 to +125°C | 50 | 2.2 nF | ±10% | 1.6 ± 0.10 | 0.8 ± 0.10 | 0.8 ± 0.10 | 0.20~0.60 | 0.4 |  |  |  | 2.5% | 10 GΩ | 200% | IEC-60384 | Reflow/Wave | No | 1 KHz, 1 Vrms | Paper/PE Tape Reel 13 inch | 15,000 | 0.00560 g | Ni-Sn | https://www.yageo.com/en/Chart/Download/pdf/CC0603KPX7R9BB222 | https://www.yageo.com/upload/media/product/productsearch/datasheet/mlcc/UPY-GPHC_X7R_6.3V-to-250V_24.pdf
CC0603KPX7R9BB223 | 0603_170_090_090_060_050.STEP |  | General Purpose | CC X7R | General purpose X7R | 0603 (1608) | X7R | -55 to +125°C | 50 | 22 nF | ±10% | 1.6 ± 0.10 | 0.8 ± 0.10 | 0.8 ± 0.10 | 0.20~0.60 | 0.4 |  |  |  | 2.5% | 10 GΩ | 200% | IEC-60384 | Reflow/Wave | No | 1 KHz, 1 Vrms | Paper/PE Tape Reel 13 inch | 15,000 | 0.00560 g | Ni-Sn | https://www.yageo.com/en/Chart/Download/pdf/CC0603KPX7R9BB223 | https://www.yageo.com/upload/media/product/productsearch/datasheet/mlcc/UPY-GPHC_X7R_6.3V-to-250V_24.pdf
CC0603KPX7R9BB224 | 0603_170_090_090_060_050.STEP |  | General Purpose | CC X7R | General purpose X7R | 0603 (1608) | X7R | -55 to +125°C | 50 | 220 nF | ±10% | 1.6 ± 0.10 | 0.8 ± 0.10 | 0.8 ± 0.10 | 0.20~0.60 | 0.4 |  |  |  | 3.5% | 2.2 GΩ | 200% | IEC-60384 | Reflow/Wave | No | 1 KHz, 1 Vrms | Paper/PE Tape Reel 13 inch | 15,000 | 0.00560 g | Ni-Sn | https://www.yageo.com/en/Chart/Download/pdf/CC0603KPX7R9BB224 | https://www.yageo.com/upload/media/product/productsearch/datasheet/mlcc/UPY-GPHC_X7R_6.3V-to-250V_24.pdf
CC0603KPX7R9BB271 | 0603_170_090_090_060_050.STEP |  | General Purpose | CC X7R | General purpose X7R | 0603 (1608) | X7R | -55 to +125°C | 50 | 270 pF | ±10% | 1.6 ± 0.10 | 0.8 ± 0.10 | 0.8 ± 0.10 | 0.20~0.60 | 0.4 |  |  |  | 2.5% | 10 GΩ | 200% | IEC-60384 | Reflow/Wave | No | 1 KHz, 1 Vrms | Paper/PE Tape Reel 13 inch | 15,000 | 0.00560 g | Ni-Sn | https://www.yageo.com/en/Chart/Download/pdf/CC0603KPX7R9BB271 | https://www.yageo.com/upload/media/product/productsearch/datasheet/mlcc/UPY-GPHC_X7R_6.3V-to-250V_24.pdf
CC0603KPX7R9BB272 | 0603_170_090_090_060_050.STEP |  | General Purpose | CC X7R | General purpose X7R | 0603 (1608) | X7R | -55 to +125°C | 50 | 2.7 nF | ±10% | 1.6 ± 0.10 | 0.8 ± 0.10 | 0.8 ± 0.10 | 0.20~0.60 | 0.4 |  |  |  | 2.5% | 10 GΩ | 200% | IEC-60384 | Reflow/Wave | No | 1 KHz, 1 Vrms | Paper/PE Tape Reel 13 inch | 15,000 | 0.00560 g | Ni-Sn | https://www.yageo.com/en/Chart/Download/pdf/CC0603KPX7R9BB272 | https://www.yageo.com/upload/media/product/productsearch/datasheet/mlcc/UPY-GPHC_X7R_6.3V-to-250V_24.pdf
CC0603KPX7R9BB273 | 0603_170_090_090_060_050.STEP |  | General Purpose | CC X7R | General purpose X7R | 0603 (1608) | X7R | -55 to +125°C | 50 | 27 nF | ±10% | 1.6 ± 0.10 | 0.8 ± 0.10 | 0.8 ± 0.10 | 0.20~0.60 | 0.4 |  |  |  | 2.5% | 10 GΩ | 200% | IEC-60384 | Reflow/Wave | No | 1 KHz, 1 Vrms | Paper/PE Tape Reel 13 inch | 15,000 | 0.00560 g | Ni-Sn | https://www.yageo.com/en/Chart/Download/pdf/CC0603KPX7R9BB273 | https://www.yageo.com/upload/media/product/productsearch/datasheet/mlcc/UPY-GPHC_X7R_6.3V-to-250V_24.pdf
CC0603KPX7R9BB331 | 0603_170_090_090_060_050.STEP |  | General Purpose | CC X7R | General purpose X7R | 0603 (1608) | X7R | -55 to +125°C | 50 | 330 pF | ±10% | 1.6 ± 0.10 | 0.8 ± 0.10 | 0.8 ± 0.10 | 0.20~0.60 | 0.4 |  |  |  | 2.5% | 10 GΩ | 200% | IEC-60384 | Reflow/Wave | No | 1 KHz, 1 Vrms | Paper/PE Tape Reel 13 inch | 15,000 | 0.00560 g | Ni-Sn | https://www.yageo.com/en/Chart/Download/pdf/CC0603KPX7R9BB331 | https://www.yageo.com/upload/media/product/productsearch/datasheet/mlcc/UPY-GPHC_X7R_6.3V-to-250V_24.pdf
CC0603KPX7R9BB332 | 0603_170_090_090_060_050.STEP |  | General Purpose | CC X7R | General purpose X7R | 0603 (1608) | X7R | -55 to +125°C | 50 | 3.3 nF | ±10% | 1.6 ± 0.10 | 0.8 ± 0.10 | 0.8 ± 0.10 | 0.20~0.60 | 0.4 |  |  |  | 2.5% | 10 GΩ | 200% | IEC-60384 | Reflow/Wave | No | 1 KHz, 1 Vrms | Paper/PE Tape Reel 13 inch | 15,000 | 0.00560 g | Ni-Sn | https://www.yageo.com/en/Chart/Download/pdf/CC0603KPX7R9BB332 | https://www.yageo.com/upload/media/product/productsearch/datasheet/mlcc/UPY-GPHC_X7R_6.3V-to-250V_24.pdf
CC0603KPX7R9BB333 | 0603_170_090_090_060_050.STEP |  | General Purpose | CC X7R | General purpose X7R | 0603 (1608) | X7R | -55 to +125°C | 50 | 33 nF | ±10% | 1.6 ± 0.10 | 0.8 ± 0.10 | 0.8 ± 0.10 | 0.20~0.60 | 0.4 |  |  |  | 2.5% | 10 GΩ | 200% | IEC-60384 | Reflow/Wave | No | 1 KHz, 1 Vrms | Paper/PE Tape Reel 13 inch | 15,000 | 0.00560 g | Ni-Sn | https://www.yageo.com/en/Chart/Download/pdf/CC0603KPX7R9BB333 | https://www.yageo.com/upload/media/product/productsearch/datasheet/mlcc/UPY-GPHC_X7R_6.3V-to-250V_24.pdf
CC0603KPX7R9BB391 | 0603_170_090_090_060_050.STEP |  | General Purpose | CC X7R | General purpose X7R | 0603 (1608) | X7R | -55 to +125°C | 50 | 390 pF | ±10% | 1.6 ± 0.10 | 0.8 ± 0.10 | 0.8 ± 0.10 | 0.20~0.60 | 0.4 |  |  |  | 2.5% | 10 GΩ | 200% | IEC-60384 | Reflow/Wave | No | 1 KHz, 1 Vrms | Paper/PE Tape Reel 13 inch | 15,000 | 0.00560 g | Ni-Sn | https://www.yageo.com/en/Chart/Download/pdf/CC0603KPX7R9BB391 | https://www.yageo.com/upload/media/product/productsearch/datasheet/mlcc/UPY-GPHC_X7R_6.3V-to-250V_24.pdf
CC0603KPX7R9BB392 | 0603_170_090_090_060_050.STEP |  | General Purpose | CC X7R | General purpose X7R | 0603 (1608) | X7R | -55 to +125°C | 50 | 3.9 nF | ±10% | 1.6 ± 0.10 | 0.8 ± 0.10 | 0.8 ± 0.10 | 0.20~0.60 | 0.4 |  |  |  | 2.5% | 10 GΩ | 200% | IEC-60384 | Reflow/Wave | No | 1 KHz, 1 Vrms | Paper/PE Tape Reel 13 inch | 15,000 | 0.00560 g | Ni-Sn | https://www.yageo.com/en/Chart/Download/pdf/CC0603KPX7R9BB392 | https://www.yageo.com/upload/media/product/productsearch/datasheet/mlcc/UPY-GPHC_X7R_6.3V-to-250V_24.pdf
CC0603KPX7R9BB393 | 0603_170_090_090_060_050.STEP |  | General Purpose | CC X7R | General purpose X7R | 0603 (1608) | X7R | -55 to +125°C | 50 | 39 nF | ±10% | 1.60 ±0.10 | 0.80 ±0.10 | 0.80 ±0.10 | 0.20~0.60 | 0.4 |  |  |  | 2.50% | 10.0 GΩ | 200% | IEC-60384 | Reflow/Wave | No | 1 KHz, 1 Vrms | Paper/PE Tape Reel 13 inch | 15,000 | 0.00560 g | Ni-Sn | https://www.yageo.com/en/Chart/Download/pdf/CC0603KPX7R9BB393 | https://www.yageo.com/upload/media/product/productsearch/datasheet/mlcc/UPY-GPHC_X7R_6.3V-to-250V_24.pdf
CC0603KPX7R9BB471 | 0603_170_090_090_060_050.STEP |  | General Purpose | CC X7R | General purpose X7R | 0603 (1608) | X7R | -55 to +125°C | 50 | 470 pF | ±10% | 1.6 ± 0.10 | 0.8 ± 0.10 | 0.8 ± 0.10 | 0.20~0.60 | 0.4 |  |  |  | 2.5% | 10 GΩ | 200% | IEC-60384 | Reflow/Wave | No | 1 KHz, 1 Vrms | Paper/PE Tape Reel 13 inch | 15,000 | 0.00560 g | Ni-Sn | https://www.yageo.com/en/Chart/Download/pdf/CC0603KPX7R9BB471 | https://www.yageo.com/upload/media/product/productsearch/datasheet/mlcc/UPY-GPHC_X7R_6.3V-to-250V_24.pdf
CC0603KPX7R9BB472 | 0603_170_090_090_060_050.STEP |  | General Purpose | CC X7R | General purpose X7R | 0603 (1608) | X7R | -55 to +125°C | 50 | 4.7 nF | ±10% | 1.6 ± 0.10 | 0.8 ± 0.10 | 0.8 ± 0.10 | 0.20~0.60 | 0.4 |  |  |  | 2.5% | 10 GΩ | 200% | IEC-60384 | Reflow/Wave | No | 1 KHz, 1 Vrms | Paper/PE Tape Reel 13 inch | 15,000 | 0.00560 g | Ni-Sn | https://www.yageo.com/en/Chart/Download/pdf/CC0603KPX7R9BB472 | https://www.yageo.com/upload/media/product/productsearch/datasheet/mlcc/UPY-GPHC_X7R_6.3V-to-250V_24.pdf
CC0603KPX7R9BB473 | 0603_170_090_090_060_050.STEP |  | General Purpose | CC X7R | General purpose X7R | 0603 (1608) | X7R | -55 to +125°C | 50 | 47 nF | ±10% | 1.6 ± 0.10 | 0.8 ± 0.10 | 0.8 ± 0.10 | 0.20~0.60 | 0.4 |  |  |  | 3.5% | 10 GΩ | 200% | IEC-60384 | Reflow/Wave | No | 1 KHz, 1 Vrms | Paper/PE Tape Reel 13 inch | 15,000 | 0.00560 g | Ni-Sn | https://www.yageo.com/en/Chart/Download/pdf/CC0603KPX7R9BB473 | https://www.yageo.com/upload/media/product/productsearch/datasheet/mlcc/UPY-GPHC_X7R_6.3V-to-250V_24.pdf
CC0603KPX7R9BB474 | 0603_170_090_090_060_050.STEP |  | General Purpose | CC X7R | General purpose X7R | 0603 (1608) | X7R | -55 to +125°C | 50 | 470 nF | ±10% | 1.60 ±0.10 | 0.80 ±0.10 | 0.80 ±0.10 | 0.20~0.60 | 0.4 |  |  |  | 10.00% | 1.1 GΩ | 150% | IEC-60384 | Reflow/Wave | No | 1 KHz, 1 Vrms | Paper/PE Tape Reel 13 inch | 15,000 | 0.00560 g | Ni-Sn | https://www.yageo.com/en/Chart/Download/pdf/CC0603KPX7R9BB474 | https://www.yageo.com/upload/media/product/productsearch/datasheet/mlcc/UPY-GPHC_X7R_6.3V-to-250V_24.pdf
CC0603KPX7R9BB561 | 0603_170_090_090_060_050.STEP |  | General Purpose | CC X7R | General purpose X7R | 0603 (1608) | X7R | -55 to +125°C | 50 | 560 pF | ±10% | 1.6 ± 0.10 | 0.8 ± 0.10 | 0.8 ± 0.10 | 0.20~0.60 | 0.4 |  |  |  | 2.5% | 10 GΩ | 200% | IEC-60384 | Reflow/Wave | No | 1 KHz, 1 Vrms | Paper/PE Tape Reel 13 inch | 15,000 | 0.00560 g | Ni-Sn | https://www.yageo.com/en/Chart/Download/pdf/CC0603KPX7R9BB561 | https://www.yageo.com/upload/media/product/productsearch/datasheet/mlcc/UPY-GPHC_X7R_6.3V-to-250V_24.pdf
CC0603KPX7R9BB562 | 0603_170_090_090_060_050.STEP |  | General Purpose | CC X7R | General purpose X7R | 0603 (1608) | X7R | -55 to +125°C | 50 | 5.6 nF | ±10% | 1.6 ± 0.10 | 0.8 ± 0.10 | 0.8 ± 0.10 | 0.20~0.60 | 0.4 |  |  |  | 2.5% | 10 GΩ | 200% | IEC-60384 | Reflow/Wave | No | 1 KHz, 1 Vrms | Paper/PE Tape Reel 13 inch | 15,000 | 0.00560 g | Ni-Sn | https://www.yageo.com/en/Chart/Download/pdf/CC0603KPX7R9BB562 | https://www.yageo.com/upload/media/product/productsearch/datasheet/mlcc/UPY-GPHC_X7R_6.3V-to-250V_24.pdf
CC0603KPX7R9BB563 | 0603_170_090_090_060_050.STEP |  | General Purpose | CC X7R | General purpose X7R | 0603 (1608) | X7R | -55 to +125°C | 50 | 56 nF | ±10% | 1.60 ±0.10 | 0.80 ±0.10 | 0.80 ±0.10 | 0.20~0.60 | 0.4 |  |  |  | 3.50% | 8.9 GΩ | 200% | IEC-60384 | Reflow/Wave | No | 1 KHz, 1 Vrms | Paper/PE Tape Reel 13 inch | 15,000 | 0.00560 g | Ni-Sn | https://www.yageo.com/en/Chart/Download/pdf/CC0603KPX7R9BB563 | https://www.yageo.com/upload/media/product/productsearch/datasheet/mlcc/UPY-GPHC_X7R_6.3V-to-250V_24.pdf
CC0603KPX7R9BB681 | 0603_170_090_090_060_050.STEP |  | General Purpose | CC X7R | General purpose X7R | 0603 (1608) | X7R | -55 to +125°C | 50 | 680 pF | ±10% | 1.6 ± 0.10 | 0.8 ± 0.10 | 0.8 ± 0.10 | 0.20~0.60 | 0.4 |  |  |  | 2.5% | 10 GΩ | 200% | IEC-60384 | Reflow/Wave | No | 1 KHz, 1 Vrms | Paper/PE Tape Reel 13 inch | 15,000 | 0.00560 g | Ni-Sn | https://www.yageo.com/en/Chart/Download/pdf/CC0603KPX7R9BB681 | https://www.yageo.com/upload/media/product/productsearch/datasheet/mlcc/UPY-GPHC_X7R_6.3V-to-250V_24.pdf
CC0603KPX7R9BB682 | 0603_170_090_090_060_050.STEP |  | General Purpose | CC X7R | General purpose X7R | 0603 (1608) | X7R | -55 to +125°C | 50 | 6.8 nF | ±10% | 1.6 ± 0.10 | 0.8 ± 0.10 | 0.8 ± 0.10 | 0.20~0.60 | 0.4 |  |  |  | 2.5% | 10 GΩ | 200% | IEC-60384 | Reflow/Wave | No | 1 KHz, 1 Vrms | Paper/PE Tape Reel 13 inch | 15,000 | 0.00560 g | Ni-Sn | https://www.yageo.com/en/Chart/Download/pdf/CC0603KPX7R9BB682 | https://www.yageo.com/upload/media/product/productsearch/datasheet/mlcc/UPY-GPHC_X7R_6.3V-to-250V_24.pdf
CC0603KPX7R9BB683 | 0603_170_090_090_060_050.STEP |  | General Purpose | CC X7R | General purpose X7R | 0603 (1608) | X7R | -55 to +125°C | 50 | 68 nF | ±10% | 1.6 ± 0.10 | 0.8 ± 0.10 | 0.8 ± 0.10 | 0.20~0.60 | 0.4 |  |  |  | 3.5% | 7.3 GΩ | 200% | IEC-60384 | Reflow/Wave | No | 1 KHz, 1 Vrms | Paper/PE Tape Reel 13 inch | 15,000 | 0.00560 g | Ni-Sn | https://www.yageo.com/en/Chart/Download/pdf/CC0603KPX7R9BB683 | https://www.yageo.com/upload/media/product/productsearch/datasheet/mlcc/UPY-GPHC_X7R_6.3V-to-250V_24.pdf
CC0603KPX7R9BB821 | 0603_170_090_090_060_050.STEP |  | General Purpose | CC X7R | General purpose X7R | 0603 (1608) | X7R | -55 to +125°C | 50 | 820 pF | ±10% | 1.6 ± 0.10 | 0.8 ± 0.10 | 0.8 ± 0.10 | 0.20~0.60 | 0.4 |  |  |  | 2.5% | 10 GΩ | 200% | IEC-60384 | Reflow/Wave | No | 1 KHz, 1 Vrms | Paper/PE Tape Reel 13 inch | 15,000 | 0.00560 g | Ni-Sn | https://www.yageo.com/en/Chart/Download/pdf/CC0603KPX7R9BB821 | https://www.yageo.com/upload/media/product/productsearch/datasheet/mlcc/UPY-GPHC_X7R_6.3V-to-250V_24.pdf
CC0603KPX7R9BB822 | 0603_170_090_090_060_050.STEP |  | General Purpose | CC X7R | General purpose X7R | 0603 (1608) | X7R | -55 to +125°C | 50 | 8.2 nF | ±10% | 1.6 ± 0.10 | 0.8 ± 0.10 | 0.8 ± 0.10 | 0.20~0.60 | 0.4 |  |  |  | 2.5% | 10 GΩ | 200% | IEC-60384 | Reflow/Wave | No | 1 KHz, 1 Vrms | Paper/PE Tape Reel 13 inch | 15,000 | 0.00560 g | Ni-Sn | https://www.yageo.com/en/Chart/Download/pdf/CC0603KPX7R9BB822 | https://www.yageo.com/upload/media/product/productsearch/datasheet/mlcc/UPY-GPHC_X7R_6.3V-to-250V_24.pdf
CC0603KPX7R9BB823 | 0603_170_090_090_060_050.STEP |  | General Purpose | CC X7R | General purpose X7R | 0603 (1608) | X7R | -55 to +125°C | 50 | 82 nF | ±10% | 1.6 ± 0.10 | 0.8 ± 0.10 | 0.8 ± 0.10 | 0.20~0.60 | 0.4 |  |  |  | 3.5% | 6.1 GΩ | 200% | IEC-60384 | Reflow/Wave | No | 1 KHz, 1 Vrms | Paper/PE Tape Reel 13 inch | 15,000 | 0.00560 g | Ni-Sn | https://www.yageo.com/en/Chart/Download/pdf/CC0603KPX7R9BB823 | https://www.yageo.com/upload/media/product/productsearch/datasheet/mlcc/UPY-GPHC_X7R_6.3V-to-250V_24.pdf
CC0603KRNPO0BN101 | 0603_170_090_090_060_050.STEP |  | General Purpose | CC MV | General purpose midle voltage | 0603 (1608) | NPO | -55 to +125°C | 100 | 100 pF | ±10% | 1.60 ±0.10 | 0.80 ±0.10 | 0.80 ±0.10 | 0.20~0.60 | 0.4 |  |  |  | 0.10% | 10.0 GΩ | 200% | IEC-60384 | Reflow/Wave | No | 1 MHz, 1 Vrms | Paper/PE Tape Reel 7 inch | 4,000 | 0.00560 g | Ni-Sn | https://www.yageo.com/en/Chart/Download/pdf/CC0603KRNPO0BN101
CC0603KRNPO0BN121 | 0603_170_090_090_060_050.STEP |  | General Purpose | CC MV | General purpose midle voltage | 0603 (1608) | NPO | -55 to +125°C | 100 | 120 pF | ±10% | 1.60 ±0.10 | 0.80 ±0.10 | 0.80 ±0.10 | 0.20~0.60 | 0.4 |  |  |  | 0.10% | 10.0 GΩ | 200% | IEC-60384 | Reflow/Wave | No | 1 MHz, 1 Vrms | Paper/PE Tape Reel 7 inch | 4,000 | 0.00560 g | Ni-Sn | https://www.yageo.com/en/Chart/Download/pdf/CC0603KRNPO0BN121
CC0603KRNPO0BN151 | 0603_170_090_090_060_050.STEP |  | General Purpose | CC MV | General purpose midle voltage | 0603 (1608) | NPO | -55 to +125°C | 100 | 150 pF | ±10% | 1.60 ±0.10 | 0.80 ±0.10 | 0.80 ±0.10 | 0.20~0.60 | 0.4 |  |  |  | 0.10% | 10.0 GΩ | 200% | IEC-60384 | Reflow/Wave | No | 1 MHz, 1 Vrms | Paper/PE Tape Reel 7 inch | 4,000 | 0.00560 g | Ni-Sn | https://www.yageo.com/en/Chart/Download/pdf/CC0603KRNPO0BN151
CC0603KRNPO0BN221 | 0603_170_090_090_060_050.STEP |  | General Purpose | CC MV | General purpose midle voltage | 0603 (1608) | NPO | -55 to +125°C | 100 | 220 pF | ±10% | 1.60 ±0.10 | 0.80 ±0.10 | 0.80 ±0.10 | 0.20~0.60 | 0.4 |  |  |  | 0.10% | 10.0 GΩ | 200% | IEC-60384 | Reflow/Wave | No | 1 MHz, 1 Vrms | Paper/PE Tape Reel 7 inch | 4,000 | 0.00560 g | Ni-Sn | https://www.yageo.com/en/Chart/Download/pdf/CC0603KRNPO0BN221
CC0603KRNPO0BN680 | 0603_170_090_090_060_050.STEP |  | General Purpose | CC MV | General purpose midle voltage | 0603 (1608) | NPO | -55 to +125°C | 100 | 68 pF | ±10% | 1.60 ±0.10 | 0.80 ±0.10 | 0.80 ±0.10 | 0.20~0.60 | 0.4 |  |  |  | 0.10% | 10.0 GΩ | 200% | IEC-60384 | Reflow/Wave | No | 1 MHz, 1 Vrms | Paper/PE Tape Reel 7 inch | 4,000 | 0.00560 g | Ni-Sn | https://www.yageo.com/en/Chart/Download/pdf/CC0603KRNPO0BN680
CC0603KRNPO8BN101 | 0603_170_090_090_060_050.STEP |  | General Purpose | CC NPO | General purpose NPO | 0603 (1608) | NPO | -55 to +125°C | 25 | 100 pF | ±10% | 1.60 ±0.10 | 0.80 ±0.10 | 0.80 ±0.10 | 0.20~0.60 | 0.4 |  |  |  | 0.10% | 10.0 GΩ | 200% | IEC-60384 | Reflow/Wave | No | 1 MHz, 1 Vrms | Paper/PE Tape Reel 7 inch | 4,000 | 0.00560 g | Ni-Sn | https://www.yageo.com/en/Chart/Download/pdf/CC0603KRNPO8BN101 | https://www.yageo.com/upload/media/product/productsearch/datasheet/mlcc/UPY-GP_NP0_16V-to-250V_19.pdf
CC0603KRNPO8BN150 | 0603_170_090_090_060_050.STEP |  | General Purpose | CC NPO | General purpose NPO | 0603 (1608) | NPO | -55 to +125°C | 25 | 15 pF | ±10% | 1.60 ±0.10 | 0.80 ±0.10 | 0.80 ±0.10 | 0.20~0.60 | 0.4 |  |  |  | 0.14% | 10.0 GΩ | 200% | IEC-60384 | Reflow/Wave | No | 1 MHz, 1 Vrms | Paper/PE Tape Reel 7 inch | 4,000 | 0.00560 g | Ni-Sn | https://www.yageo.com/en/Chart/Download/pdf/CC0603KRNPO8BN150 | https://www.yageo.com/upload/media/product/productsearch/datasheet/mlcc/UPY-GP_NP0_16V-to-250V_19.pdf
CC0603KRNPO8BN152 | 0603_170_090_090_060_050.STEP |  | General Purpose | CC NPO | General purpose NPO | 0603 (1608) | NPO | -55 to +125°C | 25 | 1.5 nF | ±10% | 1.60 ±0.10 | 0.80 ±0.10 | 0.80 ±0.10 | 0.20~0.60 | 0.4 |  |  |  | 0.10% | 10.0 GΩ | 200% | IEC-60384 | Reflow/Wave | No | 1 KHz, 1 Vrms | Paper/PE Tape Reel 7 inch | 4,000 | 0.00560 g | Ni-Sn | https://www.yageo.com/en/Chart/Download/pdf/CC0603KRNPO8BN152 | https://www.yageo.com/upload/media/product/productsearch/datasheet/mlcc/UPY-GP_NP0_16V-to-250V_19.pdf
CC0603KRNPO8BN471 | 0603_170_090_090_060_050.STEP |  | General Purpose | CC NPO | General purpose NPO | 0603 (1608) | NPO | -55 to +125°C | 25 | 470 pF | ±10% | 1.60 ±0.10 | 0.80 ±0.10 | 0.80 ±0.10 | 0.20~0.60 | 0.4 |  |  |  | 0.10% | 10.0 GΩ | 200% | IEC-60384 | Reflow/Wave | No | 1 MHz, 1 Vrms | Paper/PE Tape Reel 7 inch | 4,000 | 0.00560 g | Ni-Sn | https://www.yageo.com/en/Chart/Download/pdf/CC0603KRNPO8BN471 | https://www.yageo.com/upload/media/product/productsearch/datasheet/mlcc/UPY-GP_NP0_16V-to-250V_19.pdf
CC0603KRNPO9BN100 | 0603_170_090_090_060_050.STEP |  | General Purpose | CC NPO | General purpose NPO | 0603 (1608) | NPO | -55 to +125°C | 50 | 10 pF | ±10% | 1.60 ±0.10 | 0.80 ±0.10 | 0.80 ±0.10 | 0.20~0.60 | 0.4 |  |  |  | 0.17% | 10.0 GΩ | 200% | IEC-60384 | Reflow/Wave | No | 1 MHz, 1 Vrms | Paper/PE Tape Reel 7 inch | 4,000 | 0.00560 g | Ni-Sn | https://www.yageo.com/en/Chart/Download/pdf/CC0603KRNPO9BN100 | https://www.yageo.com/upload/media/product/productsearch/datasheet/mlcc/UPY-GP_NP0_16V-to-250V_19.pdf
CC0603KRNPO9BN101 | 0603_170_090_090_060_050.STEP |  | General Purpose | CC NPO | General purpose NPO | 0603 (1608) | NPO | -55 to +125°C | 50 | 100 pF | ±10% | 1.60 ±0.10 | 0.80 ±0.10 | 0.80 ±0.10 | 0.20~0.60 | 0.4 |  |  |  | 0.10% | 10.0 GΩ | 200% | IEC-60384 | Reflow/Wave | No | 1 MHz, 1 Vrms | Paper/PE Tape Reel 7 inch | 4,000 | 0.00560 g | Ni-Sn | https://www.yageo.com/en/Chart/Download/pdf/CC0603KRNPO9BN101 | https://www.yageo.com/upload/media/product/productsearch/datasheet/mlcc/UPY-GP_NP0_16V-to-250V_19.pdf
CC0603KRNPO9BN102 | 0603_170_090_090_060_050.STEP |  | General Purpose | CC NPO | General purpose NPO | 0603 (1608) | NPO | -55 to +125°C | 50 | 1 nF | ±10% | 1.60 ±0.10 | 0.80 ±0.10 | 0.80 ±0.10 | 0.20~0.60 | 0.4 |  |  |  | 0.10% | 10.0 GΩ | 200% | IEC-60384 | Reflow/Wave | No | 1 MHz, 1 Vrms | Paper/PE Tape Reel 7 inch | 4,000 | 0.00560 g | Ni-Sn | https://www.yageo.com/en/Chart/Download/pdf/CC0603KRNPO9BN102 | https://www.yageo.com/upload/media/product/productsearch/datasheet/mlcc/UPY-GP_NP0_16V-to-250V_19.pdf
CC0603KRNPO9BN120 | 0603_170_090_090_060_050.STEP |  | General Purpose | CC NPO | General purpose NPO | 0603 (1608) | NPO | -55 to +125°C | 50 | 12 pF | ±10% | 1.60 ±0.10 | 0.80 ±0.10 | 0.80 ±0.10 | 0.20~0.60 | 0.4 |  |  |  | 0.16% | 10.0 GΩ | 200% | IEC-60384 | Reflow/Wave | No | 1 MHz, 1 Vrms | Paper/PE Tape Reel 7 inch | 4,000 | 0.00560 g | Ni-Sn | https://www.yageo.com/en/Chart/Download/pdf/CC0603KRNPO9BN120 | https://www.yageo.com/upload/media/product/productsearch/datasheet/mlcc/UPY-GP_NP0_16V-to-250V_19.pdf
CC0603KRNPO9BN121 | 0603_170_090_090_060_050.STEP |  | General Purpose | CC NPO | General purpose NPO | 0603 (1608) | NPO | -55 to +125°C | 50 | 120 pF | ±10% | 1.60 ±0.10 | 0.80 ±0.10 | 0.80 ±0.10 | 0.20~0.60 | 0.4 |  |  |  | 0.10% | 10.0 GΩ | 200% | IEC-60384 | Reflow/Wave | No | 1 MHz, 1 Vrms | Paper/PE Tape Reel 7 inch | 4,000 | 0.00560 g | Ni-Sn | https://www.yageo.com/en/Chart/Download/pdf/CC0603KRNPO9BN121 | https://www.yageo.com/upload/media/product/productsearch/datasheet/mlcc/UPY-GP_NP0_16V-to-250V_19.pdf
CC0603KRNPO9BN150 | 0603_170_090_090_060_050.STEP |  | General Purpose | CC NPO | General purpose NPO | 0603 (1608) | NPO | -55 to +125°C | 50 | 15 pF | ±10% | 1.60 ±0.10 | 0.80 ±0.10 | 0.80 ±0.10 | 0.20~0.60 | 0.4 |  |  |  | 0.14% | 10.0 GΩ | 200% | IEC-60384 | Reflow/Wave | No | 1 MHz, 1 Vrms | Paper/PE Tape Reel 7 inch | 4,000 | 0.00560 g | Ni-Sn | https://www.yageo.com/en/Chart/Download/pdf/CC0603KRNPO9BN150 | https://www.yageo.com/upload/media/product/productsearch/datasheet/mlcc/UPY-GP_NP0_16V-to-250V_19.pdf
CC0603KRNPO9BN151 | 0603_170_090_090_060_050.STEP |  | General Purpose | CC NPO | General purpose NPO | 0603 (1608) | NPO | -55 to +125°C | 50 | 150 pF | ±10% | 1.60 ±0.10 | 0.80 ±0.10 | 0.80 ±0.10 | 0.20~0.60 | 0.4 |  |  |  | 0.10% | 10.0 GΩ | 200% | IEC-60384 | Reflow/Wave | No | 1 MHz, 1 Vrms | Paper/PE Tape Reel 7 inch | 4,000 | 0.00560 g | Ni-Sn | https://www.yageo.com/en/Chart/Download/pdf/CC0603KRNPO9BN151 | https://www.yageo.com/upload/media/product/productsearch/datasheet/mlcc/UPY-GP_NP0_16V-to-250V_19.pdf
CC0603KRNPO9BN160 | 0603_170_090_090_060_050.STEP |  | General Purpose | CC NPO | General purpose NPO | 0603 (1608) | NPO | -55 to +125°C | 50 | 16 pF | ±10% | 1.60 ±0.10 | 0.80 ±0.10 | 0.80 ±0.10 | 0.20~0.60 | 0.4 |  |  |  | 0.14% | 10.0 GΩ | 200% | IEC-60384 | Reflow/Wave | No | 1 MHz, 1 Vrms | Paper/PE Tape Reel 7 inch | 4,000 | 0.00560 g | Ni-Sn | https://www.yageo.com/en/Chart/Download/pdf/CC0603KRNPO9BN160 | https://www.yageo.com/upload/media/product/productsearch/datasheet/mlcc/UPY-GP_NP0_16V-to-250V_19.pdf
CC0603KRNPO9BN180 | 0603_170_090_090_060_050.STEP |  | General Purpose | CC NPO | General purpose NPO | 0603 (1608) | NPO | -55 to +125°C | 50 | 18 pF | ±10% | 1.60 ±0.10 | 0.80 ±0.10 | 0.80 ±0.10 | 0.20~0.60 | 0.4 |  |  |  | 0.13% | 10.0 GΩ | 200% | IEC-60384 | Reflow/Wave | No | 1 MHz, 1 Vrms | Paper/PE Tape Reel 7 inch | 4,000 | 0.00560 g | Ni-Sn | https://www.yageo.com/en/Chart/Download/pdf/CC0603KRNPO9BN180 | https://www.yageo.com/upload/media/product/productsearch/datasheet/mlcc/UPY-GP_NP0_16V-to-250V_19.pdf
CC0603KRNPO9BN181 | 0603_170_090_090_060_050.STEP |  | General Purpose | CC NPO | General purpose NPO | 0603 (1608) | NPO | -55 to +125°C | 50 | 180 pF | ±10% | 1.60 ±0.10 | 0.80 ±0.10 | 0.80 ±0.10 | 0.20~0.60 | 0.4 |  |  |  | 0.10% | 10.0 GΩ | 200% | IEC-60384 | Reflow/Wave | No | 1 MHz, 1 Vrms | Paper/PE Tape Reel 7 inch | 4,000 | 0.00560 g | Ni-Sn | https://www.yageo.com/en/Chart/Download/pdf/CC0603KRNPO9BN181 | https://www.yageo.com/upload/media/product/productsearch/datasheet/mlcc/UPY-GP_NP0_16V-to-250V_19.pdf
CC0603KRNPO9BN200 | 0603_170_090_090_060_050.STEP |  | General Purpose | CC NPO | General purpose NPO | 0603 (1608) | NPO | -55 to +125°C | 50 | 20 pF | ±10% | 1.60 ±0.10 | 0.80 ±0.10 | 0.80 ±0.10 | 0.20~0.60 | 0.4 |  |  |  | 0.13% | 10.0 GΩ | 200% | IEC-60384 | Reflow/Wave | No | 1 MHz, 1 Vrms | Paper/PE Tape Reel 7 inch | 4,000 | 0.00560 g | Ni-Sn | https://www.yageo.com/en/Chart/Download/pdf/CC0603KRNPO9BN200 | https://www.yageo.com/upload/media/product/productsearch/datasheet/mlcc/UPY-GP_NP0_16V-to-250V_19.pdf
CC0603KRNPO9BN220 | 0603_170_090_090_060_050.STEP |  | General Purpose | CC NPO | General purpose NPO | 0603 (1608) | NPO | -55 to +125°C | 50 | 22 pF | ±10% | 1.60 ±0.10 | 0.80 ±0.10 | 0.80 ±0.10 | 0.20~0.60 | 0.4 |  |  |  | 0.12% | 10.0 GΩ | 200% | IEC-60384 | Reflow/Wave | No | 1 MHz, 1 Vrms | Paper/PE Tape Reel 7 inch | 4,000 | 0.00560 g | Ni-Sn | https://www.yageo.com/en/Chart/Download/pdf/CC0603KRNPO9BN220 | https://www.yageo.com/upload/media/product/productsearch/datasheet/mlcc/UPY-GP_NP0_16V-to-250V_19.pdf
CC0603KRNPO9BN221 | 0603_170_090_090_060_050.STEP |  | General Purpose | CC NPO | General purpose NPO | 0603 (1608) | NPO | -55 to +125°C | 50 | 220 pF | ±10% | 1.60 ±0.10 | 0.80 ±0.10 | 0.80 ±0.10 | 0.20~0.60 | 0.4 |  |  |  | 0.10% | 10.0 GΩ | 200% | IEC-60384 | Reflow/Wave | No | 1 MHz, 1 Vrms | Paper/PE Tape Reel 7 inch | 4,000 | 0.00560 g | Ni-Sn | https://www.yageo.com/en/Chart/Download/pdf/CC0603KRNPO9BN221 | https://www.yageo.com/upload/media/product/productsearch/datasheet/mlcc/UPY-GP_NP0_16V-to-250V_19.pdf
CC0603KRNPO9BN270 | 0603_170_090_090_060_050.STEP |  | General Purpose | CC NPO | General purpose NPO | 0603 (1608) | NPO | -55 to +125°C | 50 | 27 pF | ±10% | 1.60 ±0.10 | 0.80 ±0.10 | 0.80 ±0.10 | 0.20~0.60 | 0.4 |  |  |  | 0.11% | 10.0 GΩ | 200% | IEC-60384 | Reflow/Wave | No | 1 MHz, 1 Vrms | Paper/PE Tape Reel 7 inch | 4,000 | 0.00560 g | Ni-Sn | https://www.yageo.com/en/Chart/Download/pdf/CC0603KRNPO9BN270 | https://www.yageo.com/upload/media/product/productsearch/datasheet/mlcc/UPY-GP_NP0_16V-to-250V_19.pdf
CC0603KRNPO9BN271 | 0603_170_090_090_060_050.STEP |  | General Purpose | CC NPO | General purpose NPO | 0603 (1608) | NPO | -55 to +125°C | 50 | 270 pF | ±10% | 1.60 ±0.10 | 0.80 ±0.10 | 0.80 ±0.10 | 0.20~0.60 | 0.4 |  |  |  | 0.10% | 10.0 GΩ | 200% | IEC-60384 | Reflow/Wave | No | 1 MHz, 1 Vrms | Paper/PE Tape Reel 7 inch | 4,000 | 0.00560 g | Ni-Sn | https://www.yageo.com/en/Chart/Download/pdf/CC0603KRNPO9BN271 | https://www.yageo.com/upload/media/product/productsearch/datasheet/mlcc/UPY-GP_NP0_16V-to-250V_19.pdf
CC0603KRNPO9BN330 | 0603_170_090_090_060_050.STEP |  | General Purpose | CC NPO | General purpose NPO | 0603 (1608) | NPO | -55 to +125°C | 50 | 33 pF | ±10% | 1.60 ±0.10 | 0.80 ±0.10 | 0.80 ±0.10 | 0.20~0.60 | 0.4 |  |  |  | 0.10% | 10.0 GΩ | 200% | IEC-60384 | Reflow/Wave | No | 1 MHz, 1 Vrms | Paper/PE Tape Reel 7 inch | 4,000 | 0.00560 g | Ni-Sn | https://www.yageo.com/en/Chart/Download/pdf/CC0603KRNPO9BN330 | https://www.yageo.com/upload/media/product/productsearch/datasheet/mlcc/UPY-GP_NP0_16V-to-250V_19.pdf
CC0603KRNPO9BN331 | 0603_170_090_090_060_050.STEP |  | General Purpose | CC NPO | General purpose NPO | 0603 (1608) | NPO | -55 to +125°C | 50 | 330 pF | ±10% | 1.60 ±0.10 | 0.80 ±0.10 | 0.80 ±0.10 | 0.20~0.60 | 0.4 |  |  |  | 0.10% | 10.0 GΩ | 200% | IEC-60384 | Reflow/Wave | No | 1 MHz, 1 Vrms | Paper/PE Tape Reel 7 inch | 4,000 | 0.00560 g | Ni-Sn | https://www.yageo.com/en/Chart/Download/pdf/CC0603KRNPO9BN331 | https://www.yageo.com/upload/media/product/productsearch/datasheet/mlcc/UPY-GP_NP0_16V-to-250V_19.pdf
CC0603KRNPO9BN390 | 0603_170_090_090_060_050.STEP |  | General Purpose | CC NPO | General purpose NPO | 0603 (1608) | NPO | -55 to +125°C | 50 | 39 pF | ±10% | 1.60 ±0.10 | 0.80 ±0.10 | 0.80 ±0.10 | 0.20~0.60 | 0.4 |  |  |  | 0.10% | 10.0 GΩ | 200% | IEC-60384 | Reflow/Wave | No | 1 MHz, 1 Vrms | Paper/PE Tape Reel 7 inch | 4,000 | 0.00560 g | Ni-Sn | https://www.yageo.com/en/Chart/Download/pdf/CC0603KRNPO9BN390 | https://www.yageo.com/upload/media/product/productsearch/datasheet/mlcc/UPY-GP_NP0_16V-to-250V_19.pdf
CC0603KRNPO9BN391 | 0603_170_090_090_060_050.STEP |  | General Purpose | CC NPO | General purpose NPO | 0603 (1608) | NPO | -55 to +125°C | 50 | 390 pF | ±10% | 1.60 ±0.10 | 0.80 ±0.10 | 0.80 ±0.10 | 0.20~0.60 | 0.4 |  |  |  | 0.10% | 10.0 GΩ | 200% | IEC-60384 | Reflow/Wave | No | 1 MHz, 1 Vrms | Paper/PE Tape Reel 7 inch | 4,000 | 0.00560 g | Ni-Sn | https://www.yageo.com/en/Chart/Download/pdf/CC0603KRNPO9BN391 | https://www.yageo.com/upload/media/product/productsearch/datasheet/mlcc/UPY-GP_NP0_16V-to-250V_19.pdf
CC0603KRNPO9BN470 | 0603_170_090_090_060_050.STEP |  | General Purpose | CC NPO | General purpose NPO | 0603 (1608) | NPO | -55 to +125°C | 50 | 47 pF | ±10% | 1.60 ±0.10 | 0.80 ±0.10 | 0.80 ±0.10 | 0.20~0.60 | 0.4 |  |  |  | 0.10% | 10.0 GΩ | 200% | IEC-60384 | Reflow/Wave | No | 1 MHz, 1 Vrms | Paper/PE Tape Reel 7 inch | 4,000 | 0.00560 g | Ni-Sn | https://www.yageo.com/en/Chart/Download/pdf/CC0603KRNPO9BN470 | https://www.yageo.com/upload/media/product/productsearch/datasheet/mlcc/UPY-GP_NP0_16V-to-250V_19.pdf
CC0603KRNPO9BN471 | 0603_170_090_090_060_050.STEP |  | General Purpose | CC NPO | General purpose NPO | 0603 (1608) | NPO | -55 to +125°C | 50 | 470 pF | ±10% | 1.60 ±0.10 | 0.80 ±0.10 | 0.80 ±0.10 | 0.20~0.60 | 0.4 |  |  |  | 0.10% | 10.0 GΩ | 200% | IEC-60384 | Reflow/Wave | No | 1 MHz, 1 Vrms | Paper/PE Tape Reel 7 inch | 4,000 | 0.00560 g | Ni-Sn | https://www.yageo.com/en/Chart/Download/pdf/CC0603KRNPO9BN471 | https://www.yageo.com/upload/media/product/productsearch/datasheet/mlcc/UPY-GP_NP0_16V-to-250V_19.pdf
CC0603KRNPO9BN560 | 0603_170_090_090_060_050.STEP |  | General Purpose | CC NPO | General purpose NPO | 0603 (1608) | NPO | -55 to +125°C | 50 | 56 pF | ±10% | 1.60 ±0.10 | 0.80 ±0.10 | 0.80 ±0.10 | 0.20~0.60 | 0.4 |  |  |  | 0.10% | 10.0 GΩ | 200% | IEC-60384 | Reflow/Wave | No | 1 MHz, 1 Vrms | Paper/PE Tape Reel 7 inch | 4,000 | 0.00560 g | Ni-Sn | https://www.yageo.com/en/Chart/Download/pdf/CC0603KRNPO9BN560 | https://www.yageo.com/upload/media/product/productsearch/datasheet/mlcc/UPY-GP_NP0_16V-to-250V_19.pdf
CC0603KRNPO9BN561 | 0603_170_090_090_060_050.STEP |  | General Purpose | CC NPO | General purpose NPO | 0603 (1608) | NPO | -55 to +125°C | 50 | 560 pF | ±10% | 1.60 ±0.10 | 0.80 ±0.10 | 0.80 ±0.10 | 0.20~0.60 | 0.4 |  |  |  | 0.10% | 10.0 GΩ | 200% | IEC-60384 | Reflow/Wave | No | 1 MHz, 1 Vrms | Paper/PE Tape Reel 7 inch | 4,000 | 0.00560 g | Ni-Sn | https://www.yageo.com/en/Chart/Download/pdf/CC0603KRNPO9BN561 | https://www.yageo.com/upload/media/product/productsearch/datasheet/mlcc/UPY-GP_NP0_16V-to-250V_19.pdf
CC0603KRNPO9BN680 | 0603_170_090_090_060_050.STEP |  | General Purpose | CC NPO | General purpose NPO | 0603 (1608) | NPO | -55 to +125°C | 50 | 68 pF | ±10% | 1.60 ±0.10 | 0.80 ±0.10 | 0.80 ±0.10 | 0.20~0.60 | 0.4 |  |  |  | 0.10% | 10.0 GΩ | 200% | IEC-60384 | Reflow/Wave | No | 1 MHz, 1 Vrms | Paper/PE Tape Reel 7 inch | 4,000 | 0.00560 g | Ni-Sn | https://www.yageo.com/en/Chart/Download/pdf/CC0603KRNPO9BN680 | https://www.yageo.com/upload/media/product/productsearch/datasheet/mlcc/UPY-GP_NP0_16V-to-250V_19.pdf
CC0603KRNPO9BN681 | 0603_170_090_090_060_050.STEP |  | General Purpose | CC NPO | General purpose NPO | 0603 (1608) | NPO | -55 to +125°C | 50 | 680 pF | ±10% | 1.60 ±0.10 | 0.80 ±0.10 | 0.80 ±0.10 | 0.20~0.60 | 0.4 |  |  |  | 0.10% | 10.0 GΩ | 200% | IEC-60384 | Reflow/Wave | No | 1 MHz, 1 Vrms | Paper/PE Tape Reel 7 inch | 4,000 | 0.00560 g | Ni-Sn | https://www.yageo.com/en/Chart/Download/pdf/CC0603KRNPO9BN681 | https://www.yageo.com/upload/media/product/productsearch/datasheet/mlcc/UPY-GP_NP0_16V-to-250V_19.pdf
CC0603KRNPO9BN820 | 0603_170_090_090_060_050.STEP |  | General Purpose | CC NPO | General purpose NPO | 0603 (1608) | NPO | -55 to +125°C | 50 | 82 pF | ±10% | 1.60 ±0.10 | 0.80 ±0.10 | 0.80 ±0.10 | 0.20~0.60 | 0.4 |  |  |  | 0.10% | 10.0 GΩ | 200% | IEC-60384 | Reflow/Wave | No | 1 MHz, 1 Vrms | Paper/PE Tape Reel 7 inch | 4,000 | 0.00560 g | Ni-Sn | https://www.yageo.com/en/Chart/Download/pdf/CC0603KRNPO9BN820 | https://www.yageo.com/upload/media/product/productsearch/datasheet/mlcc/UPY-GP_NP0_16V-to-250V_19.pdf
CC0603KRNPO9BN821 | 0603_170_090_090_060_050.STEP |  | General Purpose | CC NPO | General purpose NPO | 0603 (1608) | NPO | -55 to +125°C | 50 | 820 pF | ±10% | 1.60 ±0.10 | 0.80 ±0.10 | 0.80 ±0.10 | 0.20~0.60 | 0.4 |  |  |  | 0.10% | 10.0 GΩ | 200% | IEC-60384 | Reflow/Wave | No | 1 MHz, 1 Vrms | Paper/PE Tape Reel 7 inch | 4,000 | 0.00560 g | Ni-Sn | https://www.yageo.com/en/Chart/Download/pdf/CC0603KRNPO9BN821 | https://www.yageo.com/upload/media/product/productsearch/datasheet/mlcc/UPY-GP_NP0_16V-to-250V_19.pdf
CC0603KRX5R5BB105 | 0603_170_090_090_060_050.STEP |  | General Purpose | CC X5R | General purpose X5R | 0603 (1608) | X5R | -55 to +85°C | 6.3 | 1 uF | ±10% | 1.60 ±0.10 | 0.80 ±0.10 | 0.80 ±0.10 | 0.20~0.60 | 0.4 |  |  |  | 5.00% | 500 MΩ | 200% | IEC-60384 | Reflow | No | 1 KHz, 1 Vrms | Paper/PE Tape Reel 7 inch | 4,000 | 0.00560 g | Ni-Sn | https://www.yageo.com/en/Chart/Download/pdf/CC0603KRX5R5BB105 | https://www.yageo.com/upload/media/product/productsearch/datasheet/mlcc/UPY-GPHC_X5R_4V-to-50V_30.pdf
CC0603KRX5R5BB106 | 0603_175_095_095_060_055.STEP |  | General Purpose | CC X5R | General purpose X5R | 0603 (1608) | X5R | -55 to +85°C | 6.3 | 10 uF | ±10% | 1.60 ±0.15 | 0.80 ±0.15 | 0.80 ±0.15 | 0.20~0.60 | 0.4 |  |  |  | 10.00% | 5 MΩ | 150% | IEC-60384 | Reflow | No | 1kHz, 0.5 Vrms | Paper/PE Tape Reel 7 inch | 4,000 | 0.00570 g | Ni-Sn | https://www.yageo.com/en/Chart/Download/pdf/CC0603KRX5R5BB106 | https://www.yageo.com/upload/media/product/productsearch/datasheet/mlcc/UPY-GPHC_X5R_4V-to-50V_30.pdf
CC0603KRX5R5BB154 | 0603_170_090_090_060_050.STEP |  | General Purpose | CC X5R | General purpose X5R | 0603 (1608) | X5R | -55 to +85°C | 6.3 | 150 nF | ±10% | 1.60 ±0.10 | 0.80 ±0.10 | 0.80 ±0.10 | 0.20~0.60 | 0.4 |  |  |  | 5.00% | 3.33 GΩ | 200% | IEC-60384 | Reflow/Wave | No | 1 KHz, 1 Vrms | Paper/PE Tape Reel 7 inch | 4,000 | 0.00560 g | Ni-Sn | https://www.yageo.com/en/Chart/Download/pdf/CC0603KRX5R5BB154 | https://www.yageo.com/upload/media/product/productsearch/datasheet/mlcc/UPY-GPHC_X5R_4V-to-50V_30.pdf
CC0603KRX5R5BB224 | 0603_170_090_090_060_050.STEP |  | General Purpose | CC X5R | General purpose X5R | 0603 (1608) | X5R | -55 to +85°C | 6.3 | 220 nF | ±10% | 1.60 ±0.10 | 0.80 ±0.10 | 0.80 ±0.10 | 0.20~0.60 | 0.4 |  |  |  | 5.00% | 2.27 GΩ | 200% | IEC-60384 | Reflow/Wave | No | 1 KHz, 1 Vrms | Paper/PE Tape Reel 7 inch | 4,000 | 0.00560 g | Ni-Sn | https://www.yageo.com/en/Chart/Download/pdf/CC0603KRX5R5BB224 | https://www.yageo.com/upload/media/product/productsearch/datasheet/mlcc/UPY-GPHC_X5R_4V-to-50V_30.pdf
CC0603KRX5R5BB225 | 0603_170_090_090_060_050.STEP |  | General Purpose | CC X5R | General purpose X5R | 0603 (1608) | X5R | -55 to +85°C | 6.3 | 2.2 uF | ±10% | 1.60 ±0.10 | 0.80 ±0.10 | 0.80 ±0.10 | 0.20~0.60 | 0.4 |  |  |  | 10.00% | 45.5 MΩ | 150% | IEC-60384 | Reflow | No | 1kHz, 0.5 Vrms | Paper/PE Tape Reel 7 inch | 4,000 | 0.00560 g | Ni-Sn | https://www.yageo.com/en/Chart/Download/pdf/CC0603KRX5R5BB225 | https://www.yageo.com/upload/media/product/productsearch/datasheet/mlcc/UPY-GPHC_X5R_4V-to-50V_30.pdf
CC0603KRX5R5BB334 | 0603_170_090_090_060_050.STEP |  | General Purpose | CC X5R | General purpose X5R | 0603 (1608) | X5R | -55 to +85°C | 6.3 | 330 nF | ±10% | 1.60 ±0.10 | 0.80 ±0.10 | 0.80 ±0.10 | 0.20~0.60 | 0.4 |  |  |  | 5.00% | 1.5 GΩ | 200% | IEC-60384 | Reflow/Wave | No | 1 KHz, 1 Vrms | Paper/PE Tape Reel 7 inch | 4,000 | 0.00560 g | Ni-Sn | https://www.yageo.com/en/Chart/Download/pdf/CC0603KRX5R5BB334 | https://www.yageo.com/upload/media/product/productsearch/datasheet/mlcc/UPY-GPHC_X5R_4V-to-50V_30.pdf
CC0603KRX5R5BB474 | 0603_170_090_090_060_050.STEP |  | General Purpose | CC X5R | General purpose X5R | 0603 (1608) | X5R | -55 to +85°C | 6.3 | 470 nF | ±10% | 1.60 ±0.10 | 0.80 ±0.10 | 0.80 ±0.10 | 0.20~0.60 | 0.4 |  |  |  | 5.00% | 1.06 GΩ | 200% | IEC-60384 | Reflow/Wave | No | 1 KHz, 1 Vrms | Paper/PE Tape Reel 7 inch | 4,000 | 0.00560 g | Ni-Sn | https://www.yageo.com/en/Chart/Download/pdf/CC0603KRX5R5BB474 | https://www.yageo.com/upload/media/product/productsearch/datasheet/mlcc/UPY-GPHC_X5R_4V-to-50V_30.pdf
CC0603KRX5R5BB475 | 0603_170_090_090_060_050.STEP |  | General Purpose | CC X5R | General purpose X5R | 0603 (1608) | X5R | -55 to +85°C | 6.3 | 4.7 uF | ±10% | 1.60 ±0.10 | 0.80 ±0.10 | 0.80 ±0.10 | 0.20~0.60 | 0.4 |  |  |  | 10.00% | 21.2 MΩ | 150% | IEC-60384 | Reflow | No | 1kHz, 0.5 Vrms | Paper/PE Tape Reel 7 inch | 4,000 | 0.00560 g | Ni-Sn | https://www.yageo.com/en/Chart/Download/pdf/CC0603KRX5R5BB475 | https://www.yageo.com/upload/media/product/productsearch/datasheet/mlcc/UPY-GPHC_X5R_4V-to-50V_30.pdf
CC0603KRX5R5BB684 | 0603_170_090_090_060_050.STEP |  | General Purpose | CC X5R | General purpose X5R | 0603 (1608) | X5R | -55 to +85°C | 6.3 | 680 nF | ±10% | 1.60 ±0.10 | 0.80 ±0.10 | 0.80 ±0.10 | 0.20~0.60 | 0.4 |  |  |  | 5.00% | 735 MΩ | 200% | IEC-60384 | Reflow/Wave | No | 1 KHz, 1 Vrms | Paper/PE Tape Reel 7 inch | 4,000 | 0.00560 g | Ni-Sn | https://www.yageo.com/en/Chart/Download/pdf/CC0603KRX5R5BB684 | https://www.yageo.com/upload/media/product/productsearch/datasheet/mlcc/UPY-GPHC_X5R_4V-to-50V_30.pdf
CC0603KRX5R6BB105 | 0603_170_090_090_060_050.STEP |  | General Purpose | CC X5R | General purpose X5R | 0603 (1608) | X5R | -55 to +85°C | 10 | 1 uF | ±10% | 1.60 ±0.10 | 0.80 ±0.10 | 0.80 ±0.10 | 0.20~0.60 | 0.4 |  |  |  | 10.00% | 500 MΩ | 200% | IEC-60384 | Reflow | No | 1 KHz, 1 Vrms | Paper/PE Tape Reel 7 inch | 4,000 | 0.00560 g | Ni-Sn | https://www.yageo.com/en/Chart/Download/pdf/CC0603KRX5R6BB105 | https://www.yageo.com/upload/media/product/productsearch/datasheet/mlcc/UPY-GPHC_X5R_4V-to-50V_30.pdf
CC0603KRX5R6BB106 | 0603_180_100_100_060_060.STEP |  | General Purpose | CC X5R | General purpose X5R | 0603 (1608) | X5R | -55 to +85°C | 10 | 10 uF | ±10% | 1.60 ±0.20 | 0.80 ±0.20 | 0.80 ±0.20 | 0.20~0.60 | 0.4 |  |  |  | 10.00% | 5 MΩ | 100% | IEC-60384 | Reflow | No | 1 KHz, 1 Vrms | Paper/PE Tape Reel 7 inch | 4,000 | 0.00580 g | Ni-Sn | https://www.yageo.com/en/Chart/Download/pdf/CC0603KRX5R6BB106 | https://www.yageo.com/upload/media/product/productsearch/datasheet/mlcc/UPY-GPHC_X5R_4V-to-50V_30.pdf