## MLCC
Part Number | 3D Model(STEP) | Status | Application | Series | Series Description | Size | TCC | Temp. Range | Voltage (V) | Capacitance | Tolerance | L (mm) | W (mm) | Thickness (max.)(mm) | L2/L3 | L4 | A | B | P | D.F.(Max) | I.R (Min) | Endurance (% RV) | Test Method | SolderingMethod | AEC-Q200 | CapMeasurementCondition | Packing | SPQ (Pcs) | UnitWeight(typ) | Termination | spec sheet link | Datasheet | ESD_Level | ESD_Max_Voltage
CC0603ZRY5V7BB474 | 0603_170_090_090_060_050.STEP |  | General Purpose | CC Y5V | General purpose Y5V | 0603 (1608) | Y5V | -30 to +85°C | 16 | 470 nF | -20~+80% | 1.60 ±0.10 | 0.80 ±0.10 | 0.80 ±0.10 | 0.20~0.60 | 0.4 |  |  |  | 12.50% | 10.0 GΩ | 200% | IEC-60384 | Reflow/Wave | No | 1 KHz, 1 Vrms | Paper/PE Tape Reel 7 inch | 4,000 | 0.00570 g | Ni-Sn | https://www.yageo.com/en/Chart/Download/pdf/CC0603ZRY5V7BB474 | https://www.yageo.com/upload/media/product/productsearch/datasheet/mlcc/UPY-GPHC_Y5V_6.3V-to-50V_14.pdf
CC0603ZRY5V7BB684 | 0603_170_090_090_060_050.STEP |  | General Purpose | CC Y5V | General purpose Y5V | 0603 (1608) | Y5V | -30 to +85°C | 16 | 680 nF | -20~+80% | 1.60 ±0.10 | 0.80 ±0.10 | 0.80 ±0.10 | 0.20~0.60 | 0.4 |  |  |  | 12.50% | 10.0 GΩ | 200% | IEC-60384 | Reflow/Wave | No | 1 KHz, 1 Vrms | Paper/PE Tape Reel 7 inch | 4,000 | 0.00570 g | Ni-Sn | https://www.yageo.com/en/Chart/Download/pdf/CC0603ZRY5V7BB684 | https://www.yageo.com/upload/media/product/productsearch/datasheet/mlcc/UPY-GPHC_Y5V_6.3V-to-50V_14.pdf
CC0603ZRY5V8BB103 | 0603_170_090_090_060_050.STEP |  | General Purpose | CC Y5V | General purpose Y5V | 0603 (1608) | Y5V | -30 to +85°C | 25 | 10 nF | -20~+80% | 1.60 ±0.10 | 0.80 ±0.10 | 0.80 ±0.10 | 0.20~0.60 | 0.4 |  |  |  | 9.00% | 10.0 GΩ | 200% | IEC-60384 | Reflow/Wave | No | 1 KHz, 1 Vrms | Paper/PE Tape Reel 7 inch | 4,000 | 0.00570 g | Ni-Sn | https://www.yageo.com/en/Chart/Download/pdf/CC0603ZRY5V8BB103 | https://www.yageo.com/upload/media/product/productsearch/datasheet/mlcc/UPY-GPHC_Y5V_6.3V-to-50V_14.pdf
CC0603ZRY5V8BB104 | 0603_170_090_090_060_050.STEP |  | General Purpose | CC Y5V | General purpose Y5V | 0603 (1608) | Y5V | -30 to +85°C | 25 | 100 nF | -20~+80% | 1.60 ±0.10 | 0.80 ±0.10 | 0.80 ±0.10 | 0.20~0.60 | 0.4 |  |  |  | 9.00% | 10.0 GΩ | 200% | IEC-60384 | Reflow/Wave | No | 1 KHz, 1 Vrms | Paper/PE Tape Reel 7 inch | 4,000 | 0.00570 g | Ni-Sn | https://www.yageo.com/en/Chart/Download/pdf/CC0603ZRY5V8BB104 | https://www.yageo.com/upload/media/product/productsearch/datasheet/mlcc/UPY-GPHC_Y5V_6.3V-to-50V_14.pdf
CC0603ZRY5V8BB105 | 0603_170_090_090_060_050.STEP |  | General Purpose | CC Y5V | General purpose Y5V | 0603 (1608) | Y5V | -30 to +85°C | 25 | 1 uF | -20~+80% | 1.60 ±0.10 | 0.80 ±0.10 | 0.80 ±0.10 | 0.20~0.60 | 0.4 |  |  |  | 9.00% | 10.0 GΩ | 150% | IEC-60384 | Reflow/Wave | No | 1 KHz, 1 Vrms | Paper/PE Tape Reel 7 inch | 4,000 | 0.00570 g | Ni-Sn | https://www.yageo.com/en/Chart/Download/pdf/CC0603ZRY5V8BB105 | https://www.yageo.com/upload/media/product/productsearch/datasheet/mlcc/UPY-GPHC_Y5V_6.3V-to-50V_14.pdf
CC0603ZRY5V8BB153 | 0603_170_090_090_060_050.STEP |  | General Purpose | CC Y5V | General purpose Y5V | 0603 (1608) | Y5V | -30 to +85°C | 25 | 15 nF | -20~+80% | 1.60 ±0.10 | 0.80 ±0.10 | 0.80 ±0.10 | 0.20~0.60 | 0.4 |  |  |  | 9.00% | 10.0 GΩ | 200% | IEC-60384 | Reflow/Wave | No | 1 KHz, 1 Vrms | Paper/PE Tape Reel 7 inch | 4,000 | 0.00570 g | Ni-Sn | https://www.yageo.com/en/Chart/Download/pdf/CC0603ZRY5V8BB153 | https://www.yageo.com/upload/media/product/productsearch/datasheet/mlcc/UPY-GPHC_Y5V_6.3V-to-50V_14.pdf
CC0603ZRY5V8BB223 | 0603_170_090_090_060_050.STEP |  | General Purpose | CC Y5V | General purpose Y5V | 0603 (1608) | Y5V | -30 to +85°C | 25 | 22 nF | -20~+80% | 1.60 ±0.10 | 0.80 ±0.10 | 0.80 ±0.10 | 0.20~0.60 | 0.4 |  |  |  | 9.00% | 10.0 GΩ | 200% | IEC-60384 | Reflow/Wave | No | 1 KHz, 1 Vrms | Paper/PE Tape Reel 7 inch | 4,000 | 0.00570 g | Ni-Sn | https://www.yageo.com/en/Chart/Download/pdf/CC0603ZRY5V8BB223 | https://www.yageo.com/upload/media/product/productsearch/datasheet/mlcc/UPY-GPHC_Y5V_6.3V-to-50V_14.pdf
CC0603ZRY5V8BB224 | 0603_170_090_090_060_050.STEP |  | General Purpose | CC Y5V | General purpose Y5V | 0603 (1608) | Y5V | -30 to +85°C | 25 | 220 nF | -20~+80% | 1.60 ±0.10 | 0.80 ±0.10 | 0.80 ±0.10 | 0.20~0.60 | 0.4 |  |  |  | 9.00% | 10.0 GΩ | 200% | IEC-60384 | Reflow/Wave | No | 1 KHz, 1 Vrms | Paper/PE Tape Reel 7 inch | 4,000 | 0.00570 g | Ni-Sn | https://www.yageo.com/en/Chart/Download/pdf/CC0603ZRY5V8BB224 | https://www.yageo.com/upload/media/product/productsearch/datasheet/mlcc/UPY-GPHC_Y5V_6.3V-to-50V_14.pdf
CC0603ZRY5V8BB273 | 0603_170_090_090_060_050.STEP |  | General Purpose | CC Y5V | General purpose Y5V | 0603 (1608) | Y5V | -30 to +85°C | 25 | 27 nF | -20~+80% | 1.60 ±0.10 | 0.80 ±0.10 | 0.80 ±0.10 | 0.20~0.60 | 0.4 |  |  |  | 9.00% | 10.0 GΩ | 200% | IEC-60384 | Reflow/Wave | No | 1 KHz, 1 Vrms | Paper/PE Tape Reel 7 inch | 4,000 | 0.00570 g | Ni-Sn | https://www.yageo.com/en/Chart/Download/pdf/CC0603ZRY5V8BB273 | https://www.yageo.com/upload/media/product/productsearch/datasheet/mlcc/UPY-GPHC_Y5V_6.3V-to-50V_14.pdf
CC0603ZRY5V8BB333 | 0603_170_090_090_060_050.STEP |  | General Purpose | CC Y5V | General purpose Y5V | 0603 (1608) | Y5V | -30 to +85°C | 25 | 33 nF | -20~+80% | 1.60 ±0.10 | 0.80 ±0.10 | 0.80 ±0.10 | 0.20~0.60 | 0.4 |  |  |  | 9.00% | 10.0 GΩ | 200% | IEC-60384 | Reflow/Wave | No | 1 KHz, 1 Vrms | Paper/PE Tape Reel 7 inch | 4,000 | 0.00570 g | Ni-Sn | https://www.yageo.com/en/Chart/Download/pdf/CC0603ZRY5V8BB333 | https://www.yageo.com/upload/media/product/productsearch/datasheet/mlcc/UPY-GPHC_Y5V_6.3V-to-50V_14.pdf
CC0603ZRY5V8BB334 | 0603_170_090_090_060_050.STEP |  | General Purpose | CC Y5V | General purpose Y5V | 0603 (1608) | Y5V | -30 to +85°C | 25 | 330 nF | -20~+80% | 1.60 ±0.10 | 0.80 ±0.10 | 0.80 ±0.10 | 0.20~0.60 | 0.4 |  |  |  | 9.00% | 10.0 GΩ | 200% | IEC-60384 | Reflow/Wave | No | 1 KHz, 1 Vrms | Paper/PE Tape Reel 7 inch | 4,000 | 0.00570 g | Ni-Sn | https://www.yageo.com/en/Chart/Download/pdf/CC0603ZRY5V8BB334 | https://www.yageo.com/upload/media/product/productsearch/datasheet/mlcc/UPY-GPHC_Y5V_6.3V-to-50V_14.pdf
CC0603ZRY5V8BB473 | 0603_170_090_090_060_050.STEP |  | General Purpose | CC Y5V | General purpose Y5V | 0603 (1608) | Y5V | -30 to +85°C | 25 | 47 nF | -20~+80% | 1.60 ±0.10 | 0.80 ±0.10 | 0.80 ±0.10 | 0.20~0.60 | 0.4 |  |  |  | 9.00% | 10.0 GΩ | 200% | IEC-60384 | Reflow/Wave | No | 1 KHz, 1 Vrms | Paper/PE Tape Reel 7 inch | 4,000 | 0.00570 g | Ni-Sn | https://www.yageo.com/en/Chart/Download/pdf/CC0603ZRY5V8BB473 | https://www.yageo.com/upload/media/product/productsearch/datasheet/mlcc/UPY-GPHC_Y5V_6.3V-to-50V_14.pdf
CC0603ZRY5V8BB474 | 0603_170_090_090_060_050.STEP |  | General Purpose | CC Y5V | General purpose Y5V | 0603 (1608) | Y5V | -30 to +85°C | 25 | 470 nF | -20~+80% | 1.60 ±0.10 | 0.80 ±0.10 | 0.80 ±0.10 | 0.20~0.60 | 0.4 |  |  |  | 9.00% | 10.0 GΩ | 200% | IEC-60384 | Reflow/Wave | No | 1 KHz, 1 Vrms | Paper/PE Tape Reel 7 inch | 4,000 | 0.00570 g | Ni-Sn | https://www.yageo.com/en/Chart/Download/pdf/CC0603ZRY5V8BB474 | https://www.yageo.com/upload/media/product/productsearch/datasheet/mlcc/UPY-GPHC_Y5V_6.3V-to-50V_14.pdf
CC0603ZRY5V8BB683 | 0603_170_090_090_060_050.STEP |  | General Purpose | CC Y5V | General purpose Y5V | 0603 (1608) | Y5V | -30 to +85°C | 25 | 68 nF | -20~+80% | 1.60 ±0.10 | 0.80 ±0.10 | 0.80 ±0.10 | 0.20~0.60 | 0.4 |  |  |  | 9.00% | 10.0 GΩ | 200% | IEC-60384 | Reflow/Wave | No | 1 KHz, 1 Vrms | Paper/PE Tape Reel 7 inch | 4,000 | 0.00570 g | Ni-Sn | https://www.yageo.com/en/Chart/Download/pdf/CC0603ZRY5V8BB683 | https://www.yageo.com/upload/media/product/productsearch/datasheet/mlcc/UPY-GPHC_Y5V_6.3V-to-50V_14.pdf
CC0603ZRY5V8BB823 | 0603_170_090_090_060_050.STEP |  | General Purpose | CC Y5V | General purpose Y5V | 0603 (1608) | Y5V | -30 to +85°C | 25 | 82 nF | -20~+80% | 1.60 ±0.10 | 0.80 ±0.10 | 0.80 ±0.10 | 0.20~0.60 | 0.4 |  |  |  | 9.00% | 10.0 GΩ | 200% | IEC-60384 | Reflow/Wave | No | 1 KHz, 1 Vrms | Paper/PE Tape Reel 7 inch | 4,000 | 0.00570 g | Ni-Sn | https://www.yageo.com/en/Chart/Download/pdf/CC0603ZRY5V8BB823 | https://www.yageo.com/upload/media/product/productsearch/datasheet/mlcc/UPY-GPHC_Y5V_6.3V-to-50V_14.pdf
CC0603ZRY5V9BB103 | 0603_170_090_090_060_050.STEP |  | General Purpose | CC Y5V | General purpose Y5V | 0603 (1608) | Y5V | -30 to +85°C | 50 | 10 nF | -20~+80% | 1.60 ±0.10 | 0.80 ±0.10 | 0.80 ±0.10 | 0.20~0.60 | 0.4 |  |  |  | 9.00% | 10.0 GΩ | 200% | IEC-60384 | Reflow/Wave | No | 1 KHz, 1 Vrms | Paper/PE Tape Reel 7 inch | 4,000 | 0.00570 g | Ni-Sn | https://www.yageo.com/en/Chart/Download/pdf/CC0603ZRY5V9BB103 | https://www.yageo.com/upload/media/product/productsearch/datasheet/mlcc/UPY-GPHC_Y5V_6.3V-to-50V_14.pdf
CC0603ZRY5V9BB104 | 0603_170_090_090_060_050.STEP |  | General Purpose | CC Y5V | General purpose Y5V | 0603 (1608) | Y5V | -30 to +85°C | 50 | 100 nF | -20~+80% | 1.60 ±0.10 | 0.80 ±0.10 | 0.80 ±0.10 | 0.20~0.60 | 0.4 |  |  |  | 9.00% | 10.0 GΩ | 200% | IEC-60384 | Reflow/Wave | No | 1 KHz, 1 Vrms | Paper/PE Tape Reel 7 inch | 4,000 | 0.00570 g | Ni-Sn | https://www.yageo.com/en/Chart/Download/pdf/CC0603ZRY5V9BB104 | https://www.yageo.com/upload/media/product/productsearch/datasheet/mlcc/UPY-GPHC_Y5V_6.3V-to-50V_14.pdf
CC0603ZRY5V9BB123 | 0603_170_090_090_060_050.STEP |  | General Purpose | CC Y5V | General purpose Y5V | 0603 (1608) | Y5V | -30 to +85°C | 50 | 12 nF | -20~+80% | 1.60 ±0.10 | 0.80 ±0.10 | 0.80 ±0.10 | 0.20~0.60 | 0.4 |  |  |  | 9.00% | 10.0 GΩ | 200% | IEC-60384 | Reflow/Wave | No | 1 KHz, 1 Vrms | Paper/PE Tape Reel 7 inch | 4,000 | 0.00570 g | Ni-Sn | https://www.yageo.com/en/Chart/Download/pdf/CC0603ZRY5V9BB123 | https://www.yageo.com/upload/media/product/productsearch/datasheet/mlcc/UPY-GPHC_Y5V_6.3V-to-50V_14.pdf
CC0603ZRY5V9BB153 | 0603_170_090_090_060_050.STEP |  | General Purpose | CC Y5V | General purpose Y5V | 0603 (1608) | Y5V | -30 to +85°C | 50 | 15 nF | -20~+80% | 1.60 ±0.10 | 0.80 ±0.10 | 0.80 ±0.10 | 0.20~0.60 | 0.4 |  |  |  | 9.00% | 10.0 GΩ | 200% | IEC-60384 | Reflow/Wave | No | 1 KHz, 1 Vrms | Paper/PE Tape Reel 7 inch | 4,000 | 0.00570 g | Ni-Sn | https://www.yageo.com/en/Chart/Download/pdf/CC0603ZRY5V9BB153 | https://www.yageo.com/upload/media/product/productsearch/datasheet/mlcc/UPY-GPHC_Y5V_6.3V-to-50V_14.pdf
CC0603ZRY5V9BB183 | 0603_170_090_090_060_050.STEP |  | General Purpose | CC Y5V | General purpose Y5V | 0603 (1608) | Y5V | -30 to +85°C | 50 | 18 nF | -20~+80% | 1.60 ±0.10 | 0.80 ±0.10 | 0.80 ±0.10 | 0.20~0.60 | 0.4 |  |  |  | 9.00% | 10.0 GΩ | 200% | IEC-60384 | Reflow/Wave | No | 1 KHz, 1 Vrms | Paper/PE Tape Reel 7 inch | 4,000 | 0.00570 g | Ni-Sn | https://www.yageo.com/en/Chart/Download/pdf/CC0603ZRY5V9BB183 | https://www.yageo.com/upload/media/product/productsearch/datasheet/mlcc/UPY-GPHC_Y5V_6.3V-to-50V_14.pdf
CC0603ZRY5V9BB223 | 0603_170_090_090_060_050.STEP |  | General Purpose | CC Y5V | General purpose Y5V | 0603 (1608) | Y5V | -30 to +85°C | 50 | 22 nF | -20~+80% | 1.60 ±0.10 | 0.80 ±0.10 | 0.80 ±0.10 | 0.20~0.60 | 0.4 |  |  |  | 9.00% | 10.0 GΩ | 200% | IEC-60384 | Reflow/Wave | No | 1 KHz, 1 Vrms | Paper/PE Tape Reel 7 inch | 4,000 | 0.00570 g | Ni-Sn | https://www.yageo.com/en/Chart/Download/pdf/CC0603ZRY5V9BB223 | https://www.yageo.com/upload/media/product/productsearch/datasheet/mlcc/UPY-GPHC_Y5V_6.3V-to-50V_14.pdf
CC0603ZRY5V9BB224 | 0603_170_090_090_060_050.STEP |  | General Purpose | CC Y5V | General purpose Y5V | 0603 (1608) | Y5V | -30 to +85°C | 50 | 220 nF | -20~+80% | 1.60 ±0.10 | 0.80 ±0.10 | 0.80 ±0.10 | 0.20~0.60 | 0.4 |  |  |  | 9.00% | 10.0 GΩ | 200% | IEC-60384 | Reflow/Wave | No | 1 KHz, 1 Vrms | Paper/PE Tape Reel 7 inch | 4,000 | 0.00570 g | Ni-Sn | https://www.yageo.com/en/Chart/Download/pdf/CC0603ZRY5V9BB224 | https://www.yageo.com/upload/media/product/productsearch/datasheet/mlcc/UPY-GPHC_Y5V_6.3V-to-50V_14.pdf
CC0603ZRY5V9BB273 | 0603_170_090_090_060_050.STEP |  | General Purpose | CC Y5V | General purpose Y5V | 0603 (1608) | Y5V | -30 to +85°C | 50 | 27 nF | -20~+80% | 1.60 ±0.10 | 0.80 ±0.10 | 0.80 ±0.10 | 0.20~0.60 | 0.4 |  |  |  | 9.00% | 10.0 GΩ | 200% | IEC-60384 | Reflow/Wave | No | 1 KHz, 1 Vrms | Paper/PE Tape Reel 7 inch | 4,000 | 0.00570 g | Ni-Sn | https://www.yageo.com/en/Chart/Download/pdf/CC0603ZRY5V9BB273 | https://www.yageo.com/upload/media/product/productsearch/datasheet/mlcc/UPY-GPHC_Y5V_6.3V-to-50V_14.pdf
CC0603ZRY5V9BB333 | 0603_170_090_090_060_050.STEP |  | General Purpose | CC Y5V | General purpose Y5V | 0603 (1608) | Y5V | -30 to +85°C | 50 | 33 nF | -20~+80% | 1.60 ±0.10 | 0.80 ±0.10 | 0.80 ±0.10 | 0.20~0.60 | 0.4 |  |  |  | 9.00% | 10.0 GΩ | 200% | IEC-60384 | Reflow/Wave | No | 1 KHz, 1 Vrms | Paper/PE Tape Reel 7 inch | 4,000 | 0.00570 g | Ni-Sn | https://www.yageo.com/en/Chart/Download/pdf/CC0603ZRY5V9BB333 | https://www.yageo.com/upload/media/product/productsearch/datasheet/mlcc/UPY-GPHC_Y5V_6.3V-to-50V_14.pdf
CC0603ZRY5V9BB393 | 0603_170_090_090_060_050.STEP |  | General Purpose | CC Y5V | General purpose Y5V | 0603 (1608) | Y5V | -30 to +85°C | 50 | 39 nF | -20~+80% | 1.60 ±0.10 | 0.80 ±0.10 | 0.80 ±0.10 | 0.20~0.60 | 0.4 |  |  |  | 9.00% | 10.0 GΩ | 200% | IEC-60384 | Reflow/Wave | No | 1 KHz, 1 Vrms | Paper/PE Tape Reel 7 inch | 4,000 | 0.00570 g | Ni-Sn | https://www.yageo.com/en/Chart/Download/pdf/CC0603ZRY5V9BB393 | https://www.yageo.com/upload/media/product/productsearch/datasheet/mlcc/UPY-GPHC_Y5V_6.3V-to-50V_14.pdf
CC0603ZRY5V9BB473 | 0603_170_090_090_060_050.STEP |  | General Purpose | CC Y5V | General purpose Y5V | 0603 (1608) | Y5V | -30 to +85°C | 50 | 47 nF | -20~+80% | 1.60 ±0.10 | 0.80 ±0.10 | 0.80 ±0.10 | 0.20~0.60 | 0.4 |  |  |  | 9.00% | 10.0 GΩ | 200% | IEC-60384 | Reflow/Wave | No | 1 KHz, 1 Vrms | Paper/PE Tape Reel 7 inch | 4,000 | 0.00570 g | Ni-Sn | https://www.yageo.com/en/Chart/Download/pdf/CC0603ZRY5V9BB473 | https://www.yageo.com/upload/media/product/productsearch/datasheet/mlcc/UPY-GPHC_Y5V_6.3V-to-50V_14.pdf
CC0603ZRY5V9BB563 | 0603_170_090_090_060_050.STEP |  | General Purpose | CC Y5V | General purpose Y5V | 0603 (1608) | Y5V | -30 to +85°C | 50 | 56 nF | -20~+80% | 1.60 ±0.10 | 0.80 ±0.10 | 0.80 ±0.10 | 0.20~0.60 | 0.4 |  |  |  | 9.00% | 10.0 GΩ | 200% | IEC-60384 | Reflow/Wave | No | 1 KHz, 1 Vrms | Paper/PE Tape Reel 7 inch | 4,000 | 0.00570 g | Ni-Sn | https://www.yageo.com/en/Chart/Download/pdf/CC0603ZRY5V9BB563 | https://www.yageo.com/upload/media/product/productsearch/datasheet/mlcc/UPY-GPHC_Y5V_6.3V-to-50V_14.pdf
CC0603ZRY5V9BB683 | 0603_170_090_090_060_050.STEP |  | General Purpose | CC Y5V | General purpose Y5V | 0603 (1608) | Y5V | -30 to +85°C | 50 | 68 nF | -20~+80% | 1.60 ±0.10 | 0.80 ±0.10 | 0.80 ±0.10 | 0.20~0.60 | 0.4 |  |  |  | 9.00% | 10.0 GΩ | 200% | IEC-60384 | Reflow/Wave | No | 1 KHz, 1 Vrms | Paper/PE Tape Reel 7 inch | 4,000 | 0.00570 g | Ni-Sn | https://www.yageo.com/en/Chart/Download/pdf/CC0603ZRY5V9BB683 | https://www.yageo.com/upload/media/product/productsearch/datasheet/mlcc/UPY-GPHC_Y5V_6.3V-to-50V_14.pdf
CC0603ZRY5V9BB823 | 0603_170_090_090_060_050.STEP |  | General Purpose | CC Y5V | General purpose Y5V | 0603 (1608) | Y5V | -30 to +85°C | 50 | 82 nF | -20~+80% | 1.60 ±0.10 | 0.80 ±0.10 | 0.80 ±0.10 | 0.20~0.60 | 0.4 |  |  |  | 9.00% | 10.0 GΩ | 200% | IEC-60384 | Reflow/Wave | No | 1 KHz, 1 Vrms | Paper/PE Tape Reel 7 inch | 4,000 | 0.00570 g | Ni-Sn | https://www.yageo.com/en/Chart/Download/pdf/CC0603ZRY5V9BB823 | https://www.yageo.com/upload/media/product/productsearch/datasheet/mlcc/UPY-GPHC_Y5V_6.3V-to-50V_14.pdf
CC0805BPNPO9BN1R0 | 0805_210_135_070_070_070.STEP |  | General Purpose | CC NPO | General purpose NPO | 0805 (2012) | NPO | -55 to +125°C | 50 | 1.0 pF | ±0.1pF | 2.00 ±0.10 | 1.25 ±0.10 | 0.60 ±0.10 | 0.25~0.75 | 0.7 |  |  |  | 0.24% | 10.0 GΩ | 200% | IEC-60384 | Reflow/Wave | No | 1 MHz, 1 Vrms | Paper/PE Tape Reel 13 inch | 20,000 | 0.01070 g | Ni-Sn | https://www.yageo.com/en/Chart/Download/pdf/CC0805BPNPO9BN1R0 | https://www.yageo.com/upload/media/product/productsearch/datasheet/mlcc/UPY-GP_NP0_16V-to-250V_19.pdf
CC0805BPNPO9BN1R2 | 0805_210_135_070_070_070.STEP |  | General Purpose | CC NPO | General purpose NPO | 0805 (2012) | NPO | -55 to +125°C | 50 | 1.2 pF | ±0.1pF | 2.00 ±0.10 | 1.25 ±0.10 | 0.60 ±0.10 | 0.25~0.75 | 0.7 |  |  |  | 0.24% | 10.0 GΩ | 200% | IEC-60384 | Reflow/Wave | No | 1 MHz, 1 Vrms | Paper/PE Tape Reel 13 inch | 20,000 | 0.01070 g | Ni-Sn | https://www.yageo.com/en/Chart/Download/pdf/CC0805BPNPO9BN1R2 | https://www.yageo.com/upload/media/product/productsearch/datasheet/mlcc/UPY-GP_NP0_16V-to-250V_19.pdf
CC0805BPNPO9BN1R5 | 0805_210_135_070_070_070.STEP |  | General Purpose | CC NPO | General purpose NPO | 0805 (2012) | NPO | -55 to +125°C | 50 | 1.5 pF | ±0.1pF | 2.00 ±0.10 | 1.25 ±0.10 | 0.60 ±0.10 | 0.25~0.75 | 0.7 |  |  |  | 0.23% | 10.0 GΩ | 200% | IEC-60384 | Reflow/Wave | No | 1 MHz, 1 Vrms | Paper/PE Tape Reel 13 inch | 20,000 | 0.01070 g | Ni-Sn | https://www.yageo.com/en/Chart/Download/pdf/CC0805BPNPO9BN1R5 | https://www.yageo.com/upload/media/product/productsearch/datasheet/mlcc/UPY-GP_NP0_16V-to-250V_19.pdf
CC0805BPNPO9BN1R8 | 0805_210_135_070_070_070.STEP |  | General Purpose | CC NPO | General purpose NPO | 0805 (2012) | NPO | -55 to +125°C | 50 | 1.8 pF | ±0.1pF | 2.00 ±0.10 | 1.25 ±0.10 | 0.60 ±0.10 | 0.25~0.75 | 0.7 |  |  |  | 0.23% | 10.0 GΩ | 200% | IEC-60384 | Reflow/Wave | No | 1 MHz, 1 Vrms | Paper/PE Tape Reel 13 inch | 20,000 | 0.01070 g | Ni-Sn | https://www.yageo.com/en/Chart/Download/pdf/CC0805BPNPO9BN1R8 | https://www.yageo.com/upload/media/product/productsearch/datasheet/mlcc/UPY-GP_NP0_16V-to-250V_19.pdf
CC0805BPNPO9BN2R2 | 0805_210_135_070_070_070.STEP |  | General Purpose | CC NPO | General purpose NPO | 0805 (2012) | NPO | -55 to +125°C | 50 | 2.2 pF | ±0.1pF | 2.00 ±0.10 | 1.25 ±0.10 | 0.60 ±0.10 | 0.25~0.75 | 0.7 |  |  |  | 0.23% | 10.0 GΩ | 200% | IEC-60384 | Reflow/Wave | No | 1 MHz, 1 Vrms | Paper/PE Tape Reel 13 inch | 20,000 | 0.01070 g | Ni-Sn | https://www.yageo.com/en/Chart/Download/pdf/CC0805BPNPO9BN2R2 | https://www.yageo.com/upload/media/product/productsearch/datasheet/mlcc/UPY-GP_NP0_16V-to-250V_19.pdf
CC0805BPNPO9BN2R7 | 0805_210_135_070_070_070.STEP |  | General Purpose | CC NPO | General purpose NPO | 0805 (2012) | NPO | -55 to +125°C | 50 | 2.7 pF | ±0.1pF | 2.00 ±0.10 | 1.25 ±0.10 | 0.60 ±0.10 | 0.25~0.75 | 0.7 |  |  |  | 0.22% | 10.0 GΩ | 200% | IEC-60384 | Reflow/Wave | No | 1 MHz, 1 Vrms | Paper/PE Tape Reel 13 inch | 20,000 | 0.01070 g | Ni-Sn | https://www.yageo.com/en/Chart/Download/pdf/CC0805BPNPO9BN2R7 | https://www.yageo.com/upload/media/product/productsearch/datasheet/mlcc/UPY-GP_NP0_16V-to-250V_19.pdf
CC0805BPNPO9BN3R3 | 0805_210_135_070_070_070.STEP |  | General Purpose | CC NPO | General purpose NPO | 0805 (2012) | NPO | -55 to +125°C | 50 | 3.3 pF | ±0.1pF | 2.00 ±0.10 | 1.25 ±0.10 | 0.60 ±0.10 | 0.25~0.75 | 0.7 |  |  |  | 0.21% | 10.0 GΩ | 200% | IEC-60384 | Reflow/Wave | No | 1 MHz, 1 Vrms | Paper/PE Tape Reel 13 inch | 20,000 | 0.01070 g | Ni-Sn | https://www.yageo.com/en/Chart/Download/pdf/CC0805BPNPO9BN3R3 | https://www.yageo.com/upload/media/product/productsearch/datasheet/mlcc/UPY-GP_NP0_16V-to-250V_19.pdf
CC0805BPNPO9BN3R9 | 0805_210_135_070_070_070.STEP |  | General Purpose | CC NPO | General purpose NPO | 0805 (2012) | NPO | -55 to +125°C | 50 | 3.9 pF | ±0.1pF | 2.00 ±0.10 | 1.25 ±0.10 | 0.60 ±0.10 | 0.25~0.75 | 0.7 |  |  |  | 0.21% | 10.0 GΩ | 200% | IEC-60384 | Reflow/Wave | No | 1 MHz, 1 Vrms | Paper/PE Tape Reel 13 inch | 20,000 | 0.01070 g | Ni-Sn | https://www.yageo.com/en/Chart/Download/pdf/CC0805BPNPO9BN3R9 | https://www.yageo.com/upload/media/product/productsearch/datasheet/mlcc/UPY-GP_NP0_16V-to-250V_19.pdf
CC0805BPNPO9BN4R7 | 0805_210_135_070_070_070.STEP |  | General Purpose | CC NPO | General purpose NPO | 0805 (2012) | NPO | -55 to +125°C | 50 | 4.7 pF | ±0.1pF | 2.00 ±0.10 | 1.25 ±0.10 | 0.60 ±0.10 | 0.25~0.75 | 0.7 |  |  |  | 0.20% | 10.0 GΩ | 200% | IEC-60384 | Reflow/Wave | No | 1 MHz, 1 Vrms | Paper/PE Tape Reel 13 inch | 20,000 | 0.01070 g | Ni-Sn | https://www.yageo.com/en/Chart/Download/pdf/CC0805BPNPO9BN4R7 | https://www.yageo.com/upload/media/product/productsearch/datasheet/mlcc/UPY-GP_NP0_16V-to-250V_19.pdf
CC0805BPNPO9BN5R6 | 0805_210_135_070_070_070.STEP |  | General Purpose | CC NPO | General purpose NPO | 0805 (2012) | NPO | -55 to +125°C | 50 | 5.6 pF | ±0.1pF | 2.00 ±0.10 | 1.25 ±0.10 | 0.60 ±0.10 | 0.25~0.75 | 0.7 |  |  |  | 0.20% | 10.0 GΩ | 200% | IEC-60384 | Reflow/Wave | No | 1 MHz, 1 Vrms | Paper/PE Tape Reel 13 inch | 20,000 | 0.01070 g | Ni-Sn | https://www.yageo.com/en/Chart/Download/pdf/CC0805BPNPO9BN5R6 | https://www.yageo.com/upload/media/product/productsearch/datasheet/mlcc/UPY-GP_NP0_16V-to-250V_19.pdf
CC0805BPNPO9BN6R8 | 0805_210_135_070_070_070.STEP |  | General Purpose | CC NPO | General purpose NPO | 0805 (2012) | NPO | -55 to +125°C | 50 | 6.8 pF | ±0.1pF | 2.00 ±0.10 | 1.25 ±0.10 | 0.60 ±0.10 | 0.25~0.75 | 0.7 |  |  |  | 0.19% | 10.0 GΩ | 200% | IEC-60384 | Reflow/Wave | No | 1 MHz, 1 Vrms | Paper/PE Tape Reel 13 inch | 20,000 | 0.01070 g | Ni-Sn | https://www.yageo.com/en/Chart/Download/pdf/CC0805BPNPO9BN6R8 | https://www.yageo.com/upload/media/product/productsearch/datasheet/mlcc/UPY-GP_NP0_16V-to-250V_19.pdf
CC0805BPNPO9BN8R2 | 0805_210_135_070_070_070.STEP |  | General Purpose | CC NPO | General purpose NPO | 0805 (2012) | NPO | -55 to +125°C | 50 | 8.2 pF | ±0.1pF | 2.00 ±0.10 | 1.25 ±0.10 | 0.60 ±0.10 | 0.25~0.75 | 0.7 |  |  |  | 0.18% | 10.0 GΩ | 200% | IEC-60384 | Reflow/Wave | No | 1 MHz, 1 Vrms | Paper/PE Tape Reel 13 inch | 20,000 | 0.01070 g | Ni-Sn | https://www.yageo.com/en/Chart/Download/pdf/CC0805BPNPO9BN8R2 | https://www.yageo.com/upload/media/product/productsearch/datasheet/mlcc/UPY-GP_NP0_16V-to-250V_19.pdf
CC0805BPNPO9BNR47 | 0805_210_135_070_070_070.STEP |  | General Purpose | CC NPO | General purpose NPO | 0805 (2012) | NPO | -55 to +125°C | 50 | 0.47 pF | ±0.1pF | 2.00 ±0.10 | 1.25 ±0.10 | 0.60 ±0.10 | 0.25~0.75 | 0.7 |  |  |  | 0.24% | 10.0 GΩ | 200% | IEC-60384 | Reflow/Wave | No | 1 MHz, 1 Vrms | Paper/PE Tape Reel 13 inch | 20,000 | 0.01070 g | Ni-Sn | https://www.yageo.com/en/Chart/Download/pdf/CC0805BPNPO9BNR47 | https://www.yageo.com/upload/media/product/productsearch/datasheet/mlcc/UPY-GP_NP0_16V-to-250V_19.pdf
CC0805BPNPO9BNR68 | 0805_210_135_070_070_070.STEP |  | General Purpose | CC NPO | General purpose NPO | 0805 (2012) | NPO | -55 to +125°C | 50 | 0.68 pF | ±0.1pF | 2.00 ±0.10 | 1.25 ±0.10 | 0.60 ±0.10 | 0.25~0.75 | 0.7 |  |  |  | 0.24% | 10.0 GΩ | 200% | IEC-60384 | Reflow/Wave | No | 1 MHz, 1 Vrms | Paper/PE Tape Reel 13 inch | 20,000 | 0.01070 g | Ni-Sn | https://www.yageo.com/en/Chart/Download/pdf/CC0805BPNPO9BNR68 | https://www.yageo.com/upload/media/product/productsearch/datasheet/mlcc/UPY-GP_NP0_16V-to-250V_19.pdf
CC0805BPNPO9BNR82 | 0805_210_135_070_070_070.STEP |  | General Purpose | CC NPO | General purpose NPO | 0805 (2012) | NPO | -55 to +125°C | 50 | 0.82 pF | ±0.1pF | 2.00 ±0.10 | 1.25 ±0.10 | 0.60 ±0.10 | 0.25~0.75 | 0.7 |  |  |  | 0.24% | 10.0 GΩ | 200% | IEC-60384 | Reflow/Wave | No | 1 MHz, 1 Vrms | Paper/PE Tape Reel 13 inch | 20,000 | 0.01070 g | Ni-Sn | https://www.yageo.com/en/Chart/Download/pdf/CC0805BPNPO9BNR82 | https://www.yageo.com/upload/media/product/productsearch/datasheet/mlcc/UPY-GP_NP0_16V-to-250V_19.pdf
CC0805BRNPO0BN1R0 | 0805_210_135_070_070_070.STEP |  | General Purpose | CC MV | General purpose midle voltage | 0805 (2012) | NPO | -55 to +125°C | 100 | 1.0 pF | ±0.1pF | 2.00 ±0.10 | 1.25 ±0.10 | 0.60 ±0.10 | 0.25~0.75 | 0.7 |  |  |  | 0.24% | 10.0 GΩ | 200% | IEC-60384 | Reflow/Wave | No | 1 MHz, 1 Vrms | Paper/PE Tape Reel 7 inch | 4,000 | 0.01170 g | Ni-Sn | https://www.yageo.com/en/Chart/Download/pdf/CC0805BRNPO0BN1R0
CC0805BRNPO0BN1R2 | 0805_210_135_070_070_070.STEP |  | General Purpose | CC MV | General purpose midle voltage | 0805 (2012) | NPO | -55 to +125°C | 100 | 1.2 pF | ±0.1pF | 2.00 ±0.10 | 1.25 ±0.10 | 0.60 ±0.10 | 0.25~0.75 | 0.7 |  |  |  | 0.24% | 10.0 GΩ | 200% | IEC-60384 | Reflow/Wave | No | 1 MHz, 1 Vrms | Paper/PE Tape Reel 7 inch | 4,000 | 0.01170 g | Ni-Sn | https://www.yageo.com/en/Chart/Download/pdf/CC0805BRNPO0BN1R2
CC0805BRNPO0BN1R8 | 0805_210_135_070_070_070.STEP |  | General Purpose | CC MV | General purpose midle voltage | 0805 (2012) | NPO | -55 to +125°C | 100 | 1.8 pF | ±0.1pF | 2.00 ±0.10 | 1.25 ±0.10 | 0.60 ±0.10 | 0.25~0.75 | 0.7 |  |  |  | 0.23% | 10.0 GΩ | 200% | IEC-60384 | Reflow/Wave | No | 1 MHz, 1 Vrms | Paper/PE Tape Reel 7 inch | 4,000 | 0.01170 g | Ni-Sn | https://www.yageo.com/en/Chart/Download/pdf/CC0805BRNPO0BN1R8
CC0805BRNPO0BN2R2 | 0805_210_135_070_070_070.STEP |  | General Purpose | CC MV | General purpose midle voltage | 0805 (2012) | NPO | -55 to +125°C | 100 | 2.2 pF | ±0.1pF | 2.00 ±0.10 | 1.25 ±0.10 | 0.60 ±0.10 | 0.25~0.75 | 0.7 |  |  |  | 0.23% | 10.0 GΩ | 200% | IEC-60384 | Reflow/Wave | No | 1 MHz, 1 Vrms | Paper/PE Tape Reel 7 inch | 4,000 | 0.01170 g | Ni-Sn | https://www.yageo.com/en/Chart/Download/pdf/CC0805BRNPO0BN2R2
CC0805BRNPO0BN3R3 | 0805_210_135_070_070_070.STEP |  | General Purpose | CC MV | General purpose midle voltage | 0805 (2012) | NPO | -55 to +125°C | 100 | 3.3 pF | ±0.1pF | 2.00 ±0.10 | 1.25 ±0.10 | 0.60 ±0.10 | 0.25~0.75 | 0.7 |  |  |  | 0.21% | 10.0 GΩ | 200% | IEC-60384 | Reflow/Wave | No | 1 MHz, 1 Vrms | Paper/PE Tape Reel 7 inch | 4,000 | 0.01170 g | Ni-Sn | https://www.yageo.com/en/Chart/Download/pdf/CC0805BRNPO0BN3R3
CC0805BRNPO0BN3R9 | 0805_210_135_070_070_070.STEP |  | General Purpose | CC MV | General purpose midle voltage | 0805 (2012) | NPO | -55 to +125°C | 100 | 3.9 pF | ±0.1pF | 2.00 ±0.10 | 1.25 ±0.10 | 0.60 ±0.10 | 0.25~0.75 | 0.7 |  |  |  | 0.21% | 10.0 GΩ | 200% | IEC-60384 | Reflow/Wave | No | 1 MHz, 1 Vrms | Paper/PE Tape Reel 7 inch | 4,000 | 0.01170 g | Ni-Sn | https://www.yageo.com/en/Chart/Download/pdf/CC0805BRNPO0BN3R9
CC0805BRNPO0BN4R7 | 0805_210_135_070_070_070.STEP |  | General Purpose | CC MV | General purpose midle voltage | 0805 (2012) | NPO | -55 to +125°C | 100 | 4.7 pF | ±0.1pF | 2.00 ±0.10 | 1.25 ±0.10 | 0.60 ±0.10 | 0.25~0.75 | 0.7 |  |  |  | 0.20% | 10.0 GΩ | 200% | IEC-60384 | Reflow/Wave | No | 1 MHz, 1 Vrms | Paper/PE Tape Reel 7 inch | 4,000 | 0.01170 g | Ni-Sn | https://www.yageo.com/en/Chart/Download/pdf/CC0805BRNPO0BN4R7
CC0805BRNPO0BN6R8 | 0805_210_135_070_070_070.STEP |  | General Purpose | CC MV | General purpose midle voltage | 0805 (2012) | NPO | -55 to +125°C | 100 | 6.8 pF | ±0.1pF | 2.00 ±0.10 | 1.25 ±0.10 | 0.60 ±0.10 | 0.25~0.75 | 0.7 |  |  |  | 0.19% | 10.0 GΩ | 200% | IEC-60384 | Reflow/Wave | No | 1 MHz, 1 Vrms | Paper/PE Tape Reel 7 inch | 4,000 | 0.01170 g | Ni-Sn | https://www.yageo.com/en/Chart/Download/pdf/CC0805BRNPO0BN6R8
CC0805BRNPO0BN7R5 | 0805_210_135_070_070_070.STEP |  | General Purpose | CC MV | General purpose midle voltage | 0805 (2012) | NPO | -55 to +125°C | 100 | 7.5 pF | ±0.1pF | 2.00 ±0.10 | 1.25 ±0.10 | 0.60 ±0.10 | 0.25~0.75 | 0.7 |  |  |  | 0.18% | 10.0 GΩ | 200% | IEC-60384 | Reflow/Wave | No | 1 MHz, 1 Vrms | Paper/PE Tape Reel 7 inch | 4,000 | 0.01170 g | Ni-Sn | https://www.yageo.com/en/Chart/Download/pdf/CC0805BRNPO0BN7R5
CC0805BRNPO0BN8R2 | 0805_210_135_070_070_070.STEP |  | General Purpose | CC MV | General purpose midle voltage | 0805 (2012) | NPO | -55 to +125°C | 100 | 8.2 pF | ±0.1pF | 2.00 ±0.10 | 1.25 ±0.10 | 0.60 ±0.10 | 0.25~0.75 | 0.7 |  |  |  | 0.18% | 10.0 GΩ | 200% | IEC-60384 | Reflow/Wave | No | 1 MHz, 1 Vrms | Paper/PE Tape Reel 7 inch | 4,000 | 0.01170 g | Ni-Sn | https://www.yageo.com/en/Chart/Download/pdf/CC0805BRNPO0BN8R2
CC0805BRNPO0BNR50 | 0805_210_135_070_070_070.STEP |  | General Purpose | CC MV | General purpose midle voltage | 0805 (2012) | NPO | -55 to +125°C | 100 | 0.5 pF | ±0.1pF | 2.00 ±0.10 | 1.25 ±0.10 | 0.60 ±0.10 | 0.25~0.75 | 0.7 |  |  |  | 0.24% | 10.0 GΩ | 200% | IEC-60384 | Reflow/Wave | No | 1 MHz, 1 Vrms | Paper/PE Tape Reel 7 inch | 4,000 | 0.01170 g | Ni-Sn | https://www.yageo.com/en/Chart/Download/pdf/CC0805BRNPO0BNR50
CC0805BRNPO9BN1R0 | 0805_210_135_070_070_070.STEP |  | General Purpose | CC NPO | General purpose NPO | 0805 (2012) | NPO | -55 to +125°C | 50 | 1.0 pF | ±0.1pF | 2.00 ±0.10 | 1.25 ±0.10 | 0.60 ±0.10 | 0.25~0.75 | 0.7 |  |  |  | 0.24% | 10.0 GΩ | 200% | IEC-60384 | Reflow/Wave | No | 1 MHz, 1 Vrms | Paper/PE Tape Reel 7 inch | 4,000 | 0.01070 g | Ni-Sn | https://www.yageo.com/en/Chart/Download/pdf/CC0805BRNPO9BN1R0 | https://www.yageo.com/upload/media/product/productsearch/datasheet/mlcc/UPY-GP_NP0_16V-to-250V_19.pdf
CC0805BRNPO9BN1R2 | 0805_210_135_070_070_070.STEP |  | General Purpose | CC NPO | General purpose NPO | 0805 (2012) | NPO | -55 to +125°C | 50 | 1.2 pF | ±0.1pF | 2.00 ±0.10 | 1.25 ±0.10 | 0.60 ±0.10 | 0.25~0.75 | 0.7 |  |  |  | 0.24% | 10.0 GΩ | 200% | IEC-60384 | Reflow/Wave | No | 1 MHz, 1 Vrms | Paper/PE Tape Reel 7 inch | 4,000 | 0.01070 g | Ni-Sn | https://www.yageo.com/en/Chart/Download/pdf/CC0805BRNPO9BN1R2 | https://www.yageo.com/upload/media/product/productsearch/datasheet/mlcc/UPY-GP_NP0_16V-to-250V_19.pdf
CC0805BRNPO9BN1R5 | 0805_210_135_070_070_070.STEP |  | General Purpose | CC NPO | General purpose NPO | 0805 (2012) | NPO | -55 to +125°C | 50 | 1.5 pF | ±0.1pF | 2.00 ±0.10 | 1.25 ±0.10 | 0.60 ±0.10 | 0.25~0.75 | 0.7 |  |  |  | 0.23% | 10.0 GΩ | 200% | IEC-60384 | Reflow/Wave | No | 1 MHz, 1 Vrms | Paper/PE Tape Reel 7 inch | 4,000 | 0.01070 g | Ni-Sn | https://www.yageo.com/en/Chart/Download/pdf/CC0805BRNPO9BN1R5 | https://www.yageo.com/upload/media/product/productsearch/datasheet/mlcc/UPY-GP_NP0_16V-to-250V_19.pdf
CC0805BRNPO9BN1R8 | 0805_210_135_070_070_070.STEP |  | General Purpose | CC NPO | General purpose NPO | 0805 (2012) | NPO | -55 to +125°C | 50 | 1.8 pF | ±0.1pF | 2.00 ±0.10 | 1.25 ±0.10 | 0.60 ±0.10 | 0.25~0.75 | 0.7 |  |  |  | 0.23% | 10.0 GΩ | 200% | IEC-60384 | Reflow/Wave | No | 1 MHz, 1 Vrms | Paper/PE Tape Reel 7 inch | 4,000 | 0.01070 g | Ni-Sn | https://www.yageo.com/en/Chart/Download/pdf/CC0805BRNPO9BN1R8 | https://www.yageo.com/upload/media/product/productsearch/datasheet/mlcc/UPY-GP_NP0_16V-to-250V_19.pdf
CC0805BRNPO9BN2R0 | 0805_210_135_070_070_070.STEP |  | General Purpose | CC NPO | General purpose NPO | 0805 (2012) | NPO | -55 to +125°C | 50 | 2.0 pF | ±0.1pF | 2.00 ±0.10 | 1.25 ±0.10 | 0.60 ±0.10 | 0.25~0.75 | 0.7 |  |  |  | 0.23% | 10.0 GΩ | 200% | IEC-60384 | Reflow/Wave | No | 1 MHz, 1 Vrms | Paper/PE Tape Reel 7 inch | 4,000 | 0.01070 g | Ni-Sn | https://www.yageo.com/en/Chart/Download/pdf/CC0805BRNPO9BN2R0 | https://www.yageo.com/upload/media/product/productsearch/datasheet/mlcc/UPY-GP_NP0_16V-to-250V_19.pdf
CC0805BRNPO9BN2R2 | 0805_210_135_070_070_070.STEP |  | General Purpose | CC NPO | General purpose NPO | 0805 (2012) | NPO | -55 to +125°C | 50 | 2.2 pF | ±0.1pF | 2.00 ±0.10 | 1.25 ±0.10 | 0.60 ±0.10 | 0.25~0.75 | 0.7 |  |  |  | 0.23% | 10.0 GΩ | 200% | IEC-60384 | Reflow/Wave | No | 1 MHz, 1 Vrms | Paper/PE Tape Reel 7 inch | 4,000 | 0.01070 g | Ni-Sn | https://www.yageo.com/en/Chart/Download/pdf/CC0805BRNPO9BN2R2 | https://www.yageo.com/upload/media/product/productsearch/datasheet/mlcc/UPY-GP_NP0_16V-to-250V_19.pdf
CC0805BRNPO9BN2R4 | 0805_210_135_070_070_070.STEP |  | General Purpose | CC NPO | General purpose NPO | 0805 (2012) | NPO | -55 to +125°C | 50 | 2.4 pF | ±0.1pF | 2.00 ±0.10 | 1.25 ±0.10 | 0.60 ±0.10 | 0.25~0.75 | 0.7 |  |  |  | 0.22% | 10.0 GΩ | 200% | IEC-60384 | Reflow/Wave | No | 1 MHz, 1 Vrms | Paper/PE Tape Reel 7 inch | 4,000 | 0.01070 g | Ni-Sn | https://www.yageo.com/en/Chart/Download/pdf/CC0805BRNPO9BN2R4 | https://www.yageo.com/upload/media/product/productsearch/datasheet/mlcc/UPY-GP_NP0_16V-to-250V_19.pdf
CC0805BRNPO9BN2R7 | 0805_210_135_070_070_070.STEP |  | General Purpose | CC NPO | General purpose NPO | 0805 (2012) | NPO | -55 to +125°C | 50 | 2.7 pF | ±0.1pF | 2.00 ±0.10 | 1.25 ±0.10 | 0.60 ±0.10 | 0.25~0.75 | 0.7 |  |  |  | 0.22% | 10.0 GΩ | 200% | IEC-60384 | Reflow/Wave | No | 1 MHz, 1 Vrms | Paper/PE Tape Reel 7 inch | 4,000 | 0.01070 g | Ni-Sn | https://www.yageo.com/en/Chart/Download/pdf/CC0805BRNPO9BN2R7 | https://www.yageo.com/upload/media/product/productsearch/datasheet/mlcc/UPY-GP_NP0_16V-to-250V_19.pdf
CC0805BRNPO9BN3R0 | 0805_210_135_070_070_070.STEP |  | General Purpose | CC NPO | General purpose NPO | 0805 (2012) | NPO | -55 to +125°C | 50 | 3.0 pF | ±0.1pF | 2.00 ±0.10 | 1.25 ±0.10 | 0.60 ±0.10 | 0.25~0.75 | 0.7 |  |  |  | 0.22% | 10.0 GΩ | 200% | IEC-60384 | Reflow/Wave | No | 1 MHz, 1 Vrms | Paper/PE Tape Reel 7 inch | 4,000 | 0.01070 g | Ni-Sn | https://www.yageo.com/en/Chart/Download/pdf/CC0805BRNPO9BN3R0 | https://www.yageo.com/upload/media/product/productsearch/datasheet/mlcc/UPY-GP_NP0_16V-to-250V_19.pdf
CC0805BRNPO9BN3R3 | 0805_210_135_070_070_070.STEP |  | General Purpose | CC NPO | General purpose NPO | 0805 (2012) | NPO | -55 to +125°C | 50 | 3.3 pF | ±0.1pF | 2.00 ±0.10 | 1.25 ±0.10 | 0.60 ±0.10 | 0.25~0.75 | 0.7 |  |  |  | 0.21% | 10.0 GΩ | 200% | IEC-60384 | Reflow/Wave | No | 1 MHz, 1 Vrms | Paper/PE Tape Reel 7 inch | 4,000 | 0.01070 g | Ni-Sn | https://www.yageo.com/en/Chart/Download/pdf/CC0805BRNPO9BN3R3 | https://www.yageo.com/upload/media/product/productsearch/datasheet/mlcc/UPY-GP_NP0_16V-to-250V_19.pdf
CC0805BRNPO9BN3R6 | 0805_210_135_070_070_070.STEP |  | General Purpose | CC NPO | General purpose NPO | 0805 (2012) | NPO | -55 to +125°C | 50 | 3.6 pF | ±0.1pF | 2.00 ±0.10 | 1.25 ±0.10 | 0.60 ±0.10 | 0.25~0.75 | 0.7 |  |  |  | 0.21% | 10.0 GΩ | 200% | IEC-60384 | Reflow/Wave | No | 1 MHz, 1 Vrms | Paper/PE Tape Reel 7 inch | 4,000 | 0.01070 g | Ni-Sn | https://www.yageo.com/en/Chart/Download/pdf/CC0805BRNPO9BN3R6 | https://www.yageo.com/upload/media/product/productsearch/datasheet/mlcc/UPY-GP_NP0_16V-to-250V_19.pdf
CC0805BRNPO9BN3R9 | 0805_210_135_070_070_070.STEP |  | General Purpose | CC NPO | General purpose NPO | 0805 (2012) | NPO | -55 to +125°C | 50 | 3.9 pF | ±0.1pF | 2.00 ±0.10 | 1.25 ±0.10 | 0.60 ±0.10 | 0.25~0.75 | 0.7 |  |  |  | 0.21% | 10.0 GΩ | 200% | IEC-60384 | Reflow/Wave | No | 1 MHz, 1 Vrms | Paper/PE Tape Reel 7 inch | 4,000 | 0.01070 g | Ni-Sn | https://www.yageo.com/en/Chart/Download/pdf/CC0805BRNPO9BN3R9 | https://www.yageo.com/upload/media/product/productsearch/datasheet/mlcc/UPY-GP_NP0_16V-to-250V_19.pdf
CC0805BRNPO9BN4R7 | 0805_210_135_070_070_070.STEP |  | General Purpose | CC NPO | General purpose NPO | 0805 (2012) | NPO | -55 to +125°C | 50 | 4.7 pF | ±0.1pF | 2.00 ±0.10 | 1.25 ±0.10 | 0.60 ±0.10 | 0.25~0.75 | 0.7 |  |  |  | 0.20% | 10.0 GΩ | 200% | IEC-60384 | Reflow/Wave | No | 1 MHz, 1 Vrms | Paper/PE Tape Reel 7 inch | 4,000 | 0.01070 g | Ni-Sn | https://www.yageo.com/en/Chart/Download/pdf/CC0805BRNPO9BN4R7 | https://www.yageo.com/upload/media/product/productsearch/datasheet/mlcc/UPY-GP_NP0_16V-to-250V_19.pdf
CC0805BRNPO9BN5R1 | 0805_210_135_070_070_070.STEP |  | General Purpose | CC NPO | General purpose NPO | 0805 (2012) | NPO | -55 to +125°C | 50 | 5.1 pF | ±0.1pF | 2.00 ±0.10 | 1.25 ±0.10 | 0.60 ±0.10 | 0.25~0.75 | 0.7 |  |  |  | 0.20% | 10.0 GΩ | 200% | IEC-60384 | Reflow/Wave | No | 1 MHz, 1 Vrms | Paper/PE Tape Reel 7 inch | 4,000 | 0.01070 g | Ni-Sn | https://www.yageo.com/en/Chart/Download/pdf/CC0805BRNPO9BN5R1 | https://www.yageo.com/upload/media/product/productsearch/datasheet/mlcc/UPY-GP_NP0_16V-to-250V_19.pdf
CC0805BRNPO9BN5R6 | 0805_210_135_070_070_070.STEP |  | General Purpose | CC NPO | General purpose NPO | 0805 (2012) | NPO | -55 to +125°C | 50 | 5.6 pF | ±0.1pF | 2.00 ±0.10 | 1.25 ±0.10 | 0.60 ±0.10 | 0.25~0.75 | 0.7 |  |  |  | 0.20% | 10.0 GΩ | 200% | IEC-60384 | Reflow/Wave | No | 1 MHz, 1 Vrms | Paper/PE Tape Reel 7 inch | 4,000 | 0.01070 g | Ni-Sn | https://www.yageo.com/en/Chart/Download/pdf/CC0805BRNPO9BN5R6 | https://www.yageo.com/upload/media/product/productsearch/datasheet/mlcc/UPY-GP_NP0_16V-to-250V_19.pdf
CC0805BRNPO9BN6R2 | 0805_210_135_070_070_070.STEP |  | General Purpose | CC NPO | General purpose NPO | 0805 (2012) | NPO | -55 to +125°C | 50 | 6.2 pF | ±0.1pF | 2.00 ±0.10 | 1.25 ±0.10 | 0.60 ±0.10 | 0.25~0.75 | 0.7 |  |  |  | 0.19% | 10.0 GΩ | 200% | IEC-60384 | Reflow/Wave | No | 1 MHz, 1 Vrms | Paper/PE Tape Reel 7 inch | 4,000 | 0.01070 g | Ni-Sn | https://www.yageo.com/en/Chart/Download/pdf/CC0805BRNPO9BN6R2 | https://www.yageo.com/upload/media/product/productsearch/datasheet/mlcc/UPY-GP_NP0_16V-to-250V_19.pdf
CC0805BRNPO9BN6R8 | 0805_210_135_070_070_070.STEP |  | General Purpose | CC NPO | General purpose NPO | 0805 (2012) | NPO | -55 to +125°C | 50 | 6.8 pF | ±0.1pF | 2.00 ±0.10 | 1.25 ±0.10 | 0.60 ±0.10 | 0.25~0.75 | 0.7 |  |  |  | 0.19% | 10.0 GΩ | 200% | IEC-60384 | Reflow/Wave | No | 1 MHz, 1 Vrms | Paper/PE Tape Reel 7 inch | 4,000 | 0.01070 g | Ni-Sn | https://www.yageo.com/en/Chart/Download/pdf/CC0805BRNPO9BN6R8 | https://www.yageo.com/upload/media/product/productsearch/datasheet/mlcc/UPY-GP_NP0_16V-to-250V_19.pdf
CC0805BRNPO9BN7R0 | 0805_210_135_070_070_070.STEP |  | General Purpose | CC NPO | General purpose NPO | 0805 (2012) | NPO | -55 to +125°C | 50 | 7.0 pF | ±0.1pF | 2.00 ±0.10 | 1.25 ±0.10 | 0.60 ±0.10 | 0.25~0.75 | 0.7 |  |  |  | 0.19% | 10.0 GΩ | 200% | IEC-60384 | Reflow/Wave | No | 1 MHz, 1 Vrms | Paper/PE Tape Reel 7 inch | 4,000 | 0.01070 g | Ni-Sn | https://www.yageo.com/en/Chart/Download/pdf/CC0805BRNPO9BN7R0 | https://www.yageo.com/upload/media/product/productsearch/datasheet/mlcc/UPY-GP_NP0_16V-to-250V_19.pdf
CC0805BRNPO9BN8R2 | 0805_210_135_070_070_070.STEP |  | General Purpose | CC NPO | General purpose NPO | 0805 (2012) | NPO | -55 to +125°C | 50 | 8.2 pF | ±0.1pF | 2.00 ±0.10 | 1.25 ±0.10 | 0.60 ±0.10 | 0.25~0.75 | 0.7 |  |  |  | 0.18% | 10.0 GΩ | 200% | IEC-60384 | Reflow/Wave | No | 1 MHz, 1 Vrms | Paper/PE Tape Reel 7 inch | 4,000 | 0.01070 g | Ni-Sn | https://www.yageo.com/en/Chart/Download/pdf/CC0805BRNPO9BN8R2 | https://www.yageo.com/upload/media/product/productsearch/datasheet/mlcc/UPY-GP_NP0_16V-to-250V_19.pdf
CC0805BRNPO9BN9R1 | 0805_210_135_070_070_070.STEP |  | General Purpose | CC NPO | General purpose NPO | 0805 (2012) | NPO | -55 to +125°C | 50 | 9.1 pF | ±0.1pF | 2.00 ±0.10 | 1.25 ±0.10 | 0.60 ±0.10 | 0.25~0.75 | 0.7 |  |  |  | 0.17% | 10.0 GΩ | 200% | IEC-60384 | Reflow/Wave | No | 1 MHz, 1 Vrms | Paper/PE Tape Reel 7 inch | 4,000 | 0.01070 g | Ni-Sn | https://www.yageo.com/en/Chart/Download/pdf/CC0805BRNPO9BN9R1 | https://www.yageo.com/upload/media/product/productsearch/datasheet/mlcc/UPY-GP_NP0_16V-to-250V_19.pdf
CC0805BRNPO9BNR47 | 0805_210_135_070_070_070.STEP |  | General Purpose | CC NPO | General purpose NPO | 0805 (2012) | NPO | -55 to +125°C | 50 | 0.47 pF | ±0.1pF | 2.00 ±0.10 | 1.25 ±0.10 | 0.60 ±0.10 | 0.25~0.75 | 0.7 |  |  |  | 0.24% | 10.0 GΩ | 200% | IEC-60384 | Reflow/Wave | No | 1 MHz, 1 Vrms | Paper/PE Tape Reel 7 inch | 4,000 | 0.01070 g | Ni-Sn | https://www.yageo.com/en/Chart/Download/pdf/CC0805BRNPO9BNR47 | https://www.yageo.com/upload/media/product/productsearch/datasheet/mlcc/UPY-GP_NP0_16V-to-250V_19.pdf
CC0805BRNPO9BNR50 | 0805_210_135_070_070_070.STEP |  | General Purpose | CC NPO | General purpose NPO | 0805 (2012) | NPO | -55 to +125°C | 50 | 0.5 pF | ±0.1pF | 2.00 ±0.10 | 1.25 ±0.10 | 0.60 ±0.10 | 0.25~0.75 | 0.7 |  |  |  | 0.24% | 10.0 GΩ | 200% | IEC-60384 | Reflow/Wave | No | 1 MHz, 1 Vrms | Paper/PE Tape Reel 7 inch | 4,000 | 0.01070 g | Ni-Sn | https://www.yageo.com/en/Chart/Download/pdf/CC0805BRNPO9BNR50 | https://www.yageo.com/upload/media/product/productsearch/datasheet/mlcc/UPY-GP_NP0_16V-to-250V_19.pdf
CC0805BRNPO9BNR56 | 0805_210_135_070_070_070.STEP |  | General Purpose | CC NPO | General purpose NPO | 0805 (2012) | NPO | -55 to +125°C | 50 | 0.56 pF | ±0.1pF | 2.00 ±0.10 | 1.25 ±0.10 | 0.60 ±0.10 | 0.25~0.75 | 0.7 |  |  |  | 0.24% | 10.0 GΩ | 200% | IEC-60384 | Reflow/Wave | No | 1 MHz, 1 Vrms | Paper/PE Tape Reel 7 inch | 4,000 | 0.01070 g | Ni-Sn | https://www.yageo.com/en/Chart/Download/pdf/CC0805BRNPO9BNR56 | https://www.yageo.com/upload/media/product/productsearch/datasheet/mlcc/UPY-GP_NP0_16V-to-250V_19.pdf
CC0805BRNPO9BNR68 | 0805_210_135_070_070_070.STEP |  | General Purpose | CC NPO | General purpose NPO | 0805 (2012) | NPO | -55 to +125°C | 50 | 0.68 pF | ±0.1pF | 2.00 ±0.10 | 1.25 ±0.10 | 0.60 ±0.10 | 0.25~0.75 | 0.7 |  |  |  | 0.24% | 10.0 GΩ | 200% | IEC-60384 | Reflow/Wave | No | 1 MHz, 1 Vrms | Paper/PE Tape Reel 7 inch | 4,000 | 0.01070 g | Ni-Sn | https://www.yageo.com/en/Chart/Download/pdf/CC0805BRNPO9BNR68 | https://www.yageo.com/upload/media/product/productsearch/datasheet/mlcc/UPY-GP_NP0_16V-to-250V_19.pdf
CC0805BRNPO9BNR75 | 0805_210_135_070_070_070.STEP |  | General Purpose | CC NPO | General purpose NPO | 0805 (2012) | NPO | -55 to +125°C | 50 | 0.75 pF | ±0.1pF | 2.00 ±0.10 | 1.25 ±0.10 | 0.60 ±0.10 | 0.25~0.75 | 0.7 |  |  |  | 0.24% | 10.0 GΩ | 200% | IEC-60384 | Reflow/Wave | No | 1 MHz, 1 Vrms | Paper/PE Tape Reel 7 inch | 4,000 | 0.01070 g | Ni-Sn | https://www.yageo.com/en/Chart/Download/pdf/CC0805BRNPO9BNR75 | https://www.yageo.com/upload/media/product/productsearch/datasheet/mlcc/UPY-GP_NP0_16V-to-250V_19.pdf
CC0805BRNPO9BNR82 | 0805_210_135_070_070_070.STEP |  | General Purpose | CC NPO | General purpose NPO | 0805 (2012) | NPO | -55 to +125°C | 50 | 0.82 pF | ±0.1pF | 2.00 ±0.10 | 1.25 ±0.10 | 0.60 ±0.10 | 0.25~0.75 | 0.7 |  |  |  | 0.24% | 10.0 GΩ | 200% | IEC-60384 | Reflow/Wave | No | 1 MHz, 1 Vrms | Paper/PE Tape Reel 7 inch | 4,000 | 0.01070 g | Ni-Sn | https://www.yageo.com/en/Chart/Download/pdf/CC0805BRNPO9BNR82 | https://www.yageo.com/upload/media/product/productsearch/datasheet/mlcc/UPY-GP_NP0_16V-to-250V_19.pdf
CC0805BRNPOABN3R3 | 0805_210_135_070_070_070.STEP |  | General Purpose | CC MV | General purpose midle voltage | 0805 (2012) | NPO | -55 to +125°C | 200 | 3.3 pF | ±0.1pF | 2.00 ±0.10 | 1.25 ±0.10 | 0.60 ±0.10 | 0.25~0.75 | 0.7 |  |  |  | 0.21% | 10.0 GΩ | 150% | IEC-60384 | Reflow/Wave | No | 1 MHz, 1 Vrms | Paper/PE Tape Reel 7 inch | 4,000 | 0.01170 g | Ni-Sn | https://www.yageo.com/en/Chart/Download/pdf/CC0805BRNPOABN3R3
CC0805BRNPOBBN1R8 | 0805_210_135_070_070_070.STEP |  | General Purpose | CC HV | General purpose high voltage | 0805 (2012) | NPO | -55 to +125°C | 500 | 1.8 pF | ±0.1pF | 2.00 ±0.10 | 1.25 ±0.10 | 0.60 ±0.10 | 0.25~0.75 | 0.7 |  |  |  | 0.23% | 10.0 GΩ | 130% | IEC-60384 | Reflow/Wave | No | 1 MHz, 1 Vrms | Paper/PE Tape Reel 7 inch | 4,000 | 0.01170 g | Ni-Sn | https://www.yageo.com/en/Chart/Download/pdf/CC0805BRNPOBBN1R8 | https://www.yageo.com/upload/media/product/productsearch/datasheet/mlcc/UPY-NP0X7R_HV_500V-to-3KV_16.pdf
CC0805BRNPOBBN1R9 | 0805_210_135_070_070_070.STEP |  | General Purpose | CC HV | General purpose high voltage | 0805 (2012) | NPO | -55 to +125°C | 500 | 1.9 pF | ±0.1pF | 2.00 ±0.10 | 1.25 ±0.10 | 0.60 ±0.10 | 0.25~0.75 | 0.7 |  |  |  | 0.23% | 10.0 GΩ | 130% | IEC-60384 | Reflow/Wave | No | 1 MHz, 1 Vrms | Paper/PE Tape Reel 7 inch | 4,000 | 0.01170 g | Ni-Sn | https://www.yageo.com/en/Chart/Download/pdf/CC0805BRNPOBBN1R9 | https://www.yageo.com/upload/media/product/productsearch/datasheet/mlcc/UPY-NP0X7R_HV_500V-to-3KV_16.pdf
CC0805BRNPOBBN4R0 | 0805_210_135_070_070_070.STEP |  | General Purpose | CC HV | General purpose high voltage | 0805 (2012) | NPO | -55 to +125°C | 500 | 4.0 pF | ±0.1pF | 2.00 ±0.10 | 1.25 ±0.10 | 0.60 ±0.10 | 0.25~0.75 | 0.7 |  |  |  | 0.21% | 10.0 GΩ | 130% | IEC-60384 | Reflow/Wave | No | 1 MHz, 1 Vrms | Paper/PE Tape Reel 7 inch | 4,000 | 0.01170 g | Ni-Sn | https://www.yageo.com/en/Chart/Download/pdf/CC0805BRNPOBBN4R0 | https://www.yageo.com/upload/media/product/productsearch/datasheet/mlcc/UPY-NP0X7R_HV_500V-to-3KV_16.pdf
CC0805BRNPOBBN6R8 | 0805_210_135_070_070_070.STEP |  | General Purpose | CC HV | General purpose high voltage | 0805 (2012) | NPO | -55 to +125°C | 500 | 6.8 pF | ±0.1pF | 2.00 ±0.10 | 1.25 ±0.10 | 0.60 ±0.10 | 0.25~0.75 | 0.7 |  |  |  | 0.19% | 10.0 GΩ | 130% | IEC-60384 | Reflow/Wave | No | 1 MHz, 1 Vrms | Paper/PE Tape Reel 7 inch | 4,000 | 0.01170 g | Ni-Sn | https://www.yageo.com/en/Chart/Download/pdf/CC0805BRNPOBBN6R8 | https://www.yageo.com/upload/media/product/productsearch/datasheet/mlcc/UPY-NP0X7R_HV_500V-to-3KV_16.pdf
CC0805BRNPOBBNR40 | 0805_210_135_070_070_070.STEP |  | General Purpose | CC HV | General purpose high voltage | 0805 (2012) | NPO | -55 to +125°C | 500 | 0.4 pF | ±0.1pF | 2.00 ±0.10 | 1.25 ±0.10 | 0.60 ±0.10 | 0.25~0.75 | 0.7 |  |  |  | 0.25% | 10.0 GΩ | 130% | IEC-60384 | Reflow/Wave | No | 1 MHz, 1 Vrms | Paper/PE Tape Reel 7 inch | 4,000 | 0.01170 g | Ni-Sn | https://www.yageo.com/en/Chart/Download/pdf/CC0805BRNPOBBNR40 | https://www.yageo.com/upload/media/product/productsearch/datasheet/mlcc/UPY-NP0X7R_HV_500V-to-3KV_16.pdf
CC0805BRNPOBBNR47 | 0805_210_135_070_070_070.STEP |  | General Purpose | CC HV | General purpose high voltage | 0805 (2012) | NPO | -55 to +125°C | 500 | 0.47 pF | ±0.1pF | 2.00 ±0.10 | 1.25 ±0.10 | 0.60 ±0.10 | 0.25~0.75 | 0.7 |  |  |  | 0.24% | 10.0 GΩ | 130% | IEC-60384 | Reflow/Wave | No | 1 MHz, 1 Vrms | Paper/PE Tape Reel 7 inch | 4,000 | 0.01170 g | Ni-Sn | https://www.yageo.com/en/Chart/Download/pdf/CC0805BRNPOBBNR47 | https://www.yageo.com/upload/media/product/productsearch/datasheet/mlcc/UPY-NP0X7R_HV_500V-to-3KV_16.pdf
CC0805BRNPOYBN2R4 | 0805_210_135_070_070_070.STEP |  | General Purpose | CC MV | General purpose midle voltage | 0805 (2012) | NPO | -55 to +125°C | 250 | 2.4 pF | ±0.1pF | 2.00 ±0.10 | 1.25 ±0.10 | 0.60 ±0.10 | 0.25~0.75 | 0.7 |  |  |  | 0.22% | 10.0 GΩ | 150% | IEC-60384 | Reflow/Wave | No | 1 MHz, 1 Vrms | Paper/PE Tape Reel 7 inch | 4,000 | 0.01170 g | Ni-Sn | https://www.yageo.com/en/Chart/Download/pdf/CC0805BRNPOYBN2R4
CC0805CPNPO0BN3R3 | 0805_210_135_070_070_070.STEP |  | General Purpose | CC MV | General purpose midle voltage | 0805 (2012) | NPO | -55 to +125°C | 100 | 3.3 pF | ±0.25pF | 2.00 ±0.10 | 1.25 ±0.10 | 0.60 ±0.10 | 0.25~0.75 | 0.7 |  |  |  | 0.21% | 10.0 GΩ | 200% | IEC-60384 | Reflow/Wave | No | 1 MHz, 1 Vrms | Paper/PE Tape Reel 13 inch | 20,000 | 0.01170 g | Ni-Sn | https://www.yageo.com/en/Chart/Download/pdf/CC0805CPNPO0BN3R3
CC0805CPNPO0BN5R6 | 0805_210_135_070_070_070.STEP |  | General Purpose | CC MV | General purpose midle voltage | 0805 (2012) | NPO | -55 to +125°C | 100 | 5.6 pF | ±0.25pF | 2.00 ±0.10 | 1.25 ±0.10 | 0.60 ±0.10 | 0.25~0.75 | 0.7 |  |  |  | 0.20% | 10.0 GΩ | 200% | IEC-60384 | Reflow/Wave | No | 1 MHz, 1 Vrms | Paper/PE Tape Reel 13 inch | 20,000 | 0.01170 g | Ni-Sn | https://www.yageo.com/en/Chart/Download/pdf/CC0805CPNPO0BN5R6
CC0805CPNPO9BN1R0 | 0805_210_135_070_070_070.STEP |  | General Purpose | CC NPO | General purpose NPO | 0805 (2012) | NPO | -55 to +125°C | 50 | 1.0 pF | ±0.25pF | 2.00 ±0.10 | 1.25 ±0.10 | 0.60 ±0.10 | 0.25~0.75 | 0.7 |  |  |  | 0.24% | 10.0 GΩ | 200% | IEC-60384 | Reflow/Wave | No | 1 MHz, 1 Vrms | Paper/PE Tape Reel 13 inch | 20,000 | 0.01070 g | Ni-Sn | https://www.yageo.com/en/Chart/Download/pdf/CC0805CPNPO9BN1R0 | https://www.yageo.com/upload/media/product/productsearch/datasheet/mlcc/UPY-GP_NP0_16V-to-250V_19.pdf
CC0805CPNPO9BN1R2 | 0805_210_135_070_070_070.STEP |  | General Purpose | CC NPO | General purpose NPO | 0805 (2012) | NPO | -55 to +125°C | 50 | 1.2 pF | ±0.25pF | 2.00 ±0.10 | 1.25 ±0.10 | 0.60 ±0.10 | 0.25~0.75 | 0.7 |  |  |  | 0.24% | 10.0 GΩ | 200% | IEC-60384 | Reflow/Wave | No | 1 MHz, 1 Vrms | Paper/PE Tape Reel 13 inch | 20,000 | 0.01070 g | Ni-Sn | https://www.yageo.com/en/Chart/Download/pdf/CC0805CPNPO9BN1R2 | https://www.yageo.com/upload/media/product/productsearch/datasheet/mlcc/UPY-GP_NP0_16V-to-250V_19.pdf
CC0805CPNPO9BN1R8 | 0805_210_135_070_070_070.STEP |  | General Purpose | CC NPO | General purpose NPO | 0805 (2012) | NPO | -55 to +125°C | 50 | 1.8 pF | ±0.25pF | 2.00 ±0.10 | 1.25 ±0.10 | 0.60 ±0.10 | 0.25~0.75 | 0.7 |  |  |  | 0.23% | 10.0 GΩ | 200% | IEC-60384 | Reflow/Wave | No | 1 MHz, 1 Vrms | Paper/PE Tape Reel 13 inch | 20,000 | 0.01070 g | Ni-Sn | https://www.yageo.com/en/Chart/Download/pdf/CC0805CPNPO9BN1R8 | https://www.yageo.com/upload/media/product/productsearch/datasheet/mlcc/UPY-GP_NP0_16V-to-250V_19.pdf
CC0805CPNPO9BN2R2 | 0805_210_135_070_070_070.STEP |  | General Purpose | CC NPO | General purpose NPO | 0805 (2012) | NPO | -55 to +125°C | 50 | 2.2 pF | ±0.25pF | 2.00 ±0.10 | 1.25 ±0.10 | 0.60 ±0.10 | 0.25~0.75 | 0.7 |  |  |  | 0.23% | 10.0 GΩ | 200% | IEC-60384 | Reflow/Wave | No | 1 MHz, 1 Vrms | Paper/PE Tape Reel 13 inch | 20,000 | 0.01070 g | Ni-Sn | https://www.yageo.com/en/Chart/Download/pdf/CC0805CPNPO9BN2R2 | https://www.yageo.com/upload/media/product/productsearch/datasheet/mlcc/UPY-GP_NP0_16V-to-250V_19.pdf
CC0805CPNPO9BN2R4 | 0805_210_135_070_070_070.STEP |  | General Purpose | CC NPO | General purpose NPO | 0805 (2012) | NPO | -55 to +125°C | 50 | 2.4 pF | ±0.25pF | 2.00 ±0.10 | 1.25 ±0.10 | 0.60 ±0.10 | 0.25~0.75 | 0.7 |  |  |  | 0.22% | 10.0 GΩ | 200% | IEC-60384 | Reflow/Wave | No | 1 MHz, 1 Vrms | Paper/PE Tape Reel 13 inch | 20,000 | 0.01070 g | Ni-Sn | https://www.yageo.com/en/Chart/Download/pdf/CC0805CPNPO9BN2R4 | https://www.yageo.com/upload/media/product/productsearch/datasheet/mlcc/UPY-GP_NP0_16V-to-250V_19.pdf
CC0805CPNPO9BN2R7 | 0805_210_135_070_070_070.STEP |  | General Purpose | CC NPO | General purpose NPO | 0805 (2012) | NPO | -55 to +125°C | 50 | 2.7 pF | ±0.25pF | 2.00 ±0.10 | 1.25 ±0.10 | 0.60 ±0.10 | 0.25~0.75 | 0.7 |  |  |  | 0.22% | 10.0 GΩ | 200% | IEC-60384 | Reflow/Wave | No | 1 MHz, 1 Vrms | Paper/PE Tape Reel 13 inch | 20,000 | 0.01070 g | Ni-Sn | https://www.yageo.com/en/Chart/Download/pdf/CC0805CPNPO9BN2R7 | https://www.yageo.com/upload/media/product/productsearch/datasheet/mlcc/UPY-GP_NP0_16V-to-250V_19.pdf
CC0805CPNPO9BN3R0 | 0805_210_135_070_070_070.STEP |  | General Purpose | CC NPO | General purpose NPO | 0805 (2012) | NPO | -55 to +125°C | 50 | 3.0 pF | ±0.25pF | 2.00 ±0.10 | 1.25 ±0.10 | 0.60 ±0.10 | 0.25~0.75 | 0.7 |  |  |  | 0.22% | 10.0 GΩ | 200% | IEC-60384 | Reflow/Wave | No | 1 MHz, 1 Vrms | Paper/PE Tape Reel 13 inch | 20,000 | 0.01070 g | Ni-Sn | https://www.yageo.com/en/Chart/Download/pdf/CC0805CPNPO9BN3R0 | https://www.yageo.com/upload/media/product/productsearch/datasheet/mlcc/UPY-GP_NP0_16V-to-250V_19.pdf
CC0805CPNPO9BN3R3 | 0805_210_135_070_070_070.STEP |  | General Purpose | CC NPO | General purpose NPO | 0805 (2012) | NPO | -55 to +125°C | 50 | 3.3 pF | ±0.25pF | 2.00 ±0.10 | 1.25 ±0.10 | 0.60 ±0.10 | 0.25~0.75 | 0.7 |  |  |  | 0.21% | 10.0 GΩ | 200% | IEC-60384 | Reflow/Wave | No | 1 MHz, 1 Vrms | Paper/PE Tape Reel 13 inch | 20,000 | 0.01070 g | Ni-Sn | https://www.yageo.com/en/Chart/Download/pdf/CC0805CPNPO9BN3R3 | https://www.yageo.com/upload/media/product/productsearch/datasheet/mlcc/UPY-GP_NP0_16V-to-250V_19.pdf
CC0805CPNPO9BN3R6 | 0805_210_135_070_070_070.STEP |  | General Purpose | CC NPO | General purpose NPO | 0805 (2012) | NPO | -55 to +125°C | 50 | 3.6 pF | ±0.25pF | 2.00 ±0.10 | 1.25 ±0.10 | 0.60 ±0.10 | 0.25~0.75 | 0.7 |  |  |  | 0.21% | 10.0 GΩ | 200% | IEC-60384 | Reflow/Wave | No | 1 MHz, 1 Vrms | Paper/PE Tape Reel 13 inch | 20,000 | 0.01070 g | Ni-Sn | https://www.yageo.com/en/Chart/Download/pdf/CC0805CPNPO9BN3R6 | https://www.yageo.com/upload/media/product/productsearch/datasheet/mlcc/UPY-GP_NP0_16V-to-250V_19.pdf