## MLCC
Part Number | 3D Model(STEP) | Status | Application | Series | Series Description | Size | TCC | Temp. Range | Voltage (V) | Capacitance | Tolerance | L (mm) | W (mm) | Thickness (max.)(mm) | L2/L3 | L4 | A | B | P | D.F.(Max) | I.R (Min) | Endurance (% RV) | Test Method | SolderingMethod | AEC-Q200 | CapMeasurementCondition | Packing | SPQ (Pcs) | UnitWeight(typ) | Termination | spec sheet link | Datasheet | ESD_Level | ESD_Max_Voltage
CC0805KRX5R7BB105 | 0805_220_145_095_075_070.STEP |  | General Purpose | CC X5R | General purpose X5R | 0805 (2012) | X5R | -55 to +85°C | 16 | 1 uF | ±10% | 2.00 ±0.20 | 1.25 ±0.20 | 0.85 ±0.10 | 0.25~0.75 | 0.7 |  |  |  | 7.00% | 500 MΩ | 200% | IEC-60384 | Reflow/Wave | No | 1 KHz, 1 Vrms | Paper/PE Tape Reel 7 inch | 4,000 | 0.01720 g | Ni-Sn | https://www.yageo.com/en/Chart/Download/pdf/CC0805KRX5R7BB105 | https://www.yageo.com/upload/media/product/productsearch/datasheet/mlcc/UPY-GPHC_X5R_4V-to-50V_30.pdf
CC0805KRX5R7BB106 | 0805_220_145_095_075_070.STEP |  | General Purpose | CC X5R | General purpose X5R | 0805 (2012) | X5R | -55 to +85°C | 16 | 10 uF | ±10% | 2.00 ±0.20 | 1.25 ±0.20 | 0.85 ±0.10 | 0.25~0.75 | 0.7 |  |  |  | 10.00% | 10 MΩ | 150% | IEC-60384 | Reflow | No | 1 KHz, 1 Vrms | Paper/PE Tape Reel 7 inch | 4,000 | 0.01720 g | Ni-Sn | https://www.yageo.com/en/Chart/Download/pdf/CC0805KRX5R7BB106 | https://www.yageo.com/upload/media/product/productsearch/datasheet/mlcc/UPY-GPHC_X5R_4V-to-50V_30.pdf
CC0805KRX5R7BB225 | 0805_220_145_095_075_070.STEP |  | General Purpose | CC X5R | General purpose X5R | 0805 (2012) | X5R | -55 to +85°C | 16 | 2.2 uF | ±10% | 2.00 ±0.20 | 1.25 ±0.20 | 0.85 ±0.10 | 0.25~0.75 | 0.7 |  |  |  | 7.00% | 227 MΩ | 200% | IEC-60384 | Reflow | No | 1 KHz, 1 Vrms | Paper/PE Tape Reel 7 inch | 4,000 | 0.01720 g | Ni-Sn | https://www.yageo.com/en/Chart/Download/pdf/CC0805KRX5R7BB225 | https://www.yageo.com/upload/media/product/productsearch/datasheet/mlcc/UPY-GPHC_X5R_4V-to-50V_30.pdf
CC0805KRX5R9BB104 | 0805_220_145_095_075_070.STEP |  | General Purpose | CC X5R | General purpose X5R | 0805 (2012) | X5R | -55 to +85°C | 50 | 100 nF | ±10% | 2.00 ±0.20 | 1.25 ±0.20 | 0.85 ±0.10 | 0.25~0.75 | 0.7 |  |  |  | 3.50% | 5.0 GΩ | 200% | IEC-60384 | Reflow/Wave | No | 1 KHz, 1 Vrms | Paper/PE Tape Reel 7 inch | 4,000 | 0.01720 g | Ni-Sn | https://www.yageo.com/en/Chart/Download/pdf/CC0805KRX5R9BB104 | https://www.yageo.com/upload/media/product/productsearch/datasheet/mlcc/UPY-GPHC_X5R_4V-to-50V_30.pdf
CC0805KRX7R0BB102 | 0805_210_135_070_070_070.STEP |  | General Purpose | CC X7R | General purpose X7R | 0805 (2012) | X7R | -55 to +125°C | 100 | 1 nF | ±10% | 2.0 ± 0.10 | 1.25 ± 0.10 | 0.6 ± 0.10 | 0.25~0.75 | 0.7 |  |  |  | 2.5% | 10 GΩ | 200% | IEC-60384 | Reflow/Wave | No | 1 KHz, 1 Vrms | Paper/PE Tape Reel 7 inch | 4,000 | 0.01170 g | Ni-Sn | https://www.yageo.com/en/Chart/Download/pdf/CC0805KRX7R0BB102 | https://www.yageo.com/upload/media/product/productsearch/datasheet/mlcc/UPY-GPHC_X7R_6.3V-to-250V_24.pdf
CC0805KRX7R0BB103 | 0805_210_135_070_070_070.STEP |  | General Purpose | CC X7R | General purpose X7R | 0805 (2012) | X7R | -55 to +125°C | 100 | 10 nF | ±10% | 2.0 ± 0.10 | 1.25 ± 0.10 | 0.6 ± 0.10 | 0.25~0.75 | 0.7 |  |  |  | 2.5% | 10 GΩ | 200% | IEC-60384 | Reflow/Wave | No | 1 KHz, 1 Vrms | Paper/PE Tape Reel 7 inch | 4,000 | 0.01170 g | Ni-Sn | https://www.yageo.com/en/Chart/Download/pdf/CC0805KRX7R0BB103 | https://www.yageo.com/upload/media/product/productsearch/datasheet/mlcc/UPY-GPHC_X7R_6.3V-to-250V_24.pdf
CC0805KRX7R0BB122 | 0805_210_135_070_070_070.STEP |  | General Purpose | CC X7R | General purpose X7R | 0805 (2012) | X7R | -55 to +125°C | 100 | 1.2 nF | ±10% | 2.0 ± 0.10 | 1.25 ± 0.10 | 0.6 ± 0.10 | 0.25~0.75 | 0.7 |  |  |  | 2.5% | 10 GΩ | 200% | IEC-60384 | Reflow/Wave | No | 1 KHz, 1 Vrms | Paper/PE Tape Reel 7 inch | 4,000 | 0.01170 g | Ni-Sn | https://www.yageo.com/en/Chart/Download/pdf/CC0805KRX7R0BB122 | https://www.yageo.com/upload/media/product/productsearch/datasheet/mlcc/UPY-GPHC_X7R_6.3V-to-250V_24.pdf
CC0805KRX7R0BB123 | 0805_220_145_095_075_070.STEP |  | General Purpose | CC X7R | General purpose X7R | 0805 (2012) | X7R | -55 to +125°C | 100 | 12 nF | ±10% | 2.00 ±0.20 | 1.25 ±0.20 | 0.85 ±0.10 | 0.25~0.75 | 0.7 |  |  |  | 2.50% | 10.0 GΩ | 200% | IEC-60384 | Reflow/Wave | No | 1 KHz, 1 Vrms | Paper/PE Tape Reel 7 inch | 4,000 | 0.01170 g | Ni-Sn | https://www.yageo.com/en/Chart/Download/pdf/CC0805KRX7R0BB123 | https://www.yageo.com/upload/media/product/productsearch/datasheet/mlcc/UPY-GPHC_X7R_6.3V-to-250V_24.pdf
CC0805KRX7R0BB151 | 0805_210_135_070_070_070.STEP |  | General Purpose | CC X7R | General purpose X7R | 0805 (2012) | X7R | -55 to +125°C | 100 | 150 pF | ±10% | 2.0 ± 0.10 | 1.25 ± 0.10 | 0.6 ± 0.10 | 0.25~0.75 | 0.7 |  |  |  | 0 | 0 | 0 | IEC-60384 | Reflow/Wave | No | 1 KHz, 1 Vrms | Paper/PE Tape Reel 7 inch | 4,000 | 0.01170 g | Ni-Sn | https://www.yageo.com/en/Chart/Download/pdf/CC0805KRX7R0BB151 | https://www.yageo.com/upload/media/product/productsearch/datasheet/mlcc/UPY-GPHC_X7R_6.3V-to-250V_24.pdf
CC0805KRX7R0BB152 | 0805_210_135_070_070_070.STEP |  | General Purpose | CC X7R | General purpose X7R | 0805 (2012) | X7R | -55 to +125°C | 100 | 1.5 nF | ±10% | 2.0 ± 0.10 | 1.25 ± 0.10 | 0.6 ± 0.10 | 0.25~0.75 | 0.7 |  |  |  | 2.5% | 10 GΩ | 200% | IEC-60384 | Reflow/Wave | No | 1 KHz, 1 Vrms | Paper/PE Tape Reel 7 inch | 4,000 | 0.01170 g | Ni-Sn | https://www.yageo.com/en/Chart/Download/pdf/CC0805KRX7R0BB152 | https://www.yageo.com/upload/media/product/productsearch/datasheet/mlcc/UPY-GPHC_X7R_6.3V-to-250V_24.pdf
CC0805KRX7R0BB153 | 0805_220_145_095_075_070.STEP |  | General Purpose | CC X7R | General purpose X7R | 0805 (2012) | X7R | -55 to +125°C | 100 | 15 nF | ±10% | 2.00 ±0.20 | 1.25 ±0.20 | 0.85 ±0.10 | 0.25~0.75 | 0.7 |  |  |  | 2.50% | 10.0 GΩ | 200% | IEC-60384 | Reflow/Wave | No | 1 KHz, 1 Vrms | Paper/PE Tape Reel 7 inch | 4,000 | 0.01170 g | Ni-Sn | https://www.yageo.com/en/Chart/Download/pdf/CC0805KRX7R0BB153 | https://www.yageo.com/upload/media/product/productsearch/datasheet/mlcc/UPY-GPHC_X7R_6.3V-to-250V_24.pdf
CC0805KRX7R0BB182 | 0805_210_135_070_070_070.STEP |  | General Purpose | CC X7R | General purpose X7R | 0805 (2012) | X7R | -55 to +125°C | 100 | 1.8 nF | ±10% | 2.0 ± 0.10 | 1.25 ± 0.10 | 0.6 ± 0.10 | 0.25~0.75 | 0.7 |  |  |  | 2.5% | 10 GΩ | 200% | IEC-60384 | Reflow/Wave | No | 1 KHz, 1 Vrms | Paper/PE Tape Reel 7 inch | 4,000 | 0.01170 g | Ni-Sn | https://www.yageo.com/en/Chart/Download/pdf/CC0805KRX7R0BB182 | https://www.yageo.com/upload/media/product/productsearch/datasheet/mlcc/UPY-GPHC_X7R_6.3V-to-250V_24.pdf
CC0805KRX7R0BB183 | 0805_220_145_095_075_070.STEP |  | General Purpose | CC X7R | General purpose X7R | 0805 (2012) | X7R | -55 to +125°C | 100 | 18 nF | ±10% | 2.00 ±0.20 | 1.25 ±0.20 | 0.85 ±0.10 | 0.25~0.75 | 0.7 |  |  |  | 2.50% | 10.0 GΩ | 200% | IEC-60384 | Reflow/Wave | No | 1 KHz, 1 Vrms | Paper/PE Tape Reel 7 inch | 4,000 | 0.01170 g | Ni-Sn | https://www.yageo.com/en/Chart/Download/pdf/CC0805KRX7R0BB183 | https://www.yageo.com/upload/media/product/productsearch/datasheet/mlcc/UPY-GPHC_X7R_6.3V-to-250V_24.pdf
CC0805KRX7R0BB221 | 0805_210_135_070_070_070.STEP |  | General Purpose | CC X7R | General purpose X7R | 0805 (2012) | X7R | -55 to +125°C | 100 | 220 pF | ±10% | 2.0 ± 0.10 | 1.25 ± 0.10 | 0.6 ± 0.10 | 0.25~0.75 | 0.7 |  |  |  | 2.5% | 10 GΩ | 200% | IEC-60384 | Reflow/Wave | No | 1 KHz, 1 Vrms | Paper/PE Tape Reel 7 inch | 4,000 | 0.01170 g | Ni-Sn | https://www.yageo.com/en/Chart/Download/pdf/CC0805KRX7R0BB221 | https://www.yageo.com/upload/media/product/productsearch/datasheet/mlcc/UPY-GPHC_X7R_6.3V-to-250V_24.pdf
CC0805KRX7R0BB222 | 0805_210_135_070_070_070.STEP |  | General Purpose | CC X7R | General purpose X7R | 0805 (2012) | X7R | -55 to +125°C | 100 | 2.2 nF | ±10% | 2.0 ± 0.10 | 1.25 ± 0.10 | 0.6 ± 0.10 | 0.25~0.75 | 0.7 |  |  |  | 2.5% | 10 GΩ | 200% | IEC-60384 | Reflow/Wave | No | 1 KHz, 1 Vrms | Paper/PE Tape Reel 7 inch | 4,000 | 0.01170 g | Ni-Sn | https://www.yageo.com/en/Chart/Download/pdf/CC0805KRX7R0BB222 | https://www.yageo.com/upload/media/product/productsearch/datasheet/mlcc/UPY-GPHC_X7R_6.3V-to-250V_24.pdf
CC0805KRX7R0BB223 | 0805_220_145_095_075_070.STEP |  | General Purpose | CC X7R | General purpose X7R | 0805 (2012) | X7R | -55 to +125°C | 100 | 22 nF | ±10% | 2.00 ±0.20 | 1.25 ±0.20 | 0.85 ±0.10 | 0.25~0.75 | 0.7 |  |  |  | 2.50% | 10.0 GΩ | 200% | IEC-60384 | Reflow/Wave | No | 1 KHz, 1 Vrms | Paper/PE Tape Reel 7 inch | 4,000 | 0.01170 g | Ni-Sn | https://www.yageo.com/en/Chart/Download/pdf/CC0805KRX7R0BB223 | https://www.yageo.com/upload/media/product/productsearch/datasheet/mlcc/UPY-GPHC_X7R_6.3V-to-250V_24.pdf
CC0805KRX7R0BB271 | 0805_210_135_070_070_070.STEP |  | General Purpose | CC X7R | General purpose X7R | 0805 (2012) | X7R | -55 to +125°C | 100 | 270 pF | ±10% | 2.0 ± 0.10 | 1.25 ± 0.10 | 0.6 ± 0.10 | 0.25~0.75 | 0.7 |  |  |  | 2.5% | 10 GΩ | 200% | IEC-60384 | Reflow/Wave | No | 1 KHz, 1 Vrms | Paper/PE Tape Reel 7 inch | 4,000 | 0.01170 g | Ni-Sn | https://www.yageo.com/en/Chart/Download/pdf/CC0805KRX7R0BB271 | https://www.yageo.com/upload/media/product/productsearch/datasheet/mlcc/UPY-GPHC_X7R_6.3V-to-250V_24.pdf
CC0805KRX7R0BB272 | 0805_210_135_070_070_070.STEP |  | General Purpose | CC X7R | General purpose X7R | 0805 (2012) | X7R | -55 to +125°C | 100 | 2.7 nF | ±10% | 2.0 ± 0.10 | 1.25 ± 0.10 | 0.6 ± 0.10 | 0.25~0.75 | 0.7 |  |  |  | 2.5% | 10 GΩ | 200% | IEC-60384 | Reflow/Wave | No | 1 KHz, 1 Vrms | Paper/PE Tape Reel 7 inch | 4,000 | 0.01170 g | Ni-Sn | https://www.yageo.com/en/Chart/Download/pdf/CC0805KRX7R0BB272 | https://www.yageo.com/upload/media/product/productsearch/datasheet/mlcc/UPY-GPHC_X7R_6.3V-to-250V_24.pdf
CC0805KRX7R0BB331 | 0805_210_135_070_070_070.STEP |  | General Purpose | CC X7R | General purpose X7R | 0805 (2012) | X7R | -55 to +125°C | 100 | 330 pF | ±10% | 2.0 ± 0.10 | 1.25 ± 0.10 | 0.6 ± 0.10 | 0.25~0.75 | 0.7 |  |  |  | 2.5% | 10 GΩ | 200% | IEC-60384 | Reflow/Wave | No | 1 KHz, 1 Vrms | Paper/PE Tape Reel 7 inch | 4,000 | 0.01170 g | Ni-Sn | https://www.yageo.com/en/Chart/Download/pdf/CC0805KRX7R0BB331 | https://www.yageo.com/upload/media/product/productsearch/datasheet/mlcc/UPY-GPHC_X7R_6.3V-to-250V_24.pdf
CC0805KRX7R0BB332 | 0805_210_135_070_070_070.STEP |  | General Purpose | CC X7R | General purpose X7R | 0805 (2012) | X7R | -55 to +125°C | 100 | 3.3 nF | ±10% | 2.0 ± 0.10 | 1.25 ± 0.10 | 0.6 ± 0.10 | 0.25~0.75 | 0.7 |  |  |  | 2.5% | 10 GΩ | 200% | IEC-60384 | Reflow/Wave | No | 1 KHz, 1 Vrms | Paper/PE Tape Reel 7 inch | 4,000 | 0.01170 g | Ni-Sn | https://www.yageo.com/en/Chart/Download/pdf/CC0805KRX7R0BB332 | https://www.yageo.com/upload/media/product/productsearch/datasheet/mlcc/UPY-GPHC_X7R_6.3V-to-250V_24.pdf
CC0805KRX7R0BB391 | 0805_210_135_070_070_070.STEP |  | General Purpose | CC X7R | General purpose X7R | 0805 (2012) | X7R | -55 to +125°C | 100 | 390 pF | ±10% | 2.0 ± 0.10 | 1.25 ± 0.10 | 0.6 ± 0.10 | 0.25~0.75 | 0.7 |  |  |  | 2.5% | 10 GΩ | 200% | IEC-60384 | Reflow/Wave | No | 1 KHz, 1 Vrms | Paper/PE Tape Reel 7 inch | 4,000 | 0.01170 g | Ni-Sn | https://www.yageo.com/en/Chart/Download/pdf/CC0805KRX7R0BB391 | https://www.yageo.com/upload/media/product/productsearch/datasheet/mlcc/UPY-GPHC_X7R_6.3V-to-250V_24.pdf
CC0805KRX7R0BB392 | 0805_210_135_070_070_070.STEP |  | General Purpose | CC X7R | General purpose X7R | 0805 (2012) | X7R | -55 to +125°C | 100 | 3.9 nF | ±10% | 2.0 ± 0.10 | 1.25 ± 0.10 | 0.6 ± 0.10 | 0.25~0.75 | 0.7 |  |  |  | 2.5% | 10 GΩ | 200% | IEC-60384 | Reflow/Wave | No | 1 KHz, 1 Vrms | Paper/PE Tape Reel 7 inch | 4,000 | 0.01170 g | Ni-Sn | https://www.yageo.com/en/Chart/Download/pdf/CC0805KRX7R0BB392 | https://www.yageo.com/upload/media/product/productsearch/datasheet/mlcc/UPY-GPHC_X7R_6.3V-to-250V_24.pdf
CC0805KRX7R0BB471 | 0805_210_135_070_070_070.STEP |  | General Purpose | CC X7R | General purpose X7R | 0805 (2012) | X7R | -55 to +125°C | 100 | 470 pF | ±10% | 2.0 ± 0.10 | 1.25 ± 0.10 | 0.6 ± 0.10 | 0.25~0.75 | 0.7 |  |  |  | 2.5% | 10 GΩ | 200% | IEC-60384 | Reflow/Wave | No | 1 KHz, 1 Vrms | Paper/PE Tape Reel 7 inch | 4,000 | 0.01170 g | Ni-Sn | https://www.yageo.com/en/Chart/Download/pdf/CC0805KRX7R0BB471 | https://www.yageo.com/upload/media/product/productsearch/datasheet/mlcc/UPY-GPHC_X7R_6.3V-to-250V_24.pdf
CC0805KRX7R0BB472 | 0805_210_135_070_070_070.STEP |  | General Purpose | CC X7R | General purpose X7R | 0805 (2012) | X7R | -55 to +125°C | 100 | 4.7 nF | ±10% | 2.0 ± 0.10 | 1.25 ± 0.10 | 0.6 ± 0.10 | 0.25~0.75 | 0.7 |  |  |  | 2.5% | 10 GΩ | 200% | IEC-60384 | Reflow/Wave | No | 1 KHz, 1 Vrms | Paper/PE Tape Reel 7 inch | 4,000 | 0.01170 g | Ni-Sn | https://www.yageo.com/en/Chart/Download/pdf/CC0805KRX7R0BB472 | https://www.yageo.com/upload/media/product/productsearch/datasheet/mlcc/UPY-GPHC_X7R_6.3V-to-250V_24.pdf
CC0805KRX7R0BB561 | 0805_210_135_070_070_070.STEP |  | General Purpose | CC X7R | General purpose X7R | 0805 (2012) | X7R | -55 to +125°C | 100 | 560 pF | ±10% | 2.0 ± 0.10 | 1.25 ± 0.10 | 0.6 ± 0.10 | 0.25~0.75 | 0.7 |  |  |  | 2.5% | 10 GΩ | 200% | IEC-60384 | Reflow/Wave | No | 1 KHz, 1 Vrms | Paper/PE Tape Reel 7 inch | 4,000 | 0.01170 g | Ni-Sn | https://www.yageo.com/en/Chart/Download/pdf/CC0805KRX7R0BB561 | https://www.yageo.com/upload/media/product/productsearch/datasheet/mlcc/UPY-GPHC_X7R_6.3V-to-250V_24.pdf
CC0805KRX7R0BB562 | 0805_210_135_070_070_070.STEP |  | General Purpose | CC X7R | General purpose X7R | 0805 (2012) | X7R | -55 to +125°C | 100 | 5.6 nF | ±10% | 2.0 ± 0.10 | 1.25 ± 0.10 | 0.6 ± 0.10 | 0.25~0.75 | 0.7 |  |  |  | 2.5% | 10 GΩ | 200% | IEC-60384 | Reflow/Wave | No | 1 KHz, 1 Vrms | Paper/PE Tape Reel 7 inch | 4,000 | 0.01170 g | Ni-Sn | https://www.yageo.com/en/Chart/Download/pdf/CC0805KRX7R0BB562 | https://www.yageo.com/upload/media/product/productsearch/datasheet/mlcc/UPY-GPHC_X7R_6.3V-to-250V_24.pdf
CC0805KRX7R0BB681 | 0805_210_135_070_070_070.STEP |  | General Purpose | CC X7R | General purpose X7R | 0805 (2012) | X7R | -55 to +125°C | 100 | 680 pF | ±10% | 2.0 ± 0.10 | 1.25 ± 0.10 | 0.6 ± 0.10 | 0.25~0.75 | 0.7 |  |  |  | 2.5% | 10 GΩ | 200% | IEC-60384 | Reflow/Wave | No | 1 KHz, 1 Vrms | Paper/PE Tape Reel 7 inch | 4,000 | 0.01170 g | Ni-Sn | https://www.yageo.com/en/Chart/Download/pdf/CC0805KRX7R0BB681 | https://www.yageo.com/upload/media/product/productsearch/datasheet/mlcc/UPY-GPHC_X7R_6.3V-to-250V_24.pdf
CC0805KRX7R0BB682 | 0805_210_135_070_070_070.STEP |  | General Purpose | CC X7R | General purpose X7R | 0805 (2012) | X7R | -55 to +125°C | 100 | 6.8 nF | ±10% | 2.0 ± 0.10 | 1.25 ± 0.10 | 0.6 ± 0.10 | 0.25~0.75 | 0.7 |  |  |  | 2.5% | 10 GΩ | 200% | IEC-60384 | Reflow/Wave | No | 1 KHz, 1 Vrms | Paper/PE Tape Reel 7 inch | 4,000 | 0.01170 g | Ni-Sn | https://www.yageo.com/en/Chart/Download/pdf/CC0805KRX7R0BB682 | https://www.yageo.com/upload/media/product/productsearch/datasheet/mlcc/UPY-GPHC_X7R_6.3V-to-250V_24.pdf
CC0805KRX7R0BB821 | 0805_210_135_070_070_070.STEP |  | General Purpose | CC X7R | General purpose X7R | 0805 (2012) | X7R | -55 to +125°C | 100 | 820 pF | ±10% | 2.0 ± 0.10 | 1.25 ± 0.10 | 0.6 ± 0.10 | 0.25~0.75 | 0.7 |  |  |  | 2.5% | 10 GΩ | 200% | IEC-60384 | Reflow/Wave | No | 1 KHz, 1 Vrms | Paper/PE Tape Reel 7 inch | 4,000 | 0.01170 g | Ni-Sn | https://www.yageo.com/en/Chart/Download/pdf/CC0805KRX7R0BB821 | https://www.yageo.com/upload/media/product/productsearch/datasheet/mlcc/UPY-GPHC_X7R_6.3V-to-250V_24.pdf
CC0805KRX7R0BB822 | 0805_210_135_070_070_070.STEP |  | General Purpose | CC X7R | General purpose X7R | 0805 (2012) | X7R | -55 to +125°C | 100 | 8.2 nF | ±10% | 2.0 ± 0.10 | 1.25 ± 0.10 | 0.6 ± 0.10 | 0.25~0.75 | 0.7 |  |  |  | 2.5% | 10 GΩ | 200% | IEC-60384 | Reflow/Wave | No | 1 KHz, 1 Vrms | Paper/PE Tape Reel 7 inch | 4,000 | 0.01170 g | Ni-Sn | https://www.yageo.com/en/Chart/Download/pdf/CC0805KRX7R0BB822 | https://www.yageo.com/upload/media/product/productsearch/datasheet/mlcc/UPY-GPHC_X7R_6.3V-to-250V_24.pdf
CC0805KRX7R5BB104 | 0805_220_145_095_075_070.STEP |  | General Purpose | CC X7R | General purpose X7R | 0805 (2012) | X7R | -55 to +125°C | 6.3 | 100 nF | ±10% | 2.0 ± 0.20 | 1.25 ± 0.20 | 0.85 ± 0.10 | 0.25~0.75 | 0.7 |  |  |  | 5% | 5.0 GΩ | 200% | IEC-60384 | Reflow/Wave | No | 1 KHz, 1 Vrms | Paper/PE Tape Reel 7 inch | 4,000 | 0.01170 g | Ni-Sn | https://www.yageo.com/en/Chart/Download/pdf/CC0805KRX7R5BB104 | https://www.yageo.com/upload/media/product/productsearch/datasheet/mlcc/UPY-GPHC_X7R_6.3V-to-250V_24.pdf
CC0805KRX7R6BB102 | 0805_210_135_070_070_070.STEP |  | General Purpose | CC X7R | General purpose X7R | 0805 (2012) | X7R | -55 to +125°C | 10 | 1 nF | ±10% | 2.0 ± 0.10 | 1.25 ± 0.10 | 0.6 ± 0.10 | 0.25~0.75 | 0.7 |  |  |  | 5% | 10 GΩ | 200% | IEC-60384 | Reflow/Wave | No | 1 KHz, 1 Vrms | Paper/PE Tape Reel 7 inch | 4,000 | 0.01170 g | Ni-Sn | https://www.yageo.com/en/Chart/Download/pdf/CC0805KRX7R6BB102 | https://www.yageo.com/upload/media/product/productsearch/datasheet/mlcc/UPY-GPHC_X7R_6.3V-to-250V_24.pdf
CC0805KRX7R6BB104 | 0805_220_145_095_075_070.STEP |  | General Purpose | CC X7R | General purpose X7R | 0805 (2012) | X7R | -55 to +125°C | 10 | 100 nF | ±10% | 2.0 ± 0.20 | 1.25 ± 0.20 | 0.85 ± 0.10 | 0.25~0.75 | 0.7 |  |  |  | 5% | 5.0 GΩ | 200% | IEC-60384 | Reflow/Wave | No | 1 KHz, 1 Vrms | Paper/PE Tape Reel 7 inch | 4,000 | 0.01170 g | Ni-Sn | https://www.yageo.com/en/Chart/Download/pdf/CC0805KRX7R6BB104 | https://www.yageo.com/upload/media/product/productsearch/datasheet/mlcc/UPY-GPHC_X7R_6.3V-to-250V_24.pdf
CC0805KRX7R6BB224 | 0805_220_145_095_075_070.STEP |  | General Purpose | CC X7R | General purpose X7R | 0805 (2012) | X7R | -55 to +125°C | 10 | 220 nF | ±10% | 2.00 ±0.20 | 1.25 ±0.20 | 0.85 ±0.10 | 0.25~0.75 | 0.7 |  |  |  | 5.00% | 2.27 GΩ | 200% | IEC-60384 | Reflow/Wave | No | 1 KHz, 1 Vrms | Paper/PE Tape Reel 7 inch | 4,000 | 0.01170 g | Ni-Sn | https://www.yageo.com/en/Chart/Download/pdf/CC0805KRX7R6BB224 | https://www.yageo.com/upload/media/product/productsearch/datasheet/mlcc/UPY-GPHC_X7R_6.3V-to-250V_24.pdf
CC0805KRX7R6BB274 | 0805_220_145_095_075_070.STEP |  | General Purpose | CC X7R | General purpose X7R | 0805 (2012) | X7R | -55 to +125°C | 10 | 270 nF | ±10% | 2.00 ±0.20 | 1.25 ±0.20 | 0.85 ±0.10 | 0.25~0.75 | 0.7 |  |  |  | 5.00% | 1.85 GΩ | 200% | IEC-60384 | Reflow/Wave | No | 1 KHz, 1 Vrms | Paper/PE Tape Reel 7 inch | 4,000 | 0.01170 g | Ni-Sn | https://www.yageo.com/en/Chart/Download/pdf/CC0805KRX7R6BB274 | https://www.yageo.com/upload/media/product/productsearch/datasheet/mlcc/UPY-GPHC_X7R_6.3V-to-250V_24.pdf
CC0805KRX7R7BB103 | 0805_210_135_070_070_070.STEP |  | General Purpose | CC X7R | General purpose X7R | 0805 (2012) | X7R | -55 to +125°C | 16 | 10 nF | ±10% | 2.0 ± 0.10 | 1.25 ± 0.10 | 0.6 ± 0.10 | 0.25~0.75 | 0.7 |  |  |  | 3.5% | 10 GΩ | 200% | IEC-60384 | Reflow/Wave | No | 1 KHz, 1 Vrms | Paper/PE Tape Reel 7 inch | 4,000 | 0.01170 g | Ni-Sn | https://www.yageo.com/en/Chart/Download/pdf/CC0805KRX7R7BB103 | https://www.yageo.com/upload/media/product/productsearch/datasheet/mlcc/UPY-GPHC_X7R_6.3V-to-250V_24.pdf
CC0805KRX7R7BB104 | 0805_220_145_095_075_070.STEP |  | General Purpose | CC X7R | General purpose X7R | 0805 (2012) | X7R | -55 to +125°C | 16 | 100 nF | ±10% | 2.0 ± 0.20 | 1.25 ± 0.20 | 0.85 ± 0.10 | 0.25~0.75 | 0.7 |  |  |  | 3.5% | 5.0 GΩ | 200% | IEC-60384 | Reflow/Wave | No | 1 KHz, 1 Vrms | Paper/PE Tape Reel 7 inch | 4,000 | 0.01170 g | Ni-Sn | https://www.yageo.com/en/Chart/Download/pdf/CC0805KRX7R7BB104 | https://www.yageo.com/upload/media/product/productsearch/datasheet/mlcc/UPY-GPHC_X7R_6.3V-to-250V_24.pdf
CC0805KRX7R7BB124 | 0805_220_145_095_075_070.STEP |  | General Purpose | CC X7R | General purpose X7R | 0805 (2012) | X7R | -55 to +125°C | 16 | 120 nF | ±10% | 2.0 ± 0.20 | 1.25 ± 0.20 | 0.85 ± 0.10 | 0.25~0.75 | 0.7 |  |  |  | 3.5% | 4.1 GΩ | 200% | IEC-60384 | Reflow/Wave | No | 1 KHz, 1 Vrms | Paper/PE Tape Reel 7 inch | 4,000 | 0.01170 g | Ni-Sn | https://www.yageo.com/en/Chart/Download/pdf/CC0805KRX7R7BB124 | https://www.yageo.com/upload/media/product/productsearch/datasheet/mlcc/UPY-GPHC_X7R_6.3V-to-250V_24.pdf
CC0805KRX7R7BB154 | 0805_220_145_095_075_070.STEP |  | General Purpose | CC X7R | General purpose X7R | 0805 (2012) | X7R | -55 to +125°C | 16 | 150 nF | ±10% | 2.0 ± 0.20 | 1.25 ± 0.20 | 0.85 ± 0.10 | 0.25~0.75 | 0.7 |  |  |  | 3.5% | 3.3 GΩ | 200% | IEC-60384 | Reflow/Wave | No | 1 KHz, 1 Vrms | Paper/PE Tape Reel 7 inch | 4,000 | 0.01170 g | Ni-Sn | https://www.yageo.com/en/Chart/Download/pdf/CC0805KRX7R7BB154 | https://www.yageo.com/upload/media/product/productsearch/datasheet/mlcc/UPY-GPHC_X7R_6.3V-to-250V_24.pdf
CC0805KRX7R7BB184 | 0805_220_145_095_075_070.STEP |  | General Purpose | CC X7R | General purpose X7R | 0805 (2012) | X7R | -55 to +125°C | 16 | 180 nF | ±10% | 2.00 ±0.20 | 1.25 ±0.20 | 0.85 ±0.10 | 0.25~0.75 | 0.7 |  |  |  | 3.50% | 2.77 GΩ | 200% | IEC-60384 | Reflow/Wave | No | 1 KHz, 1 Vrms | Paper/PE Tape Reel 7 inch | 4,000 | 0.01170 g | Ni-Sn | https://www.yageo.com/en/Chart/Download/pdf/CC0805KRX7R7BB184 | https://www.yageo.com/upload/media/product/productsearch/datasheet/mlcc/UPY-GPHC_X7R_6.3V-to-250V_24.pdf
CC0805KRX7R7BB222 | 0805_210_135_070_070_070.STEP |  | General Purpose | CC X7R | General purpose X7R | 0805 (2012) | X7R | -55 to +125°C | 16 | 2.2 nF | ±10% | 2.0 ± 0.10 | 1.25 ± 0.10 | 0.6 ± 0.10 | 0.25~0.75 | 0.7 |  |  |  | 3.5% | 10 GΩ | 200% | IEC-60384 | Reflow/Wave | No | 1 KHz, 1 Vrms | Paper/PE Tape Reel 7 inch | 4,000 | 0.01170 g | Ni-Sn | https://www.yageo.com/en/Chart/Download/pdf/CC0805KRX7R7BB222 | https://www.yageo.com/upload/media/product/productsearch/datasheet/mlcc/UPY-GPHC_X7R_6.3V-to-250V_24.pdf
CC0805KRX7R7BB223 | 0805_210_135_070_070_070.STEP |  | General Purpose | CC X7R | General purpose X7R | 0805 (2012) | X7R | -55 to +125°C | 16 | 22 nF | ±10% | 2.0 ± 0.10 | 1.25 ± 0.10 | 0.6 ± 0.10 | 0.25~0.75 | 0.7 |  |  |  | 3.5% | 10 GΩ | 200% | IEC-60384 | Reflow/Wave | No | 1 KHz, 1 Vrms | Paper/PE Tape Reel 7 inch | 4,000 | 0.01170 g | Ni-Sn | https://www.yageo.com/en/Chart/Download/pdf/CC0805KRX7R7BB223 | https://www.yageo.com/upload/media/product/productsearch/datasheet/mlcc/UPY-GPHC_X7R_6.3V-to-250V_24.pdf
CC0805KRX7R7BB224 | 0805_220_145_095_075_070.STEP |  | General Purpose | CC X7R | General purpose X7R | 0805 (2012) | X7R | -55 to +125°C | 16 | 220 nF | ±10% | 2.00 ±0.20 | 1.25 ±0.20 | 0.85 ±0.10 | 0.25~0.75 | 0.7 |  |  |  | 3.50% | 2.27 GΩ | 200% | IEC-60384 | Reflow/Wave | No | 1 KHz, 1 Vrms | Paper/PE Tape Reel 7 inch | 4,000 | 0.01170 g | Ni-Sn | https://www.yageo.com/en/Chart/Download/pdf/CC0805KRX7R7BB224 | https://www.yageo.com/upload/media/product/productsearch/datasheet/mlcc/UPY-GPHC_X7R_6.3V-to-250V_24.pdf
CC0805KRX7R7BB274 | 0805_220_145_095_075_070.STEP |  | General Purpose | CC X7R | General purpose X7R | 0805 (2012) | X7R | -55 to +125°C | 16 | 270 nF | ±10% | 2.00 ±0.20 | 1.25 ±0.20 | 0.85 ±0.10 | 0.25~0.75 | 0.7 |  |  |  | 3.50% | 1.85 GΩ | 200% | IEC-60384 | Reflow/Wave | No | 1 KHz, 1 Vrms | Paper/PE Tape Reel 7 inch | 4,000 | 0.01170 g | Ni-Sn | https://www.yageo.com/en/Chart/Download/pdf/CC0805KRX7R7BB274 | https://www.yageo.com/upload/media/product/productsearch/datasheet/mlcc/UPY-GPHC_X7R_6.3V-to-250V_24.pdf
CC0805KRX7R7BB332 | 0805_210_135_070_070_070.STEP |  | General Purpose | CC X7R | General purpose X7R | 0805 (2012) | X7R | -55 to +125°C | 16 | 3.3 nF | ±10% | 2.0 ± 0.10 | 1.25 ± 0.10 | 0.6 ± 0.10 | 0.25~0.75 | 0.7 |  |  |  | 3.5% | 10 GΩ | 200% | IEC-60384 | Reflow/Wave | No | 1 KHz, 1 Vrms | Paper/PE Tape Reel 7 inch | 4,000 | 0.01170 g | Ni-Sn | https://www.yageo.com/en/Chart/Download/pdf/CC0805KRX7R7BB332 | https://www.yageo.com/upload/media/product/productsearch/datasheet/mlcc/UPY-GPHC_X7R_6.3V-to-250V_24.pdf
CC0805KRX7R7BB472 | 0805_210_135_070_070_070.STEP |  | General Purpose | CC X7R | General purpose X7R | 0805 (2012) | X7R | -55 to +125°C | 16 | 4.7 nF | ±10% | 2.0 ± 0.10 | 1.25 ± 0.10 | 0.6 ± 0.10 | 0.25~0.75 | 0.7 |  |  |  | 3.5% | 10 GΩ | 200% | IEC-60384 | Reflow/Wave | No | 1 KHz, 1 Vrms | Paper/PE Tape Reel 7 inch | 4,000 | 0.01170 g | Ni-Sn | https://www.yageo.com/en/Chart/Download/pdf/CC0805KRX7R7BB472 | https://www.yageo.com/upload/media/product/productsearch/datasheet/mlcc/UPY-GPHC_X7R_6.3V-to-250V_24.pdf
CC0805KRX7R7BB473 | 0805_220_145_095_075_070.STEP |  | General Purpose | CC X7R | General purpose X7R | 0805 (2012) | X7R | -55 to +125°C | 16 | 47 nF | ±10% | 2.0 ± 0.20 | 1.25 ± 0.20 | 0.85 ± 0.10 | 0.25~0.75 | 0.7 |  |  |  | 3.5% | 10 GΩ | 200% | IEC-60384 | Reflow/Wave | No | 1 KHz, 1 Vrms | Paper/PE Tape Reel 7 inch | 4,000 | 0.01170 g | Ni-Sn | https://www.yageo.com/en/Chart/Download/pdf/CC0805KRX7R7BB473 | https://www.yageo.com/upload/media/product/productsearch/datasheet/mlcc/UPY-GPHC_X7R_6.3V-to-250V_24.pdf
CC0805KRX7R7BB563 | 0805_220_145_095_075_070.STEP |  | General Purpose | CC X7R | General purpose X7R | 0805 (2012) | X7R | -55 to +125°C | 16 | 56 nF | ±10% | 2.0 ± 0.20 | 1.25 ± 0.20 | 0.85 ± 0.10 | 0.25~0.75 | 0.7 |  |  |  | 3.5% | 8.9 GΩ | 200% | IEC-60384 | Reflow/Wave | No | 1 KHz, 1 Vrms | Paper/PE Tape Reel 7 inch | 4,000 | 0.01170 g | Ni-Sn | https://www.yageo.com/en/Chart/Download/pdf/CC0805KRX7R7BB563 | https://www.yageo.com/upload/media/product/productsearch/datasheet/mlcc/UPY-GPHC_X7R_6.3V-to-250V_24.pdf
CC0805KRX7R7BB682 | 0805_210_135_070_070_070.STEP |  | General Purpose | CC X7R | General purpose X7R | 0805 (2012) | X7R | -55 to +125°C | 16 | 6.8 nF | ±10% | 2.0 ± 0.10 | 1.25 ± 0.10 | 0.6 ± 0.10 | 0.25~0.75 | 0.7 |  |  |  | 3.5% | 10 GΩ | 200% | IEC-60384 | Reflow/Wave | No | 1 KHz, 1 Vrms | Paper/PE Tape Reel 7 inch | 4,000 | 0.01170 g | Ni-Sn | https://www.yageo.com/en/Chart/Download/pdf/CC0805KRX7R7BB682 | https://www.yageo.com/upload/media/product/productsearch/datasheet/mlcc/UPY-GPHC_X7R_6.3V-to-250V_24.pdf
CC0805KRX7R7BB683 | 0805_220_145_095_075_070.STEP |  | General Purpose | CC X7R | General purpose X7R | 0805 (2012) | X7R | -55 to +125°C | 16 | 68 nF | ±10% | 2.0 ± 0.20 | 1.25 ± 0.20 | 0.85 ± 0.10 | 0.25~0.75 | 0.7 |  |  |  | 3.5% | 7.3 GΩ | 200% | IEC-60384 | Reflow/Wave | No | 1 KHz, 1 Vrms | Paper/PE Tape Reel 7 inch | 4,000 | 0.01170 g | Ni-Sn | https://www.yageo.com/en/Chart/Download/pdf/CC0805KRX7R7BB683 | https://www.yageo.com/upload/media/product/productsearch/datasheet/mlcc/UPY-GPHC_X7R_6.3V-to-250V_24.pdf
CC0805KRX7R7BB823 | 0805_220_145_095_075_070.STEP |  | General Purpose | CC X7R | General purpose X7R | 0805 (2012) | X7R | -55 to +125°C | 16 | 82 nF | ±10% | 2.0 ± 0.20 | 1.25 ± 0.20 | 0.85 ± 0.10 | 0.25~0.75 | 0.7 |  |  |  | 3.5% | 6.1 GΩ | 200% | IEC-60384 | Reflow/Wave | No | 1 KHz, 1 Vrms | Paper/PE Tape Reel 7 inch | 4,000 | 0.01170 g | Ni-Sn | https://www.yageo.com/en/Chart/Download/pdf/CC0805KRX7R7BB823 | https://www.yageo.com/upload/media/product/productsearch/datasheet/mlcc/UPY-GPHC_X7R_6.3V-to-250V_24.pdf
CC0805KRX7R8BB101 | 0805_210_135_070_070_070.STEP |  | General Purpose | CC X7R | General purpose X7R | 0805 (2012) | X7R | -55 to +125°C | 25 | 100 pF | ±10% | 2.0 ± 0.10 | 1.25 ± 0.10 | 0.6 ± 0.10 | 0.25~0.75 | 0.7 |  |  |  | 0 | 0 | 0 | IEC-60384 | Reflow/Wave | No | 1 KHz, 1 Vrms | Paper/PE Tape Reel 7 inch | 4,000 | 0.01170 g | Ni-Sn | https://www.yageo.com/en/Chart/Download/pdf/CC0805KRX7R8BB101 | https://www.yageo.com/upload/media/product/productsearch/datasheet/mlcc/UPY-GPHC_X7R_6.3V-to-250V_24.pdf
CC0805KRX7R8BB102 | 0805_210_135_070_070_070.STEP |  | General Purpose | CC X7R | General purpose X7R | 0805 (2012) | X7R | -55 to +125°C | 25 | 1 nF | ±10% | 2.0 ± 0.10 | 1.25 ± 0.10 | 0.6 ± 0.10 | 0.25~0.75 | 0.7 |  |  |  | 2.5% | 10 GΩ | 200% | IEC-60384 | Reflow/Wave | No | 1 KHz, 1 Vrms | Paper/PE Tape Reel 7 inch | 4,000 | 0.01170 g | Ni-Sn | https://www.yageo.com/en/Chart/Download/pdf/CC0805KRX7R8BB102 | https://www.yageo.com/upload/media/product/productsearch/datasheet/mlcc/UPY-GPHC_X7R_6.3V-to-250V_24.pdf
CC0805KRX7R8BB103 | 0805_210_135_070_070_070.STEP |  | General Purpose | CC X7R | General purpose X7R | 0805 (2012) | X7R | -55 to +125°C | 25 | 10 nF | ±10% | 2.0 ± 0.10 | 1.25 ± 0.10 | 0.6 ± 0.10 | 0.25~0.75 | 0.7 |  |  |  | 2.5% | 10 GΩ | 200% | IEC-60384 | Reflow/Wave | No | 1 KHz, 1 Vrms | Paper/PE Tape Reel 7 inch | 4,000 | 0.01170 g | Ni-Sn | https://www.yageo.com/en/Chart/Download/pdf/CC0805KRX7R8BB103 | https://www.yageo.com/upload/media/product/productsearch/datasheet/mlcc/UPY-GPHC_X7R_6.3V-to-250V_24.pdf
CC0805KRX7R8BB104 | 0805_220_145_095_075_070.STEP |  | General Purpose | CC X7R | General purpose X7R | 0805 (2012) | X7R | -55 to +125°C | 25 | 100 nF | ±10% | 2.0 ± 0.20 | 1.25 ± 0.20 | 0.85 ± 0.10 | 0.25~0.75 | 0.7 |  |  |  | 2.5% | 5.0 GΩ | 200% | IEC-60384 | Reflow/Wave | No | 1 KHz, 1 Vrms | Paper/PE Tape Reel 7 inch | 4,000 | 0.01170 g | Ni-Sn | https://www.yageo.com/en/Chart/Download/pdf/CC0805KRX7R8BB104 | https://www.yageo.com/upload/media/product/productsearch/datasheet/mlcc/UPY-GPHC_X7R_6.3V-to-250V_24.pdf
CC0805KRX7R8BB121 | 0805_210_135_070_070_070.STEP |  | General Purpose | CC X7R | General purpose X7R | 0805 (2012) | X7R | -55 to +125°C | 25 | 120 pF | ±10% | 2.0 ± 0.10 | 1.25 ± 0.10 | 0.6 ± 0.10 | 0.25~0.75 | 0.7 |  |  |  | 0 | 0 | 0 | IEC-60384 | Reflow/Wave | No | 1 KHz, 1 Vrms | Paper/PE Tape Reel 7 inch | 4,000 | 0.01170 g | Ni-Sn | https://www.yageo.com/en/Chart/Download/pdf/CC0805KRX7R8BB121 | https://www.yageo.com/upload/media/product/productsearch/datasheet/mlcc/UPY-GPHC_X7R_6.3V-to-250V_24.pdf
CC0805KRX7R8BB123 | 0805_210_135_070_070_070.STEP |  | General Purpose | CC X7R | General purpose X7R | 0805 (2012) | X7R | -55 to +125°C | 25 | 12 nF | ±10% | 2.0 ± 0.20 | 1.25 ± 0.20 | 0.85 ± 0.10 | 0.25~0.75 | 0.7 |  |  |  | 2.5% | 10 GΩ | 200% | IEC-60384 | Reflow/Wave | No | 1 KHz, 1 Vrms | Paper/PE Tape Reel 7 inch | 4,000 | 0.01170 g | Ni-Sn | https://www.yageo.com/en/Chart/Download/pdf/CC0805KRX7R8BB123 | https://www.yageo.com/upload/media/product/productsearch/datasheet/mlcc/UPY-GPHC_X7R_6.3V-to-250V_24.pdf
CC0805KRX7R8BB152 | 0805_210_135_070_070_070.STEP |  | General Purpose | CC X7R | General purpose X7R | 0805 (2012) | X7R | -55 to +125°C | 25 | 1.5 nF | ±10% | 2.0 ± 0.10 | 1.25 ± 0.10 | 0.6 ± 0.10 | 0.25~0.75 | 0.7 |  |  |  | 2.5% | 10 GΩ | 200% | IEC-60384 | Reflow/Wave | No | 1 KHz, 1 Vrms | Paper/PE Tape Reel 7 inch | 4,000 | 0.01170 g | Ni-Sn | https://www.yageo.com/en/Chart/Download/pdf/CC0805KRX7R8BB152 | https://www.yageo.com/upload/media/product/productsearch/datasheet/mlcc/UPY-GPHC_X7R_6.3V-to-250V_24.pdf
CC0805KRX7R8BB153 | 0805_210_135_070_070_070.STEP |  | General Purpose | CC X7R | General purpose X7R | 0805 (2012) | X7R | -55 to +125°C | 25 | 15 nF | ±10% | 2.0 ± 0.20 | 1.25 ± 0.20 | 0.85 ± 0.10 | 0.25~0.75 | 0.7 |  |  |  | 2.5% | 10 GΩ | 200% | IEC-60384 | Reflow/Wave | No | 1 KHz, 1 Vrms | Paper/PE Tape Reel 7 inch | 4,000 | 0.01170 g | Ni-Sn | https://www.yageo.com/en/Chart/Download/pdf/CC0805KRX7R8BB153 | https://www.yageo.com/upload/media/product/productsearch/datasheet/mlcc/UPY-GPHC_X7R_6.3V-to-250V_24.pdf
CC0805KRX7R8BB154 | 0805_220_145_095_075_070.STEP |  | General Purpose | CC X7R | General purpose X7R | 0805 (2012) | X7R | -55 to +125°C | 25 | 150 nF | ±10% | 2.0 ± 0.20 | 1.25 ± 0.20 | 0.85 ± 0.10 | 0.25~0.75 | 0.7 |  |  |  | 2.5% | 3.3 GΩ | 200% | IEC-60384 | Reflow/Wave | No | 1 KHz, 1 Vrms | Paper/PE Tape Reel 7 inch | 4,000 | 0.01170 g | Ni-Sn | https://www.yageo.com/en/Chart/Download/pdf/CC0805KRX7R8BB154 | https://www.yageo.com/upload/media/product/productsearch/datasheet/mlcc/UPY-GPHC_X7R_6.3V-to-250V_24.pdf
CC0805KRX7R8BB183 | 0805_210_135_070_070_070.STEP |  | General Purpose | CC X7R | General purpose X7R | 0805 (2012) | X7R | -55 to +125°C | 25 | 18 nF | ±10% | 2.0 ± 0.20 | 1.25 ± 0.20 | 0.85 ± 0.10 | 0.25~0.75 | 0.7 |  |  |  | 2.5% | 10 GΩ | 200% | IEC-60384 | Reflow/Wave | No | 1 KHz, 1 Vrms | Paper/PE Tape Reel 7 inch | 4,000 | 0.01170 g | Ni-Sn | https://www.yageo.com/en/Chart/Download/pdf/CC0805KRX7R8BB183 | https://www.yageo.com/upload/media/product/productsearch/datasheet/mlcc/UPY-GPHC_X7R_6.3V-to-250V_24.pdf
CC0805KRX7R8BB184 | 0805_220_145_095_075_070.STEP |  | General Purpose | CC X7R | General purpose X7R | 0805 (2012) | X7R | -55 to +125°C | 25 | 180 nF | ±10% | 2.00 ±0.20 | 1.25 ±0.20 | 0.85 ±0.10 | 0.25~0.75 | 0.7 |  |  |  | 2.50% | 2.77 GΩ | 200% | IEC-60384 | Reflow/Wave | No | 1 KHz, 1 Vrms | Paper/PE Tape Reel 7 inch | 4,000 | 0.01170 g | Ni-Sn | https://www.yageo.com/en/Chart/Download/pdf/CC0805KRX7R8BB184 | https://www.yageo.com/upload/media/product/productsearch/datasheet/mlcc/UPY-GPHC_X7R_6.3V-to-250V_24.pdf
CC0805KRX7R8BB222 | 0805_210_135_070_070_070.STEP |  | General Purpose | CC X7R | General purpose X7R | 0805 (2012) | X7R | -55 to +125°C | 25 | 2.2 nF | ±10% | 2.0 ± 0.10 | 1.25 ± 0.10 | 0.6 ± 0.10 | 0.25~0.75 | 0.7 |  |  |  | 2.5% | 10 GΩ | 200% | IEC-60384 | Reflow/Wave | No | 1 KHz, 1 Vrms | Paper/PE Tape Reel 7 inch | 4,000 | 0.01170 g | Ni-Sn | https://www.yageo.com/en/Chart/Download/pdf/CC0805KRX7R8BB222 | https://www.yageo.com/upload/media/product/productsearch/datasheet/mlcc/UPY-GPHC_X7R_6.3V-to-250V_24.pdf
CC0805KRX7R8BB223 | 0805_210_135_070_070_070.STEP |  | General Purpose | CC X7R | General purpose X7R | 0805 (2012) | X7R | -55 to +125°C | 25 | 22 nF | ±10% | 2.0 ± 0.10 | 1.25 ± 0.10 | 0.6 ± 0.10 | 0.25~0.75 | 0.7 |  |  |  | 2.5% | 10 GΩ | 200% | IEC-60384 | Reflow/Wave | No | 1 KHz, 1 Vrms | Paper/PE Tape Reel 7 inch | 4,000 | 0.01170 g | Ni-Sn | https://www.yageo.com/en/Chart/Download/pdf/CC0805KRX7R8BB223 | https://www.yageo.com/upload/media/product/productsearch/datasheet/mlcc/UPY-GPHC_X7R_6.3V-to-250V_24.pdf
CC0805KRX7R8BB224 | 0805_220_145_095_075_070.STEP |  | General Purpose | CC X7R | General purpose X7R | 0805 (2012) | X7R | -55 to +125°C | 25 | 220 nF | ±10% | 2.00 ±0.20 | 1.25 ±0.20 | 0.85 ±0.10 | 0.25~0.75 | 0.7 |  |  |  | 3.50% | 2.27 GΩ | 200% | IEC-60384 | Reflow/Wave | No | 1 KHz, 1 Vrms | Paper/PE Tape Reel 7 inch | 4,000 | 0.01170 g | Ni-Sn | https://www.yageo.com/en/Chart/Download/pdf/CC0805KRX7R8BB224 | https://www.yageo.com/upload/media/product/productsearch/datasheet/mlcc/UPY-GPHC_X7R_6.3V-to-250V_24.pdf
CC0805KRX7R8BB271 | 0805_210_135_070_070_070.STEP |  | General Purpose | CC X7R | General purpose X7R | 0805 (2012) | X7R | -55 to +125°C | 25 | 270 pF | ±10% | 2.00 ±0.10 | 1.25 ±0.10 | 0.60 ±0.10 | 0.25~0.75 | 0.7 |  |  |  | 2.50% | 10.0 GΩ | 200% | IEC-60384 | Reflow/Wave | No | 1 KHz, 1 Vrms | Paper/PE Tape Reel 7 inch | 4,000 | 0.01170 g | Ni-Sn | https://www.yageo.com/en/Chart/Download/pdf/CC0805KRX7R8BB271 | https://www.yageo.com/upload/media/product/productsearch/datasheet/mlcc/UPY-GPHC_X7R_6.3V-to-250V_24.pdf
CC0805KRX7R8BB273 | 0805_220_145_095_075_070.STEP |  | General Purpose | CC X7R | General purpose X7R | 0805 (2012) | X7R | -55 to +125°C | 25 | 27 nF | ±10% | 2.0 ± 0.20 | 1.25 ± 0.20 | 0.85 ± 0.10 | 0.25~0.75 | 0.7 |  |  |  | 2.5% | 10 GΩ | 200% | IEC-60384 | Reflow/Wave | No | 1 KHz, 1 Vrms | Paper/PE Tape Reel 7 inch | 4,000 | 0.01170 g | Ni-Sn | https://www.yageo.com/en/Chart/Download/pdf/CC0805KRX7R8BB273 | https://www.yageo.com/upload/media/product/productsearch/datasheet/mlcc/UPY-GPHC_X7R_6.3V-to-250V_24.pdf
CC0805KRX7R8BB332 | 0805_210_135_070_070_070.STEP |  | General Purpose | CC X7R | General purpose X7R | 0805 (2012) | X7R | -55 to +125°C | 25 | 3.3 nF | ±10% | 2.0 ± 0.10 | 1.25 ± 0.10 | 0.6 ± 0.10 | 0.25~0.75 | 0.7 |  |  |  | 2.5% | 10 GΩ | 200% | IEC-60384 | Reflow/Wave | No | 1 KHz, 1 Vrms | Paper/PE Tape Reel 7 inch | 4,000 | 0.01170 g | Ni-Sn | https://www.yageo.com/en/Chart/Download/pdf/CC0805KRX7R8BB332 | https://www.yageo.com/upload/media/product/productsearch/datasheet/mlcc/UPY-GPHC_X7R_6.3V-to-250V_24.pdf
CC0805KRX7R8BB333 | 0805_220_145_095_075_070.STEP |  | General Purpose | CC X7R | General purpose X7R | 0805 (2012) | X7R | -55 to +125°C | 25 | 33 nF | ±10% | 2.0 ± 0.20 | 1.25 ± 0.20 | 0.85 ± 0.10 | 0.25~0.75 | 0.7 |  |  |  | 2.5% | 10 GΩ | 200% | IEC-60384 | Reflow/Wave | No | 1 KHz, 1 Vrms | Paper/PE Tape Reel 7 inch | 4,000 | 0.01170 g | Ni-Sn | https://www.yageo.com/en/Chart/Download/pdf/CC0805KRX7R8BB333 | https://www.yageo.com/upload/media/product/productsearch/datasheet/mlcc/UPY-GPHC_X7R_6.3V-to-250V_24.pdf
CC0805KRX7R8BB393 | 0805_220_145_095_075_070.STEP |  | General Purpose | CC X7R | General purpose X7R | 0805 (2012) | X7R | -55 to +125°C | 25 | 39 nF | ±10% | 2.0 ± 0.20 | 1.25 ± 0.20 | 0.85 ± 0.10 | 0.25~0.75 | 0.7 |  |  |  | 2.5% | 10 GΩ | 200% | IEC-60384 | Reflow/Wave | No | 1 KHz, 1 Vrms | Paper/PE Tape Reel 7 inch | 4,000 | 0.01170 g | Ni-Sn | https://www.yageo.com/en/Chart/Download/pdf/CC0805KRX7R8BB393 | https://www.yageo.com/upload/media/product/productsearch/datasheet/mlcc/UPY-GPHC_X7R_6.3V-to-250V_24.pdf
CC0805KRX7R8BB471 | 0805_210_135_070_070_070.STEP |  | General Purpose | CC X7R | General purpose X7R | 0805 (2012) | X7R | -55 to +125°C | 25 | 470 pF | ±10% | 2.0 ± 0.10 | 1.25 ± 0.10 | 0.6 ± 0.10 | 0.25~0.75 | 0.7 |  |  |  | 2.5% | 10 GΩ | 200% | IEC-60384 | Reflow/Wave | No | 1 KHz, 1 Vrms | Paper/PE Tape Reel 7 inch | 4,000 | 0.01170 g | Ni-Sn | https://www.yageo.com/en/Chart/Download/pdf/CC0805KRX7R8BB471 | https://www.yageo.com/upload/media/product/productsearch/datasheet/mlcc/UPY-GPHC_X7R_6.3V-to-250V_24.pdf
CC0805KRX7R8BB473 | 0805_220_145_095_075_070.STEP |  | General Purpose | CC X7R | General purpose X7R | 0805 (2012) | X7R | -55 to +125°C | 25 | 47 nF | ±10% | 2.0 ± 0.20 | 1.25 ± 0.20 | 0.85 ± 0.10 | 0.25~0.75 | 0.7 |  |  |  | 2.5% | 10 GΩ | 200% | IEC-60384 | Reflow/Wave | No | 1 KHz, 1 Vrms | Paper/PE Tape Reel 7 inch | 4,000 | 0.01170 g | Ni-Sn | https://www.yageo.com/en/Chart/Download/pdf/CC0805KRX7R8BB473 | https://www.yageo.com/upload/media/product/productsearch/datasheet/mlcc/UPY-GPHC_X7R_6.3V-to-250V_24.pdf
CC0805KRX7R8BB563 | 0805_220_145_095_075_070.STEP |  | General Purpose | CC X7R | General purpose X7R | 0805 (2012) | X7R | -55 to +125°C | 25 | 56 nF | ±10% | 2.0 ± 0.20 | 1.25 ± 0.20 | 0.85 ± 0.10 | 0.25~0.75 | 0.7 |  |  |  | 2.5% | 8.9 GΩ | 200% | IEC-60384 | Reflow/Wave | No | 1 KHz, 1 Vrms | Paper/PE Tape Reel 7 inch | 4,000 | 0.01170 g | Ni-Sn | https://www.yageo.com/en/Chart/Download/pdf/CC0805KRX7R8BB563 | https://www.yageo.com/upload/media/product/productsearch/datasheet/mlcc/UPY-GPHC_X7R_6.3V-to-250V_24.pdf
CC0805KRX7R8BB681 | 0805_210_135_070_070_070.STEP |  | General Purpose | CC X7R | General purpose X7R | 0805 (2012) | X7R | -55 to +125°C | 25 | 680 pF | ±10% | 2.0 ± 0.10 | 1.25 ± 0.10 | 0.6 ± 0.10 | 0.25~0.75 | 0.7 |  |  |  | 2.5% | 10 GΩ | 200% | IEC-60384 | Reflow/Wave | No | 1 KHz, 1 Vrms | Paper/PE Tape Reel 7 inch | 4,000 | 0.01170 g | Ni-Sn | https://www.yageo.com/en/Chart/Download/pdf/CC0805KRX7R8BB681 | https://www.yageo.com/upload/media/product/productsearch/datasheet/mlcc/UPY-GPHC_X7R_6.3V-to-250V_24.pdf
CC0805KRX7R8BB683 | 0805_220_145_095_075_070.STEP |  | General Purpose | CC X7R | General purpose X7R | 0805 (2012) | X7R | -55 to +125°C | 25 | 68 nF | ±10% | 2.0 ± 0.20 | 1.25 ± 0.20 | 0.85 ± 0.10 | 0.25~0.75 | 0.7 |  |  |  | 2.5% | 7.3 GΩ | 200% | IEC-60384 | Reflow/Wave | No | 1 KHz, 1 Vrms | Paper/PE Tape Reel 7 inch | 4,000 | 0.01170 g | Ni-Sn | https://www.yageo.com/en/Chart/Download/pdf/CC0805KRX7R8BB683 | https://www.yageo.com/upload/media/product/productsearch/datasheet/mlcc/UPY-GPHC_X7R_6.3V-to-250V_24.pdf
CC0805KRX7R8BB823 | 0805_220_145_095_075_070.STEP |  | General Purpose | CC X7R | General purpose X7R | 0805 (2012) | X7R | -55 to +125°C | 25 | 82 nF | ±10% | 2.0 ± 0.20 | 1.25 ± 0.20 | 0.85 ± 0.10 | 0.25~0.75 | 0.7 |  |  |  | 2.5% | 6.1 GΩ | 200% | IEC-60384 | Reflow/Wave | No | 1 KHz, 1 Vrms | Paper/PE Tape Reel 7 inch | 4,000 | 0.01170 g | Ni-Sn | https://www.yageo.com/en/Chart/Download/pdf/CC0805KRX7R8BB823 | https://www.yageo.com/upload/media/product/productsearch/datasheet/mlcc/UPY-GPHC_X7R_6.3V-to-250V_24.pdf
CC0805KRX7R9BB101 | 0805_210_135_070_070_070.STEP |  | General Purpose | CC X7R | General purpose X7R | 0805 (2012) | X7R | -55 to +125°C | 50 | 100 pF | ±10% | 2.0 ± 0.10 | 1.25 ± 0.10 | 0.6 ± 0.10 | 0.25~0.75 | 0.7 |  |  |  | 0 | 0 | 0 | IEC-60384 | Reflow/Wave | No | 1 KHz, 1 Vrms | Paper/PE Tape Reel 7 inch | 4,000 | 0.01170 g | Ni-Sn | https://www.yageo.com/en/Chart/Download/pdf/CC0805KRX7R9BB101 | https://www.yageo.com/upload/media/product/productsearch/datasheet/mlcc/UPY-GPHC_X7R_6.3V-to-250V_24.pdf
CC0805KRX7R9BB102 | 0805_210_135_070_070_070.STEP |  | General Purpose | CC X7R | General purpose X7R | 0805 (2012) | X7R | -55 to +125°C | 50 | 1 nF | ±10% | 2.0 ± 0.10 | 1.25 ± 0.10 | 0.6 ± 0.10 | 0.25~0.75 | 0.7 |  |  |  | 2.5% | 10 GΩ | 200% | IEC-60384 | Reflow/Wave | No | 1 KHz, 1 Vrms | Paper/PE Tape Reel 7 inch | 4,000 | 0.01170 g | Ni-Sn | https://www.yageo.com/en/Chart/Download/pdf/CC0805KRX7R9BB102 | https://www.yageo.com/upload/media/product/productsearch/datasheet/mlcc/UPY-GPHC_X7R_6.3V-to-250V_24.pdf
CC0805KRX7R9BB103 | 0805_210_135_070_070_070.STEP |  | General Purpose | CC X7R | General purpose X7R | 0805 (2012) | X7R | -55 to +125°C | 50 | 10 nF | ±10% | 2.0 ± 0.10 | 1.25 ± 0.10 | 0.6 ± 0.10 | 0.25~0.75 | 0.7 |  |  |  | 2.5% | 10 GΩ | 200% | IEC-60384 | Reflow/Wave | No | 1 KHz, 1 Vrms | Paper/PE Tape Reel 7 inch | 4,000 | 0.01170 g | Ni-Sn | https://www.yageo.com/en/Chart/Download/pdf/CC0805KRX7R9BB103 | https://www.yageo.com/upload/media/product/productsearch/datasheet/mlcc/UPY-GPHC_X7R_6.3V-to-250V_24.pdf
CC0805KRX7R9BB104 | 0805_220_145_095_075_070.STEP |  | General Purpose | CC X7R | General purpose X7R | 0805 (2012) | X7R | -55 to +125°C | 50 | 100 nF | ±10% | 2.0 ± 0.20 | 1.25 ± 0.20 | 0.85 ± 0.10 | 0.25~0.75 | 0.7 |  |  |  | 2.5% | 5.0 GΩ | 200% | IEC-60384 | Reflow/Wave | No | 1 KHz, 1 Vrms | Paper/PE Tape Reel 7 inch | 4,000 | 0.01170 g | Ni-Sn | https://www.yageo.com/en/Chart/Download/pdf/CC0805KRX7R9BB104 | https://www.yageo.com/upload/media/product/productsearch/datasheet/mlcc/UPY-GPHC_X7R_6.3V-to-250V_24.pdf
CC0805KRX7R9BB122 | 0805_210_135_070_070_070.STEP |  | General Purpose | CC X7R | General purpose X7R | 0805 (2012) | X7R | -55 to +125°C | 50 | 1.2 nF | ±10% | 2.0 ± 0.10 | 1.25 ± 0.10 | 0.6 ± 0.10 | 0.25~0.75 | 0.7 |  |  |  | 2.5% | 10 GΩ | 200% | IEC-60384 | Reflow/Wave | No | 1 KHz, 1 Vrms | Paper/PE Tape Reel 7 inch | 4,000 | 0.01170 g | Ni-Sn | https://www.yageo.com/en/Chart/Download/pdf/CC0805KRX7R9BB122 | https://www.yageo.com/upload/media/product/productsearch/datasheet/mlcc/UPY-GPHC_X7R_6.3V-to-250V_24.pdf
CC0805KRX7R9BB123 | 0805_210_135_070_070_070.STEP |  | General Purpose | CC X7R | General purpose X7R | 0805 (2012) | X7R | -55 to +125°C | 50 | 12 nF | ±10% | 2.0 ± 0.20 | 1.25 ± 0.20 | 0.85 ± 0.10 | 0.25~0.75 | 0.7 |  |  |  | 2.5% | 10 GΩ | 200% | IEC-60384 | Reflow/Wave | No | 1 KHz, 1 Vrms | Paper/PE Tape Reel 7 inch | 4,000 | 0.01170 g | Ni-Sn | https://www.yageo.com/en/Chart/Download/pdf/CC0805KRX7R9BB123 | https://www.yageo.com/upload/media/product/productsearch/datasheet/mlcc/UPY-GPHC_X7R_6.3V-to-250V_24.pdf
CC0805KRX7R9BB124 | 0805_220_145_095_075_070.STEP |  | General Purpose | CC X7R | General purpose X7R | 0805 (2012) | X7R | -55 to +125°C | 50 | 120 nF | ±10% | 2.0 ± 0.20 | 1.25 ± 0.20 | 0.85 ± 0.10 | 0.25~0.75 | 0.7 |  |  |  | 2.5% | 4.1 GΩ | 200% | IEC-60384 | Reflow/Wave | No | 1 KHz, 1 Vrms | Paper/PE Tape Reel 7 inch | 4,000 | 0.01170 g | Ni-Sn | https://www.yageo.com/en/Chart/Download/pdf/CC0805KRX7R9BB124 | https://www.yageo.com/upload/media/product/productsearch/datasheet/mlcc/UPY-GPHC_X7R_6.3V-to-250V_24.pdf
CC0805KRX7R9BB151 | 0805_210_135_070_070_070.STEP |  | General Purpose | CC X7R | General purpose X7R | 0805 (2012) | X7R | -55 to +125°C | 50 | 150 pF | ±10% | 2.0 ± 0.10 | 1.25 ± 0.10 | 0.6 ± 0.10 | 0.25~0.75 | 0.7 |  |  |  | 2.5% | 10 GΩ | 200% | IEC-60384 | Reflow/Wave | No | 1 KHz, 1 Vrms | Paper/PE Tape Reel 7 inch | 4,000 | 0.01170 g | Ni-Sn | https://www.yageo.com/en/Chart/Download/pdf/CC0805KRX7R9BB151 | https://www.yageo.com/upload/media/product/productsearch/datasheet/mlcc/UPY-GPHC_X7R_6.3V-to-250V_24.pdf
CC0805KRX7R9BB152 | 0805_210_135_070_070_070.STEP |  | General Purpose | CC X7R | General purpose X7R | 0805 (2012) | X7R | -55 to +125°C | 50 | 1.5 nF | ±10% | 2.0 ± 0.10 | 1.25 ± 0.10 | 0.6 ± 0.10 | 0.25~0.75 | 0.7 |  |  |  | 2.5% | 10 GΩ | 200% | IEC-60384 | Reflow/Wave | No | 1 KHz, 1 Vrms | Paper/PE Tape Reel 7 inch | 4,000 | 0.01170 g | Ni-Sn | https://www.yageo.com/en/Chart/Download/pdf/CC0805KRX7R9BB152 | https://www.yageo.com/upload/media/product/productsearch/datasheet/mlcc/UPY-GPHC_X7R_6.3V-to-250V_24.pdf
CC0805KRX7R9BB153 | 0805_210_135_070_070_070.STEP |  | General Purpose | CC X7R | General purpose X7R | 0805 (2012) | X7R | -55 to +125°C | 50 | 15 nF | ±10% | 2.0 ± 0.20 | 1.25 ± 0.20 | 0.85 ± 0.10 | 0.25~0.75 | 0.7 |  |  |  | 2.5% | 10 GΩ | 200% | IEC-60384 | Reflow/Wave | No | 1 KHz, 1 Vrms | Paper/PE Tape Reel 7 inch | 4,000 | 0.01170 g | Ni-Sn | https://www.yageo.com/en/Chart/Download/pdf/CC0805KRX7R9BB153 | https://www.yageo.com/upload/media/product/productsearch/datasheet/mlcc/UPY-GPHC_X7R_6.3V-to-250V_24.pdf
CC0805KRX7R9BB154 | 0805_220_145_095_075_070.STEP |  | General Purpose | CC X7R | General purpose X7R | 0805 (2012) | X7R | -55 to +125°C | 50 | 150 nF | ±10% | 2.0 ± 0.20 | 1.25 ± 0.20 | 0.85 ± 0.10 | 0.25~0.75 | 0.7 |  |  |  | 2.5% | 3.3 GΩ | 200% | IEC-60384 | Reflow/Wave | No | 1 KHz, 1 Vrms | Paper/PE Tape Reel 7 inch | 4,000 | 0.01170 g | Ni-Sn | https://www.yageo.com/en/Chart/Download/pdf/CC0805KRX7R9BB154 | https://www.yageo.com/upload/media/product/productsearch/datasheet/mlcc/UPY-GPHC_X7R_6.3V-to-250V_24.pdf
CC0805KRX7R9BB181 | 0805_210_135_070_070_070.STEP |  | General Purpose | CC X7R | General purpose X7R | 0805 (2012) | X7R | -55 to +125°C | 50 | 180 pF | ±10% | 2.0 ± 0.10 | 1.25 ± 0.10 | 0.6 ± 0.10 | 0.25~0.75 | 0.7 |  |  |  | 2.5% | 10 GΩ | 200% | IEC-60384 | Reflow/Wave | No | 1 KHz, 1 Vrms | Paper/PE Tape Reel 7 inch | 4,000 | 0.01170 g | Ni-Sn | https://www.yageo.com/en/Chart/Download/pdf/CC0805KRX7R9BB181 | https://www.yageo.com/upload/media/product/productsearch/datasheet/mlcc/UPY-GPHC_X7R_6.3V-to-250V_24.pdf
CC0805KRX7R9BB182 | 0805_210_135_070_070_070.STEP |  | General Purpose | CC X7R | General purpose X7R | 0805 (2012) | X7R | -55 to +125°C | 50 | 1.8 nF | ±10% | 2.0 ± 0.10 | 1.25 ± 0.10 | 0.6 ± 0.10 | 0.25~0.75 | 0.7 |  |  |  | 2.5% | 10 GΩ | 200% | IEC-60384 | Reflow/Wave | No | 1 KHz, 1 Vrms | Paper/PE Tape Reel 7 inch | 4,000 | 0.01170 g | Ni-Sn | https://www.yageo.com/en/Chart/Download/pdf/CC0805KRX7R9BB182 | https://www.yageo.com/upload/media/product/productsearch/datasheet/mlcc/UPY-GPHC_X7R_6.3V-to-250V_24.pdf
CC0805KRX7R9BB183 | 0805_210_135_070_070_070.STEP |  | General Purpose | CC X7R | General purpose X7R | 0805 (2012) | X7R | -55 to +125°C | 50 | 18 nF | ±10% | 2.0 ± 0.20 | 1.25 ± 0.20 | 0.85 ± 0.10 | 0.25~0.75 | 0.7 |  |  |  | 2.5% | 10 GΩ | 200% | IEC-60384 | Reflow/Wave | No | 1 KHz, 1 Vrms | Paper/PE Tape Reel 7 inch | 4,000 | 0.01170 g | Ni-Sn | https://www.yageo.com/en/Chart/Download/pdf/CC0805KRX7R9BB183 | https://www.yageo.com/upload/media/product/productsearch/datasheet/mlcc/UPY-GPHC_X7R_6.3V-to-250V_24.pdf
CC0805KRX7R9BB201 | 0805_210_135_070_070_070.STEP |  | General Purpose | CC X7R | General purpose X7R | 0805 (2012) | X7R | -55 to +125°C | 50 | 200 pF | ±10% | 2.0 ± 0.10 | 1.25 ± 0.10 | 0.6 ± 0.10 | 0.25~0.75 | 0.7 |  |  |  | 2.5% | 10 GΩ | 200% | IEC-60384 | Reflow/Wave | No | 1 KHz, 1 Vrms | Paper/PE Tape Reel 7 inch | 4,000 | 0.01170 g | Ni-Sn | https://www.yageo.com/en/Chart/Download/pdf/CC0805KRX7R9BB201 | https://www.yageo.com/upload/media/product/productsearch/datasheet/mlcc/UPY-GPHC_X7R_6.3V-to-250V_24.pdf
CC0805KRX7R9BB202 | 0805_210_135_070_070_070.STEP |  | General Purpose | CC X7R | General purpose X7R | 0805 (2012) | X7R | -55 to +125°C | 50 | 2 nF | ±10% | 2.0 ± 0.10 | 1.25 ± 0.10 | 0.6 ± 0.10 | 0.25~0.75 | 0.7 |  |  |  | 2.5% | 10 GΩ | 200% | IEC-60384 | Reflow/Wave | No | 1 KHz, 1 Vrms | Paper/PE Tape Reel 7 inch | 4,000 | 0.01170 g | Ni-Sn | https://www.yageo.com/en/Chart/Download/pdf/CC0805KRX7R9BB202 | https://www.yageo.com/upload/media/product/productsearch/datasheet/mlcc/UPY-GPHC_X7R_6.3V-to-250V_24.pdf
CC0805KRX7R9BB221 | 0805_210_135_070_070_070.STEP |  | General Purpose | CC X7R | General purpose X7R | 0805 (2012) | X7R | -55 to +125°C | 50 | 220 pF | ±10% | 2.0 ± 0.10 | 1.25 ± 0.10 | 0.6 ± 0.10 | 0.25~0.75 | 0.7 |  |  |  | 2.5% | 10 GΩ | 200% | IEC-60384 | Reflow/Wave | No | 1 KHz, 1 Vrms | Paper/PE Tape Reel 7 inch | 4,000 | 0.01170 g | Ni-Sn | https://www.yageo.com/en/Chart/Download/pdf/CC0805KRX7R9BB221 | https://www.yageo.com/upload/media/product/productsearch/datasheet/mlcc/UPY-GPHC_X7R_6.3V-to-250V_24.pdf
CC0805KRX7R9BB222 | 0805_210_135_070_070_070.STEP |  | General Purpose | CC X7R | General purpose X7R | 0805 (2012) | X7R | -55 to +125°C | 50 | 2.2 nF | ±10% | 2.0 ± 0.10 | 1.25 ± 0.10 | 0.6 ± 0.10 | 0.25~0.75 | 0.7 |  |  |  | 2.5% | 10 GΩ | 200% | IEC-60384 | Reflow/Wave | No | 1 KHz, 1 Vrms | Paper/PE Tape Reel 7 inch | 4,000 | 0.01170 g | Ni-Sn | https://www.yageo.com/en/Chart/Download/pdf/CC0805KRX7R9BB222 | https://www.yageo.com/upload/media/product/productsearch/datasheet/mlcc/UPY-GPHC_X7R_6.3V-to-250V_24.pdf
CC0805KRX7R9BB223 | 0805_210_135_070_070_070.STEP |  | General Purpose | CC X7R | General purpose X7R | 0805 (2012) | X7R | -55 to +125°C | 50 | 22 nF | ±10% | 2.0 ± 0.10 | 1.25 ± 0.10 | 0.6 ± 0.10 | 0.25~0.75 | 0.7 |  |  |  | 2.5% | 10 GΩ | 200% | IEC-60384 | Reflow/Wave | No | 1 KHz, 1 Vrms | Paper/PE Tape Reel 7 inch | 4,000 | 0.01170 g | Ni-Sn | https://www.yageo.com/en/Chart/Download/pdf/CC0805KRX7R9BB223 | https://www.yageo.com/upload/media/product/productsearch/datasheet/mlcc/UPY-GPHC_X7R_6.3V-to-250V_24.pdf
CC0805KRX7R9BB271 | 0805_210_135_070_070_070.STEP |  | General Purpose | CC X7R | General purpose X7R | 0805 (2012) | X7R | -55 to +125°C | 50 | 270 pF | ±10% | 2.0 ± 0.10 | 1.25 ± 0.10 | 0.6 ± 0.10 | 0.25~0.75 | 0.7 |  |  |  | 2.5% | 10 GΩ | 200% | IEC-60384 | Reflow/Wave | No | 1 KHz, 1 Vrms | Paper/PE Tape Reel 7 inch | 4,000 | 0.01170 g | Ni-Sn | https://www.yageo.com/en/Chart/Download/pdf/CC0805KRX7R9BB271 | https://www.yageo.com/upload/media/product/productsearch/datasheet/mlcc/UPY-GPHC_X7R_6.3V-to-250V_24.pdf
CC0805KRX7R9BB272 | 0805_210_135_070_070_070.STEP |  | General Purpose | CC X7R | General purpose X7R | 0805 (2012) | X7R | -55 to +125°C | 50 | 2.7 nF | ±10% | 2.0 ± 0.10 | 1.25 ± 0.10 | 0.6 ± 0.10 | 0.25~0.75 | 0.7 |  |  |  | 2.5% | 10 GΩ | 200% | IEC-60384 | Reflow/Wave | No | 1 KHz, 1 Vrms | Paper/PE Tape Reel 7 inch | 4,000 | 0.01170 g | Ni-Sn | https://www.yageo.com/en/Chart/Download/pdf/CC0805KRX7R9BB272 | https://www.yageo.com/upload/media/product/productsearch/datasheet/mlcc/UPY-GPHC_X7R_6.3V-to-250V_24.pdf
CC0805KRX7R9BB273 | 0805_220_145_095_075_070.STEP |  | General Purpose | CC X7R | General purpose X7R | 0805 (2012) | X7R | -55 to +125°C | 50 | 27 nF | ±10% | 2.0 ± 0.20 | 1.25 ± 0.20 | 0.85 ± 0.10 | 0.25~0.75 | 0.7 |  |  |  | 2.5% | 10 GΩ | 200% | IEC-60384 | Reflow/Wave | No | 1 KHz, 1 Vrms | Paper/PE Tape Reel 7 inch | 4,000 | 0.01170 g | Ni-Sn | https://www.yageo.com/en/Chart/Download/pdf/CC0805KRX7R9BB273 | https://www.yageo.com/upload/media/product/productsearch/datasheet/mlcc/UPY-GPHC_X7R_6.3V-to-250V_24.pdf
CC0805KRX7R9BB301 | 0805_210_135_070_070_070.STEP |  | General Purpose | CC X7R | General purpose X7R | 0805 (2012) | X7R | -55 to +125°C | 50 | 300 pF | ±10% | 2.0 ± 0.10 | 1.25 ± 0.10 | 0.6 ± 0.10 | 0.25~0.75 | 0.7 |  |  |  | 2.5% | 10 GΩ | 200% | IEC-60384 | Reflow/Wave | No | 1 KHz, 1 Vrms | Paper/PE Tape Reel 7 inch | 4,000 | 0.01170 g | Ni-Sn | https://www.yageo.com/en/Chart/Download/pdf/CC0805KRX7R9BB301 | https://www.yageo.com/upload/media/product/productsearch/datasheet/mlcc/UPY-GPHC_X7R_6.3V-to-250V_24.pdf
CC0805KRX7R9BB331 | 0805_210_135_070_070_070.STEP |  | General Purpose | CC X7R | General purpose X7R | 0805 (2012) | X7R | -55 to +125°C | 50 | 330 pF | ±10% | 2.0 ± 0.10 | 1.25 ± 0.10 | 0.6 ± 0.10 | 0.25~0.75 | 0.7 |  |  |  | 2.5% | 10 GΩ | 200% | IEC-60384 | Reflow/Wave | No | 1 KHz, 1 Vrms | Paper/PE Tape Reel 7 inch | 4,000 | 0.01170 g | Ni-Sn | https://www.yageo.com/en/Chart/Download/pdf/CC0805KRX7R9BB331 | https://www.yageo.com/upload/media/product/productsearch/datasheet/mlcc/UPY-GPHC_X7R_6.3V-to-250V_24.pdf