## MLCC
Part Number | 3D Model(STEP) | Status | Application | Series | Series Description | Size | TCC | Temp. Range | Voltage (V) | Capacitance | Tolerance | L (mm) | W (mm) | Thickness (max.)(mm) | L2/L3 | L4 | A | B | P | D.F.(Max) | I.R (Min) | Endurance (% RV) | Test Method | SolderingMethod | AEC-Q200 | CapMeasurementCondition | Packing | SPQ (Pcs) | UnitWeight(typ) | Termination | spec sheet link | Datasheet | ESD_Level | ESD_Max_Voltage
AC0603JRNPO9BN302 | 0603_170_090_090_050_070.STEP |  | Automotive | AC | Automotive grade | 0603 (1608) | NPO | -55 to +125°C | 50 | 3 nF | ±5% | 1.60 ±0.10 | 0.80 ±0.10 | 0.80 ±0.10 | 0.20~0.50 | 0.6 |  |  |  | 0.10% | 100.0 GΩ | 200% | AEC Q200 | Reflow/Wave | Yes | 1 KHz, 1 Vrms | Paper/PE Tape Reel 7 inch | 4,000 | 0.00560 g | Ni-Sn | https://www.yageo.com/en/Chart/Download/pdf/AC0603JRNPO9BN302 | https://www.yageo.com/upload/media/product/productsearch/datasheet/mlcc/UPY-AC_NP0X7RX7S_6.3V-to-2KV_20.pdf
AC0603JRNPO9BN330 | 0603_170_090_090_050_070.STEP |  | Automotive | AC | Automotive grade | 0603 (1608) | NPO | -55 to +125°C | 50 | 33 pF | ±5% | 1.60 ±0.10 | 0.80 ±0.10 | 0.80 ±0.10 | 0.20~0.50 | 0.6 |  |  |  | 0.10% | 100.0 GΩ | 200% | AEC Q200 | Reflow/Wave | Yes | 1 MHz, 1 Vrms | Paper/PE Tape Reel 7 inch | 4,000 | 0.00560 g | Ni-Sn | https://www.yageo.com/en/Chart/Download/pdf/AC0603JRNPO9BN330 | https://www.yageo.com/upload/media/product/productsearch/datasheet/mlcc/UPY-AC_NP0X7RX7S_6.3V-to-2KV_20.pdf
AC0603JRNPO9BN331 | 0603_170_090_090_050_070.STEP |  | Automotive | AC | Automotive grade | 0603 (1608) | NPO | -55 to +125°C | 50 | 330 pF | ±5% | 1.60 ±0.10 | 0.80 ±0.10 | 0.80 ±0.10 | 0.20~0.50 | 0.6 |  |  |  | 0.10% | 100.0 GΩ | 200% | AEC Q200 | Reflow/Wave | Yes | 1 MHz, 1 Vrms | Paper/PE Tape Reel 7 inch | 4,000 | 0.00560 g | Ni-Sn | https://www.yageo.com/en/Chart/Download/pdf/AC0603JRNPO9BN331 | https://www.yageo.com/upload/media/product/productsearch/datasheet/mlcc/UPY-AC_NP0X7RX7S_6.3V-to-2KV_20.pdf
AC0603JRNPO9BN332 | 0603_170_090_090_050_070.STEP |  | Automotive | AC | Automotive grade | 0603 (1608) | NPO | -55 to +125°C | 50 | 3.3 nF | ±5% | 1.60 ±0.10 | 0.80 ±0.10 | 0.80 ±0.10 | 0.20~0.50 | 0.6 |  |  |  | 0.10% | 100.0 GΩ | 200% | AEC Q200 | Reflow/Wave | Yes | 1 KHz, 1 Vrms | Paper/PE Tape Reel 7 inch | 4,000 | 0.00560 g | Ni-Sn | https://www.yageo.com/en/Chart/Download/pdf/AC0603JRNPO9BN332 | https://www.yageo.com/upload/media/product/productsearch/datasheet/mlcc/UPY-AC_NP0X7RX7S_6.3V-to-2KV_20.pdf
AC0603JRNPO9BN360 | 0603_170_090_090_050_070.STEP |  | Automotive | AC | Automotive grade | 0603 (1608) | NPO | -55 to +125°C | 50 | 36 pF | ±5% | 1.60 ±0.10 | 0.80 ±0.10 | 0.80 ±0.10 | 0.20~0.50 | 0.6 |  |  |  | 0.10% | 100.0 GΩ | 200% | AEC Q200 | Reflow/Wave | Yes | 1 MHz, 1 Vrms | Paper/PE Tape Reel 7 inch | 4,000 | 0.00560 g | Ni-Sn | https://www.yageo.com/en/Chart/Download/pdf/AC0603JRNPO9BN360 | https://www.yageo.com/upload/media/product/productsearch/datasheet/mlcc/UPY-AC_NP0X7RX7S_6.3V-to-2KV_20.pdf
AC0603JRNPO9BN390 | 0603_170_090_090_050_070.STEP |  | Automotive | AC | Automotive grade | 0603 (1608) | NPO | -55 to +125°C | 50 | 39 pF | ±5% | 1.60 ±0.10 | 0.80 ±0.10 | 0.80 ±0.10 | 0.20~0.50 | 0.6 |  |  |  | 0.10% | 100.0 GΩ | 200% | AEC Q200 | Reflow/Wave | Yes | 1 MHz, 1 Vrms | Paper/PE Tape Reel 7 inch | 4,000 | 0.00560 g | Ni-Sn | https://www.yageo.com/en/Chart/Download/pdf/AC0603JRNPO9BN390 | https://www.yageo.com/upload/media/product/productsearch/datasheet/mlcc/UPY-AC_NP0X7RX7S_6.3V-to-2KV_20.pdf | 3 | 4000 V (DC) to < 6000 V (DC)
AC0603JRNPO9BN391 | 0603_170_090_090_050_070.STEP |  | Automotive | AC | Automotive grade | 0603 (1608) | NPO | -55 to +125°C | 50 | 390 pF | ±5% | 1.60 ±0.10 | 0.80 ±0.10 | 0.80 ±0.10 | 0.20~0.50 | 0.6 |  |  |  | 0.10% | 100.0 GΩ | 200% | AEC Q200 | Reflow/Wave | Yes | 1 MHz, 1 Vrms | Paper/PE Tape Reel 7 inch | 4,000 | 0.00560 g | Ni-Sn | https://www.yageo.com/en/Chart/Download/pdf/AC0603JRNPO9BN391 | https://www.yageo.com/upload/media/product/productsearch/datasheet/mlcc/UPY-AC_NP0X7RX7S_6.3V-to-2KV_20.pdf
AC0603JRNPO9BN392 | 0603_170_090_090_050_070.STEP |  | Automotive | AC | Automotive grade | 0603 (1608) | NPO | -55 to +125°C | 50 | 3.9 nF | ±5% | 1.60 ±0.10 | 0.80 ±0.10 | 0.80 ±0.10 | 0.20~0.50 | 0.6 |  |  |  | 0.10% | 100.0 GΩ | 200% | AEC Q200 | Reflow/Wave | Yes | 1 KHz, 1 Vrms | Paper/PE Tape Reel 7 inch | 4,000 | 0.00560 g | Ni-Sn | https://www.yageo.com/en/Chart/Download/pdf/AC0603JRNPO9BN392 | https://www.yageo.com/upload/media/product/productsearch/datasheet/mlcc/UPY-AC_NP0X7RX7S_6.3V-to-2KV_20.pdf
AC0603JRNPO9BN470 | 0603_170_090_090_050_070.STEP |  | Automotive | AC | Automotive grade | 0603 (1608) | NPO | -55 to +125°C | 50 | 47 pF | ±5% | 1.60 ±0.10 | 0.80 ±0.10 | 0.80 ±0.10 | 0.20~0.50 | 0.6 |  |  |  | 0.10% | 100.0 GΩ | 200% | AEC Q200 | Reflow/Wave | Yes | 1 MHz, 1 Vrms | Paper/PE Tape Reel 7 inch | 4,000 | 0.00560 g | Ni-Sn | https://www.yageo.com/en/Chart/Download/pdf/AC0603JRNPO9BN470 | https://www.yageo.com/upload/media/product/productsearch/datasheet/mlcc/UPY-AC_NP0X7RX7S_6.3V-to-2KV_20.pdf
AC0603JRNPO9BN471 | 0603_170_090_090_050_070.STEP |  | Automotive | AC | Automotive grade | 0603 (1608) | NPO | -55 to +125°C | 50 | 470 pF | ±5% | 1.60 ±0.10 | 0.80 ±0.10 | 0.80 ±0.10 | 0.20~0.50 | 0.6 |  |  |  | 0.10% | 100.0 GΩ | 200% | AEC Q200 | Reflow/Wave | Yes | 1 MHz, 1 Vrms | Paper/PE Tape Reel 7 inch | 4,000 | 0.00560 g | Ni-Sn | https://www.yageo.com/en/Chart/Download/pdf/AC0603JRNPO9BN471 | https://www.yageo.com/upload/media/product/productsearch/datasheet/mlcc/UPY-AC_NP0X7RX7S_6.3V-to-2KV_20.pdf | 4 | 6000 V (DC) to < 8000 V (DC)
AC0603JRNPO9BN472 | 0603_170_090_090_050_070.STEP |  | Automotive | AC | Automotive grade | 0603 (1608) | NPO | -55 to +125°C | 50 | 4.7 nF | ±5% | 1.60 ±0.10 | 0.80 ±0.10 | 0.80 ±0.10 | 0.20~0.50 | 0.6 |  |  |  | 0.10% | 100.0 GΩ | 200% | AEC Q200 | Reflow/Wave | Yes | 1 KHz, 1 Vrms | Paper/PE Tape Reel 7 inch | 4,000 | 0.00560 g | Ni-Sn | https://www.yageo.com/en/Chart/Download/pdf/AC0603JRNPO9BN472 | https://www.yageo.com/upload/media/product/productsearch/datasheet/mlcc/UPY-AC_NP0X7RX7S_6.3V-to-2KV_20.pdf
AC0603JRNPO9BN560 | 0603_170_090_090_050_070.STEP |  | Automotive | AC | Automotive grade | 0603 (1608) | NPO | -55 to +125°C | 50 | 56 pF | ±5% | 1.60 ±0.10 | 0.80 ±0.10 | 0.80 ±0.10 | 0.20~0.50 | 0.6 |  |  |  | 0.10% | 100.0 GΩ | 200% | AEC Q200 | Reflow/Wave | Yes | 1 MHz, 1 Vrms | Paper/PE Tape Reel 7 inch | 4,000 | 0.00560 g | Ni-Sn | https://www.yageo.com/en/Chart/Download/pdf/AC0603JRNPO9BN560 | https://www.yageo.com/upload/media/product/productsearch/datasheet/mlcc/UPY-AC_NP0X7RX7S_6.3V-to-2KV_20.pdf
AC0603JRNPO9BN561 | 0603_170_090_090_050_070.STEP |  | Automotive | AC | Automotive grade | 0603 (1608) | NPO | -55 to +125°C | 50 | 560 pF | ±5% | 1.60 ±0.10 | 0.80 ±0.10 | 0.80 ±0.10 | 0.20~0.50 | 0.6 |  |  |  | 0.10% | 100.0 GΩ | 200% | AEC Q200 | Reflow/Wave | Yes | 1 MHz, 1 Vrms | Paper/PE Tape Reel 7 inch | 4,000 | 0.00560 g | Ni-Sn | https://www.yageo.com/en/Chart/Download/pdf/AC0603JRNPO9BN561 | https://www.yageo.com/upload/media/product/productsearch/datasheet/mlcc/UPY-AC_NP0X7RX7S_6.3V-to-2KV_20.pdf
AC0603JRNPO9BN620 | 0603_170_090_090_050_070.STEP |  | Automotive | AC | Automotive grade | 0603 (1608) | NPO | -55 to +125°C | 50 | 62 pF | ±5% | 1.60 ±0.10 | 0.80 ±0.10 | 0.80 ±0.10 | 0.20~0.50 | 0.6 |  |  |  | 0.10% | 100.0 GΩ | 200% | AEC Q200 | Reflow/Wave | Yes | 1 MHz, 1 Vrms | Paper/PE Tape Reel 7 inch | 4,000 | 0.00560 g | Ni-Sn | https://www.yageo.com/en/Chart/Download/pdf/AC0603JRNPO9BN620 | https://www.yageo.com/upload/media/product/productsearch/datasheet/mlcc/UPY-AC_NP0X7RX7S_6.3V-to-2KV_20.pdf
AC0603JRNPO9BN680 | 0603_170_090_090_050_070.STEP |  | Automotive | AC | Automotive grade | 0603 (1608) | NPO | -55 to +125°C | 50 | 68 pF | ±5% | 1.60 ±0.10 | 0.80 ±0.10 | 0.80 ±0.10 | 0.20~0.50 | 0.6 |  |  |  | 0.10% | 100.0 GΩ | 200% | AEC Q200 | Reflow/Wave | Yes | 1 MHz, 1 Vrms | Paper/PE Tape Reel 7 inch | 4,000 | 0.00560 g | Ni-Sn | https://www.yageo.com/en/Chart/Download/pdf/AC0603JRNPO9BN680 | https://www.yageo.com/upload/media/product/productsearch/datasheet/mlcc/UPY-AC_NP0X7RX7S_6.3V-to-2KV_20.pdf | 3 | 4000 V (DC) to < 6000 V (DC)
AC0603JRNPO9BN681 | 0603_170_090_090_050_070.STEP |  | Automotive | AC | Automotive grade | 0603 (1608) | NPO | -55 to +125°C | 50 | 680 pF | ±5% | 1.60 ±0.10 | 0.80 ±0.10 | 0.80 ±0.10 | 0.20~0.50 | 0.6 |  |  |  | 0.10% | 100.0 GΩ | 200% | AEC Q200 | Reflow/Wave | Yes | 1 MHz, 1 Vrms | Paper/PE Tape Reel 7 inch | 4,000 | 0.00560 g | Ni-Sn | https://www.yageo.com/en/Chart/Download/pdf/AC0603JRNPO9BN681 | https://www.yageo.com/upload/media/product/productsearch/datasheet/mlcc/UPY-AC_NP0X7RX7S_6.3V-to-2KV_20.pdf | 2 | 2000 V (DC) to < 4000 V (DC)
AC0603JRNPO9BN751 | 0603_170_090_090_050_070.STEP |  | Automotive | AC | Automotive grade | 0603 (1608) | NPO | -55 to +125°C | 50 | 750 pF | ±5% | 1.60 ±0.10 | 0.80 ±0.10 | 0.80 ±0.10 | 0.20~0.50 | 0.6 |  |  |  | 0.10% | 100.0 GΩ | 200% | AEC Q200 | Reflow/Wave | Yes | 1 MHz, 1 Vrms | Paper/PE Tape Reel 7 inch | 4,000 | 0.00560 g | Ni-Sn | https://www.yageo.com/en/Chart/Download/pdf/AC0603JRNPO9BN751 | https://www.yageo.com/upload/media/product/productsearch/datasheet/mlcc/UPY-AC_NP0X7RX7S_6.3V-to-2KV_20.pdf
AC0603JRNPO9BN820 | 0603_170_090_090_050_070.STEP |  | Automotive | AC | Automotive grade | 0603 (1608) | NPO | -55 to +125°C | 50 | 82 pF | ±5% | 1.60 ±0.10 | 0.80 ±0.10 | 0.80 ±0.10 | 0.20~0.50 | 0.6 |  |  |  | 0.10% | 100.0 GΩ | 200% | AEC Q200 | Reflow/Wave | Yes | 1 MHz, 1 Vrms | Paper/PE Tape Reel 7 inch | 4,000 | 0.00560 g | Ni-Sn | https://www.yageo.com/en/Chart/Download/pdf/AC0603JRNPO9BN820 | https://www.yageo.com/upload/media/product/productsearch/datasheet/mlcc/UPY-AC_NP0X7RX7S_6.3V-to-2KV_20.pdf | 2 | 2000 V (DC) to < 4000 V (DC)
AC0603JRNPO9BN821 | 0603_170_090_090_050_070.STEP |  | Automotive | AC | Automotive grade | 0603 (1608) | NPO | -55 to +125°C | 50 | 820 pF | ±5% | 1.60 ±0.10 | 0.80 ±0.10 | 0.80 ±0.10 | 0.20~0.50 | 0.6 |  |  |  | 0.10% | 100.0 GΩ | 200% | AEC Q200 | Reflow/Wave | Yes | 1 MHz, 1 Vrms | Paper/PE Tape Reel 7 inch | 4,000 | 0.00560 g | Ni-Sn | https://www.yageo.com/en/Chart/Download/pdf/AC0603JRNPO9BN821 | https://www.yageo.com/upload/media/product/productsearch/datasheet/mlcc/UPY-AC_NP0X7RX7S_6.3V-to-2KV_20.pdf
AC0603JRNPO9BN822 | 0603_170_090_090_050_070.STEP |  | Automotive | AC | Automotive grade | 0603 (1608) | NPO | -55 to +125°C | 50 | 8.2 nF | ±5% | 1.60 ±0.10 | 0.80 ±0.10 | 0.80 ±0.10 | 0.20~0.50 | 0.6 |  |  |  | 0.10% | 100.0 GΩ | 200% | AEC Q200 | Reflow/Wave | Yes | 1 KHz, 1 Vrms | Paper/PE Tape Reel 7 inch | 4,000 | 0.00560 g | Ni-Sn | https://www.yageo.com/en/Chart/Download/pdf/AC0603JRNPO9BN822 | https://www.yageo.com/upload/media/product/productsearch/datasheet/mlcc/UPY-AC_NP0X7RX7S_6.3V-to-2KV_20.pdf
AC0603JRNPOABN101 | 0603_170_090_090_050_070.STEP |  | Automotive | AC | Automotive grade | 0603 (1608) | NPO | -55 to +125°C | 200 | 100 pF | ±5% | 1.60 ±0.10 | 0.80 ±0.10 | 0.80 ±0.10 | 0.20~0.50 | 0.6 |  |  |  | 0.10% | 100.0 GΩ | 150% | AEC Q200 | Reflow/Wave | Yes | 1 MHz, 1 Vrms | Paper/PE Tape Reel 7 inch | 4,000 | 0.00560 g | Ni-Sn | https://www.yageo.com/en/Chart/Download/pdf/AC0603JRNPOABN101 | https://www.yageo.com/upload/media/product/productsearch/datasheet/mlcc/UPY-AC_NP0X7RX7S_6.3V-to-2KV_20.pdf
AC0603JRNPOYBN101 | 0603_170_090_090_050_070.STEP |  | Automotive | AC | Automotive grade | 0603 (1608) | NPO | -55 to +125°C | 250 | 100 pF | ±5% | 1.60 ±0.10 | 0.80 ±0.10 | 0.80 ±0.10 | 0.20~0.50 | 0.6 |  |  |  | 0.10% | 100.0 GΩ | 150% | AEC Q200 | Reflow/Wave | Yes | 1 MHz, 1 Vrms | Paper/PE Tape Reel 7 inch | 4,000 | 0.00560 g | Ni-Sn | https://www.yageo.com/en/Chart/Download/pdf/AC0603JRNPOYBN101 | https://www.yageo.com/upload/media/product/productsearch/datasheet/mlcc/UPY-AC_NP0X7RX7S_6.3V-to-2KV_20.pdf | 5A | 8000 V (DC) to < 12,000 V (AD)
AC0603JRNPOYBN120 | 0603_170_090_090_050_070.STEP |  | Automotive | AC | Automotive grade | 0603 (1608) | NPO | -55 to +125°C | 250 | 12 pF | ±5% | 1.60 ±0.10 | 0.80 ±0.10 | 0.80 ±0.10 | 0.20~0.50 | 0.6 |  |  |  | 0.16% | 100.0 GΩ | 150% | AEC Q200 | Reflow/Wave | Yes | 1 MHz, 1 Vrms | Paper/PE Tape Reel 7 inch | 4,000 | 0.00560 g | Ni-Sn | https://www.yageo.com/en/Chart/Download/pdf/AC0603JRNPOYBN120 | https://www.yageo.com/upload/media/product/productsearch/datasheet/mlcc/UPY-AC_NP0X7RX7S_6.3V-to-2KV_20.pdf
AC0603JRNPOYBN150 | 0603_170_090_090_050_070.STEP |  | Automotive | AC | Automotive grade | 0603 (1608) | NPO | -55 to +125°C | 250 | 15 pF | ±5% | 1.60 ±0.10 | 0.80 ±0.10 | 0.80 ±0.10 | 0.20~0.50 | 0.6 |  |  |  | 0.14% | 100.0 GΩ | 150% | AEC Q200 | Reflow/Wave | Yes | 1 MHz, 1 Vrms | Paper/PE Tape Reel 7 inch | 4,000 | 0.00560 g | Ni-Sn | https://www.yageo.com/en/Chart/Download/pdf/AC0603JRNPOYBN150 | https://www.yageo.com/upload/media/product/productsearch/datasheet/mlcc/UPY-AC_NP0X7RX7S_6.3V-to-2KV_20.pdf | 3 | 4000 V (DC) to < 6000 V (DC)
AC0603JRNPOYBN151 | 0603_170_090_090_050_070.STEP |  | Automotive | AC | Automotive grade | 0603 (1608) | NPO | -55 to +125°C | 250 | 150 pF | ±5% | 1.60 ±0.10 | 0.80 ±0.10 | 0.80 ±0.10 | 0.20~0.50 | 0.6 |  |  |  | 0.10% | 100.0 GΩ | 150% | AEC Q200 | Reflow/Wave | Yes | 1 MHz, 1 Vrms | Paper/PE Tape Reel 7 inch | 4,000 | 0.00560 g | Ni-Sn | https://www.yageo.com/en/Chart/Download/pdf/AC0603JRNPOYBN151 | https://www.yageo.com/upload/media/product/productsearch/datasheet/mlcc/UPY-AC_NP0X7RX7S_6.3V-to-2KV_20.pdf
AC0603JRNPOYBN181 | 0603_170_090_090_050_070.STEP |  | Automotive | AC | Automotive grade | 0603 (1608) | NPO | -55 to +125°C | 250 | 180 pF | ±5% | 1.60 ±0.10 | 0.80 ±0.10 | 0.80 ±0.10 | 0.20~0.50 | 0.6 |  |  |  | 0.10% | 100.0 GΩ | 150% | AEC Q200 | Reflow/Wave | Yes | 1 MHz, 1 Vrms | Paper/PE Tape Reel 7 inch | 4,000 | 0.00560 g | Ni-Sn | https://www.yageo.com/en/Chart/Download/pdf/AC0603JRNPOYBN181 | https://www.yageo.com/upload/media/product/productsearch/datasheet/mlcc/UPY-AC_NP0X7RX7S_6.3V-to-2KV_20.pdf
AC0603JRNPOYBN220 | 0603_170_090_090_050_070.STEP |  | Automotive | AC | Automotive grade | 0603 (1608) | NPO | -55 to +125°C | 250 | 22 pF | ±5% | 1.60 ±0.10 | 0.80 ±0.10 | 0.80 ±0.10 | 0.20~0.50 | 0.6 |  |  |  | 0.12% | 100.0 GΩ | 150% | AEC Q200 | Reflow/Wave | Yes | 1 MHz, 1 Vrms | Paper/PE Tape Reel 7 inch | 4,000 | 0.00560 g | Ni-Sn | https://www.yageo.com/en/Chart/Download/pdf/AC0603JRNPOYBN220 | https://www.yageo.com/upload/media/product/productsearch/datasheet/mlcc/UPY-AC_NP0X7RX7S_6.3V-to-2KV_20.pdf | 5B | 12,000 V (AD) to < 16,000 V (AD)
AC0603JRNPOYBN221 | 0603_170_090_090_050_070.STEP |  | Automotive | AC | Automotive grade | 0603 (1608) | NPO | -55 to +125°C | 250 | 220 pF | ±5% | 1.60 ±0.10 | 0.80 ±0.10 | 0.80 ±0.10 | 0.20~0.50 | 0.6 |  |  |  | 0.10% | 100.0 GΩ | 150% | AEC Q200 | Reflow/Wave | Yes | 1 MHz, 1 Vrms | Paper/PE Tape Reel 7 inch | 4,000 | 0.00560 g | Ni-Sn | https://www.yageo.com/en/Chart/Download/pdf/AC0603JRNPOYBN221 | https://www.yageo.com/upload/media/product/productsearch/datasheet/mlcc/UPY-AC_NP0X7RX7S_6.3V-to-2KV_20.pdf | 4 | 6000 V (DC) to < 8000 V (DC)
AC0603JRNPOYBN270 | 0603_170_090_090_050_070.STEP |  | Automotive | AC | Automotive grade | 0603 (1608) | NPO | -55 to +125°C | 250 | 27 pF | ±5% | 1.60 ±0.10 | 0.80 ±0.10 | 0.80 ±0.10 | 0.20~0.50 | 0.6 |  |  |  | 0.11% | 100.0 GΩ | 150% | AEC Q200 | Reflow/Wave | Yes | 1 MHz, 1 Vrms | Paper/PE Tape Reel 7 inch | 4,000 | 0.00560 g | Ni-Sn | https://www.yageo.com/en/Chart/Download/pdf/AC0603JRNPOYBN270 | https://www.yageo.com/upload/media/product/productsearch/datasheet/mlcc/UPY-AC_NP0X7RX7S_6.3V-to-2KV_20.pdf
AC0603JRNPOYBN271 | 0603_170_090_090_050_070.STEP |  | Automotive | AC | Automotive grade | 0603 (1608) | NPO | -55 to +125°C | 250 | 270 pF | ±5% | 1.60 ±0.10 | 0.80 ±0.10 | 0.80 ±0.10 | 0.20~0.50 | 0.6 |  |  |  | 0.10% | 100.0 GΩ | 150% | AEC Q200 | Reflow/Wave | Yes | 1 MHz, 1 Vrms | Paper/PE Tape Reel 7 inch | 4,000 | 0.00560 g | Ni-Sn | https://www.yageo.com/en/Chart/Download/pdf/AC0603JRNPOYBN271 | https://www.yageo.com/upload/media/product/productsearch/datasheet/mlcc/UPY-AC_NP0X7RX7S_6.3V-to-2KV_20.pdf
AC0603JRNPOYBN331 | 0603_170_090_090_050_070.STEP |  | Automotive | AC | Automotive grade | 0603 (1608) | NPO | -55 to +125°C | 250 | 330 pF | ±5% | 1.60 ±0.10 | 0.80 ±0.10 | 0.80 ±0.10 | 0.20~0.50 | 0.6 |  |  |  | 0.10% | 100.0 GΩ | 150% | AEC Q200 | Reflow/Wave | Yes | 1 MHz, 1 Vrms | Paper/PE Tape Reel 7 inch | 4,000 | 0.00560 g | Ni-Sn | https://www.yageo.com/en/Chart/Download/pdf/AC0603JRNPOYBN331 | https://www.yageo.com/upload/media/product/productsearch/datasheet/mlcc/UPY-AC_NP0X7RX7S_6.3V-to-2KV_20.pdf
AC0603JRNPOYBN391 | 0603_170_090_090_050_070.STEP |  | Automotive | AC | Automotive grade | 0603 (1608) | NPO | -55 to +125°C | 250 | 390 pF | ±5% | 1.60 ±0.10 | 0.80 ±0.10 | 0.80 ±0.10 | 0.20~0.50 | 0.6 |  |  |  | 0.10% | 100.0 GΩ | 150% | AEC Q200 | Reflow/Wave | Yes | 1 MHz, 1 Vrms | Paper/PE Tape Reel 7 inch | 4,000 | 0.00560 g | Ni-Sn | https://www.yageo.com/en/Chart/Download/pdf/AC0603JRNPOYBN391 | https://www.yageo.com/upload/media/product/productsearch/datasheet/mlcc/UPY-AC_NP0X7RX7S_6.3V-to-2KV_20.pdf
AC0603JRNPOYBN470 | 0603_170_090_090_050_070.STEP |  | Automotive | AC | Automotive grade | 0603 (1608) | NPO | -55 to +125°C | 250 | 47 pF | ±5% | 1.60 ±0.10 | 0.80 ±0.10 | 0.80 ±0.10 | 0.20~0.50 | 0.6 |  |  |  | 0.10% | 100.0 GΩ | 150% | AEC Q200 | Reflow/Wave | Yes | 1 MHz, 1 Vrms | Paper/PE Tape Reel 7 inch | 4,000 | 0.00560 g | Ni-Sn | https://www.yageo.com/en/Chart/Download/pdf/AC0603JRNPOYBN470 | https://www.yageo.com/upload/media/product/productsearch/datasheet/mlcc/UPY-AC_NP0X7RX7S_6.3V-to-2KV_20.pdf
AC0603JRNPOYBN471 | 0603_170_090_090_050_070.STEP |  | Automotive | AC | Automotive grade | 0603 (1608) | NPO | -55 to +125°C | 250 | 470 pF | ±5% | 1.60 ±0.10 | 0.80 ±0.10 | 0.80 ±0.10 | 0.20~0.50 | 0.6 |  |  |  | 0.10% | 100.0 GΩ | 150% | AEC Q200 | Reflow/Wave | Yes | 1 MHz, 1 Vrms | Paper/PE Tape Reel 7 inch | 4,000 | 0.00560 g | Ni-Sn | https://www.yageo.com/en/Chart/Download/pdf/AC0603JRNPOYBN471 | https://www.yageo.com/upload/media/product/productsearch/datasheet/mlcc/UPY-AC_NP0X7RX7S_6.3V-to-2KV_20.pdf
AC0603JRNPOYBN561 | 0603_170_090_090_050_070.STEP |  | Automotive | AC | Automotive grade | 0603 (1608) | NPO | -55 to +125°C | 250 | 560 pF | ±5% | 1.60 ±0.10 | 0.80 ±0.10 | 0.80 ±0.10 | 0.20~0.50 | 0.6 |  |  |  | 0.10% | 100.0 GΩ | 150% | AEC Q200 | Reflow/Wave | Yes | 1 MHz, 1 Vrms | Paper/PE Tape Reel 7 inch | 4,000 | 0.00560 g | Ni-Sn | https://www.yageo.com/en/Chart/Download/pdf/AC0603JRNPOYBN561 | https://www.yageo.com/upload/media/product/productsearch/datasheet/mlcc/UPY-AC_NP0X7RX7S_6.3V-to-2KV_20.pdf
AC0603JRNPOYBN680 | 0603_170_090_090_050_070.STEP |  | Automotive | AC | Automotive grade | 0603 (1608) | NPO | -55 to +125°C | 250 | 68 pF | ±5% | 1.60 ±0.10 | 0.80 ±0.10 | 0.80 ±0.10 | 0.20~0.50 | 0.6 |  |  |  | 0.10% | 100.0 GΩ | 150% | AEC Q200 | Reflow/Wave | Yes | 1 MHz, 1 Vrms | Paper/PE Tape Reel 7 inch | 4,000 | 0.00560 g | Ni-Sn | https://www.yageo.com/en/Chart/Download/pdf/AC0603JRNPOYBN680 | https://www.yageo.com/upload/media/product/productsearch/datasheet/mlcc/UPY-AC_NP0X7RX7S_6.3V-to-2KV_20.pdf | 3 | 4000 V (DC) to < 6000 V (DC)
AC0603JRNPOYBN681 | 0603_170_090_090_050_070.STEP |  | Automotive | AC | Automotive grade | 0603 (1608) | NPO | -55 to +125°C | 250 | 680 pF | ±5% | 1.60 ±0.10 | 0.80 ±0.10 | 0.80 ±0.10 | 0.20~0.50 | 0.6 |  |  |  | 0.10% | 100.0 GΩ | 150% | AEC Q200 | Reflow/Wave | Yes | 1 MHz, 1 Vrms | Paper/PE Tape Reel 7 inch | 4,000 | 0.00560 g | Ni-Sn | https://www.yageo.com/en/Chart/Download/pdf/AC0603JRNPOYBN681 | https://www.yageo.com/upload/media/product/productsearch/datasheet/mlcc/UPY-AC_NP0X7RX7S_6.3V-to-2KV_20.pdf
AC0603JRX7R0BB102 | 0603_170_090_090_050_070.STEP |  | Automotive | AC | Automotive grade | 0603 (1608) | X7R | -55 to +125°C | 100 | 1 nF | ±5% | 1.60 ±0.10 | 0.80 ±0.10 | 0.80 ±0.10 | 0.20~0.50 | 0.6 |  |  |  | 2.50% | 10.0 GΩ | 200% | AEC Q200 | Reflow/Wave | Yes | 1 KHz, 1 Vrms | Paper/PE Tape Reel 7 inch | 4,000 | 0.00560 g | Ni-Sn | https://www.yageo.com/en/Chart/Download/pdf/AC0603JRX7R0BB102 | https://www.yageo.com/upload/media/product/productsearch/datasheet/mlcc/UPY-AC_NP0X7RX7S_6.3V-to-2KV_20.pdf | 2 | 2000 V (DC) to < 4000 V (DC)
AC0603JRX7R0BB103 | 0603_170_090_090_050_070.STEP |  | Automotive | AC | Automotive grade | 0603 (1608) | X7R | -55 to +125°C | 100 | 10 nF | ±5% | 1.60 ±0.10 | 0.80 ±0.10 | 0.80 ±0.10 | 0.20~0.50 | 0.6 |  |  |  | 2.50% | 10.0 GΩ | 200% | AEC Q200 | Reflow/Wave | Yes | 1 KHz, 1 Vrms | Paper/PE Tape Reel 7 inch | 4,000 | 0.00560 g | Ni-Sn | https://www.yageo.com/en/Chart/Download/pdf/AC0603JRX7R0BB103 | https://www.yageo.com/upload/media/product/productsearch/datasheet/mlcc/UPY-AC_NP0X7RX7S_6.3V-to-2KV_20.pdf | 5B | 12,000 V (AD) to < 16,000 V (AD)
AC0603JRX7R7BB104 | 0603_170_090_090_050_070.STEP |  | Automotive | AC | Automotive grade | 0603 (1608) | X7R | -55 to +125°C | 16 | 100 nF | ±5% | 1.60 ±0.10 | 0.80 ±0.10 | 0.80 ±0.10 | 0.20~0.50 | 0.6 |  |  |  | 3.50% | 5.0 GΩ | 200% | AEC Q200 | Reflow/Wave | Yes | 1 KHz, 1 Vrms | Paper/PE Tape Reel 7 inch | 4,000 | 0.00560 g | Ni-Sn | https://www.yageo.com/en/Chart/Download/pdf/AC0603JRX7R7BB104 | https://www.yageo.com/upload/media/product/productsearch/datasheet/mlcc/UPY-AC_NP0X7RX7S_6.3V-to-2KV_20.pdf | 5B | 12,000 V (AD) to < 16,000 V (AD)
AC0603JRX7R7BB473 | 0603_170_090_090_050_070.STEP |  | Automotive | AC | Automotive grade | 0603 (1608) | X7R | -55 to +125°C | 16 | 47 nF | ±5% | 1.60 ±0.10 | 0.80 ±0.10 | 0.80 ±0.10 | 0.20~0.50 | 0.6 |  |  |  | 3.50% | 10.0 GΩ | 200% | AEC Q200 | Reflow/Wave | Yes | 1 KHz, 1 Vrms | Paper/PE Tape Reel 7 inch | 4,000 | 0.00560 g | Ni-Sn | https://www.yageo.com/en/Chart/Download/pdf/AC0603JRX7R7BB473 | https://www.yageo.com/upload/media/product/productsearch/datasheet/mlcc/UPY-AC_NP0X7RX7S_6.3V-to-2KV_20.pdf | 5B | 12,000 V (AD) to < 16,000 V (AD)
AC0603JRX7R7BB474 | 0603_170_090_090_050_070.STEP |  | Automotive | AC | Automotive grade | 0603 (1608) | X7R | -55 to +125°C | 16 | 470 nF | ±5% | 1.60 ±0.10 | 0.80 ±0.10 | 0.80 ±0.10 | 0.20~0.50 | 0.6 |  |  |  | 5.00% | 1.06 GΩ | 200% | AEC Q200 | Reflow/Wave | Yes | 1 KHz, 1 Vrms | Paper/PE Tape Reel 7 inch | 4,000 | 0.00560 g | Ni-Sn | https://www.yageo.com/en/Chart/Download/pdf/AC0603JRX7R7BB474 | https://www.yageo.com/upload/media/product/productsearch/datasheet/mlcc/UPY-AC_NP0X7RX7S_6.3V-to-2KV_20.pdf
AC0603JRX7R7BB823 | 0603_170_090_090_050_070.STEP |  | Automotive | AC | Automotive grade | 0603 (1608) | X7R | -55 to +125°C | 16 | 82 nF | ±5% | 1.60 ±0.10 | 0.80 ±0.10 | 0.80 ±0.10 | 0.20~0.50 | 0.6 |  |  |  | 3.50% | 6.09 GΩ | 200% | AEC Q200 | Reflow/Wave | Yes | 1 KHz, 1 Vrms | Paper/PE Tape Reel 7 inch | 4,000 | 0.00560 g | Ni-Sn | https://www.yageo.com/en/Chart/Download/pdf/AC0603JRX7R7BB823 | https://www.yageo.com/upload/media/product/productsearch/datasheet/mlcc/UPY-AC_NP0X7RX7S_6.3V-to-2KV_20.pdf
AC0603JRX7R8BB103 | 0603_170_090_090_050_070.STEP |  | Automotive | AC | Automotive grade | 0603 (1608) | X7R | -55 to +125°C | 25 | 10 nF | ±5% | 1.60 ±0.10 | 0.80 ±0.10 | 0.80 ±0.10 | 0.20~0.50 | 0.6 |  |  |  | 2.50% | 10.0 GΩ | 200% | AEC Q200 | Reflow/Wave | Yes | 1 KHz, 1 Vrms | Paper/PE Tape Reel 7 inch | 4,000 | 0.00560 g | Ni-Sn | https://www.yageo.com/en/Chart/Download/pdf/AC0603JRX7R8BB103 | https://www.yageo.com/upload/media/product/productsearch/datasheet/mlcc/UPY-AC_NP0X7RX7S_6.3V-to-2KV_20.pdf | 5B | 12,000 V (AD) to < 16,000 V (AD)
AC0603JRX7R8BB104 | 0603_170_090_090_050_070.STEP |  | Automotive | AC | Automotive grade | 0603 (1608) | X7R | -55 to +125°C | 25 | 100 nF | ±5% | 1.60 ±0.10 | 0.80 ±0.10 | 0.80 ±0.10 | 0.20~0.50 | 0.6 |  |  |  | 3.50% | 5.0 GΩ | 200% | AEC Q200 | Reflow/Wave | Yes | 1 KHz, 1 Vrms | Paper/PE Tape Reel 7 inch | 4,000 | 0.00560 g | Ni-Sn | https://www.yageo.com/en/Chart/Download/pdf/AC0603JRX7R8BB104 | https://www.yageo.com/upload/media/product/productsearch/datasheet/mlcc/UPY-AC_NP0X7RX7S_6.3V-to-2KV_20.pdf | 5B | 12,000 V (AD) to < 16,000 V (AD)
AC0603JRX7R8BB224 | 0603_170_090_090_050_070.STEP |  | Automotive | AC | Automotive grade | 0603 (1608) | X7R | -55 to +125°C | 25 | 220 nF | ±5% | 1.60 ±0.10 | 0.80 ±0.10 | 0.80 ±0.10 | 0.20~0.50 | 0.6 |  |  |  | 3.50% | 2.27 GΩ | 200% | AEC Q200 | Reflow/Wave | Yes | 1 KHz, 1 Vrms | Paper/PE Tape Reel 7 inch | 4,000 | 0.00560 g | Ni-Sn | https://www.yageo.com/en/Chart/Download/pdf/AC0603JRX7R8BB224 | https://www.yageo.com/upload/media/product/productsearch/datasheet/mlcc/UPY-AC_NP0X7RX7S_6.3V-to-2KV_20.pdf
AC0603JRX7R8BB273 | 0603_170_090_090_050_070.STEP |  | Automotive | AC | Automotive grade | 0603 (1608) | X7R | -55 to +125°C | 25 | 27 nF | ±5% | 1.60 ±0.10 | 0.80 ±0.10 | 0.80 ±0.10 | 0.20~0.50 | 0.6 |  |  |  | 2.50% | 10.0 GΩ | 200% | AEC Q200 | Reflow/Wave | Yes | 1 KHz, 1 Vrms | Paper/PE Tape Reel 7 inch | 4,000 | 0.00560 g | Ni-Sn | https://www.yageo.com/en/Chart/Download/pdf/AC0603JRX7R8BB273 | https://www.yageo.com/upload/media/product/productsearch/datasheet/mlcc/UPY-AC_NP0X7RX7S_6.3V-to-2KV_20.pdf
AC0603JRX7R8BB333 | 0603_170_090_090_050_070.STEP |  | Automotive | AC | Automotive grade | 0603 (1608) | X7R | -55 to +125°C | 25 | 33 nF | ±5% | 1.60 ±0.10 | 0.80 ±0.10 | 0.80 ±0.10 | 0.20~0.50 | 0.6 |  |  |  | 2.50% | 10.0 GΩ | 200% | AEC Q200 | Reflow/Wave | Yes | 1 KHz, 1 Vrms | Paper/PE Tape Reel 7 inch | 4,000 | 0.00560 g | Ni-Sn | https://www.yageo.com/en/Chart/Download/pdf/AC0603JRX7R8BB333 | https://www.yageo.com/upload/media/product/productsearch/datasheet/mlcc/UPY-AC_NP0X7RX7S_6.3V-to-2KV_20.pdf
AC0603JRX7R8BB393 | 0603_170_090_090_050_070.STEP |  | Automotive | AC | Automotive grade | 0603 (1608) | X7R | -55 to +125°C | 25 | 39 nF | ±5% | 1.60 ±0.10 | 0.80 ±0.10 | 0.80 ±0.10 | 0.20~0.50 | 0.6 |  |  |  | 2.50% | 10.0 GΩ | 200% | AEC Q200 | Reflow/Wave | Yes | 1 KHz, 1 Vrms | Paper/PE Tape Reel 7 inch | 4,000 | 0.00560 g | Ni-Sn | https://www.yageo.com/en/Chart/Download/pdf/AC0603JRX7R8BB393 | https://www.yageo.com/upload/media/product/productsearch/datasheet/mlcc/UPY-AC_NP0X7RX7S_6.3V-to-2KV_20.pdf
AC0603JRX7R8BB473 | 0603_170_090_090_050_070.STEP |  | Automotive | AC | Automotive grade | 0603 (1608) | X7R | -55 to +125°C | 25 | 47 nF | ±5% | 1.60 ±0.10 | 0.80 ±0.10 | 0.80 ±0.10 | 0.20~0.50 | 0.6 |  |  |  | 3.50% | 10.0 GΩ | 200% | AEC Q200 | Reflow/Wave | Yes | 1 KHz, 1 Vrms | Paper/PE Tape Reel 7 inch | 4,000 | 0.00560 g | Ni-Sn | https://www.yageo.com/en/Chart/Download/pdf/AC0603JRX7R8BB473 | https://www.yageo.com/upload/media/product/productsearch/datasheet/mlcc/UPY-AC_NP0X7RX7S_6.3V-to-2KV_20.pdf | 5B | 12,000 V (AD) to < 16,000 V (AD)
AC0603JRX7R8BB563 | 0603_170_090_090_050_070.STEP |  | Automotive | AC | Automotive grade | 0603 (1608) | X7R | -55 to +125°C | 25 | 56 nF | ±5% | 1.60 ±0.10 | 0.80 ±0.10 | 0.80 ±0.10 | 0.20~0.50 | 0.6 |  |  |  | 3.50% | 8.92 GΩ | 200% | AEC Q200 | Reflow/Wave | Yes | 1 KHz, 1 Vrms | Paper/PE Tape Reel 7 inch | 4,000 | 0.00560 g | Ni-Sn | https://www.yageo.com/en/Chart/Download/pdf/AC0603JRX7R8BB563 | https://www.yageo.com/upload/media/product/productsearch/datasheet/mlcc/UPY-AC_NP0X7RX7S_6.3V-to-2KV_20.pdf
AC0603JRX7R8BB823 | 0603_170_090_090_050_070.STEP |  | Automotive | AC | Automotive grade | 0603 (1608) | X7R | -55 to +125°C | 25 | 82 nF | ±5% | 1.60 ±0.10 | 0.80 ±0.10 | 0.80 ±0.10 | 0.20~0.50 | 0.6 |  |  |  | 3.50% | 6.09 GΩ | 200% | AEC Q200 | Reflow/Wave | Yes | 1 KHz, 1 Vrms | Paper/PE Tape Reel 7 inch | 4,000 | 0.00560 g | Ni-Sn | https://www.yageo.com/en/Chart/Download/pdf/AC0603JRX7R8BB823 | https://www.yageo.com/upload/media/product/productsearch/datasheet/mlcc/UPY-AC_NP0X7RX7S_6.3V-to-2KV_20.pdf
AC0603JRX7R9BB102 | 0603_170_090_090_050_070.STEP |  | Automotive | AC | Automotive grade | 0603 (1608) | X7R | -55 to +125°C | 50 | 1 nF | ±5% | 1.60 ±0.10 | 0.80 ±0.10 | 0.80 ±0.10 | 0.20~0.50 | 0.6 |  |  |  | 2.50% | 10.0 GΩ | 200% | AEC Q200 | Reflow/Wave | Yes | 1 KHz, 1 Vrms | Paper/PE Tape Reel 7 inch | 4,000 | 0.00560 g | Ni-Sn | https://www.yageo.com/en/Chart/Download/pdf/AC0603JRX7R9BB102 | https://www.yageo.com/upload/media/product/productsearch/datasheet/mlcc/UPY-AC_NP0X7RX7S_6.3V-to-2KV_20.pdf | 2 | 2000 V (DC) to < 4000 V (DC)
AC0603JRX7R9BB103 | 0603_170_090_090_050_070.STEP |  | Automotive | AC | Automotive grade | 0603 (1608) | X7R | -55 to +125°C | 50 | 10 nF | ±5% | 1.60 ±0.10 | 0.80 ±0.10 | 0.80 ±0.10 | 0.20~0.50 | 0.6 |  |  |  | 2.50% | 10.0 GΩ | 200% | AEC Q200 | Reflow/Wave | Yes | 1 KHz, 1 Vrms | Paper/PE Tape Reel 7 inch | 4,000 | 0.00560 g | Ni-Sn | https://www.yageo.com/en/Chart/Download/pdf/AC0603JRX7R9BB103 | https://www.yageo.com/upload/media/product/productsearch/datasheet/mlcc/UPY-AC_NP0X7RX7S_6.3V-to-2KV_20.pdf | 5B | 12,000 V (AD) to < 16,000 V (AD)
AC0603JRX7R9BB104 | 0603_170_090_090_050_070.STEP |  | Automotive | AC | Automotive grade | 0603 (1608) | X7R | -55 to +125°C | 50 | 100 nF | ±5% | 1.60 ±0.10 | 0.80 ±0.10 | 0.80 ±0.10 | 0.20~0.50 | 0.6 |  |  |  | 3.50% | 5.0 GΩ | 200% | AEC Q200 | Reflow/Wave | Yes | 1 KHz, 1 Vrms | Paper/PE Tape Reel 7 inch | 4,000 | 0.00560 g | Ni-Sn | https://www.yageo.com/en/Chart/Download/pdf/AC0603JRX7R9BB104 | https://www.yageo.com/upload/media/product/productsearch/datasheet/mlcc/UPY-AC_NP0X7RX7S_6.3V-to-2KV_20.pdf | 5B | 12,000 V (AD) to < 16,000 V (AD)
AC0603JRX7R9BB152 | 0603_170_090_090_050_070.STEP |  | Automotive | AC | Automotive grade | 0603 (1608) | X7R | -55 to +125°C | 50 | 1.5 nF | ±5% | 1.60 ±0.10 | 0.80 ±0.10 | 0.80 ±0.10 | 0.20~0.50 | 0.6 |  |  |  | 2.50% | 10.0 GΩ | 200% | AEC Q200 | Reflow/Wave | Yes | 1 KHz, 1 Vrms | Paper/PE Tape Reel 7 inch | 4,000 | 0.00560 g | Ni-Sn | https://www.yageo.com/en/Chart/Download/pdf/AC0603JRX7R9BB152 | https://www.yageo.com/upload/media/product/productsearch/datasheet/mlcc/UPY-AC_NP0X7RX7S_6.3V-to-2KV_20.pdf
AC0603JRX7R9BB182 | 0603_170_090_090_050_070.STEP |  | Automotive | AC | Automotive grade | 0603 (1608) | X7R | -55 to +125°C | 50 | 1.8 nF | ±5% | 1.60 ±0.10 | 0.80 ±0.10 | 0.80 ±0.10 | 0.20~0.50 | 0.6 |  |  |  | 2.50% | 10.0 GΩ | 200% | AEC Q200 | Reflow/Wave | Yes | 1 KHz, 1 Vrms | Paper/PE Tape Reel 7 inch | 4,000 | 0.00560 g | Ni-Sn | https://www.yageo.com/en/Chart/Download/pdf/AC0603JRX7R9BB182 | https://www.yageo.com/upload/media/product/productsearch/datasheet/mlcc/UPY-AC_NP0X7RX7S_6.3V-to-2KV_20.pdf
AC0603JRX7R9BB222 | 0603_170_090_090_050_070.STEP |  | Automotive | AC | Automotive grade | 0603 (1608) | X7R | -55 to +125°C | 50 | 2.2 nF | ±5% | 1.60 ±0.10 | 0.80 ±0.10 | 0.80 ±0.10 | 0.20~0.50 | 0.6 |  |  |  | 2.50% | 10.0 GΩ | 200% | AEC Q200 | Reflow/Wave | Yes | 1 KHz, 1 Vrms | Paper/PE Tape Reel 7 inch | 4,000 | 0.00560 g | Ni-Sn | https://www.yageo.com/en/Chart/Download/pdf/AC0603JRX7R9BB222 | https://www.yageo.com/upload/media/product/productsearch/datasheet/mlcc/UPY-AC_NP0X7RX7S_6.3V-to-2KV_20.pdf | 3 | 4000 V (DC) to < 6000 V (DC)
AC0603JRX7R9BB223 | 0603_170_090_090_050_070.STEP |  | Automotive | AC | Automotive grade | 0603 (1608) | X7R | -55 to +125°C | 50 | 22 nF | ±5% | 1.60 ±0.10 | 0.80 ±0.10 | 0.80 ±0.10 | 0.20~0.50 | 0.6 |  |  |  | 2.50% | 10.0 GΩ | 200% | AEC Q200 | Reflow/Wave | Yes | 1 KHz, 1 Vrms | Paper/PE Tape Reel 7 inch | 4,000 | 0.00560 g | Ni-Sn | https://www.yageo.com/en/Chart/Download/pdf/AC0603JRX7R9BB223 | https://www.yageo.com/upload/media/product/productsearch/datasheet/mlcc/UPY-AC_NP0X7RX7S_6.3V-to-2KV_20.pdf | 5C | 16,000 V (AD) to < 25,000 V (AD)
AC0603JRX7R9BB332 | 0603_170_090_090_050_070.STEP |  | Automotive | AC | Automotive grade | 0603 (1608) | X7R | -55 to +125°C | 50 | 3.3 nF | ±5% | 1.60 ±0.10 | 0.80 ±0.10 | 0.80 ±0.10 | 0.20~0.50 | 0.6 |  |  |  | 2.50% | 10.0 GΩ | 200% | AEC Q200 | Reflow/Wave | Yes | 1 KHz, 1 Vrms | Paper/PE Tape Reel 7 inch | 4,000 | 0.00560 g | Ni-Sn | https://www.yageo.com/en/Chart/Download/pdf/AC0603JRX7R9BB332 | https://www.yageo.com/upload/media/product/productsearch/datasheet/mlcc/UPY-AC_NP0X7RX7S_6.3V-to-2KV_20.pdf | 4 | 6000 V (DC) to < 8000 V (DC)
AC0603JRX7R9BB392 | 0603_170_090_090_050_070.STEP |  | Automotive | AC | Automotive grade | 0603 (1608) | X7R | -55 to +125°C | 50 | 3.9 nF | ±5% | 1.60 ±0.10 | 0.80 ±0.10 | 0.80 ±0.10 | 0.20~0.50 | 0.6 |  |  |  | 2.50% | 10.0 GΩ | 200% | AEC Q200 | Reflow/Wave | Yes | 1 KHz, 1 Vrms | Paper/PE Tape Reel 7 inch | 4,000 | 0.00560 g | Ni-Sn | https://www.yageo.com/en/Chart/Download/pdf/AC0603JRX7R9BB392 | https://www.yageo.com/upload/media/product/productsearch/datasheet/mlcc/UPY-AC_NP0X7RX7S_6.3V-to-2KV_20.pdf
AC0603JRX7R9BB472 | 0603_170_090_090_050_070.STEP |  | Automotive | AC | Automotive grade | 0603 (1608) | X7R | -55 to +125°C | 50 | 4.7 nF | ±5% | 1.60 ±0.10 | 0.80 ±0.10 | 0.80 ±0.10 | 0.20~0.50 | 0.6 |  |  |  | 2.50% | 10.0 GΩ | 200% | AEC Q200 | Reflow/Wave | Yes | 1 KHz, 1 Vrms | Paper/PE Tape Reel 7 inch | 4,000 | 0.00560 g | Ni-Sn | https://www.yageo.com/en/Chart/Download/pdf/AC0603JRX7R9BB472 | https://www.yageo.com/upload/media/product/productsearch/datasheet/mlcc/UPY-AC_NP0X7RX7S_6.3V-to-2KV_20.pdf | 5B | 12,000 V (AD) to < 16,000 V (AD)
AC0603JRX7R9BB682 | 0603_170_090_090_050_070.STEP |  | Automotive | AC | Automotive grade | 0603 (1608) | X7R | -55 to +125°C | 50 | 6.8 nF | ±5% | 1.60 ±0.10 | 0.80 ±0.10 | 0.80 ±0.10 | 0.20~0.50 | 0.6 |  |  |  | 2.50% | 10.0 GΩ | 200% | AEC Q200 | Reflow/Wave | Yes | 1 KHz, 1 Vrms | Paper/PE Tape Reel 7 inch | 4,000 | 0.00560 g | Ni-Sn | https://www.yageo.com/en/Chart/Download/pdf/AC0603JRX7R9BB682 | https://www.yageo.com/upload/media/product/productsearch/datasheet/mlcc/UPY-AC_NP0X7RX7S_6.3V-to-2KV_20.pdf
AC0603JRX7R9BB683 | 0603_170_090_090_050_070.STEP |  | Automotive | AC | Automotive grade | 0603 (1608) | X7R | -55 to +125°C | 50 | 68 nF | ±5% | 1.60 ±0.10 | 0.80 ±0.10 | 0.80 ±0.10 | 0.20~0.50 | 0.6 |  |  |  | 3.50% | 7.35 GΩ | 200% | AEC Q200 | Reflow/Wave | Yes | 1 KHz, 1 Vrms | Paper/PE Tape Reel 7 inch | 4,000 | 0.00560 g | Ni-Sn | https://www.yageo.com/en/Chart/Download/pdf/AC0603JRX7R9BB683 | https://www.yageo.com/upload/media/product/productsearch/datasheet/mlcc/UPY-AC_NP0X7RX7S_6.3V-to-2KV_20.pdf
AC0603JRX8G9BN102 | 0603_170_090_090_050_070.STEP |  | Automotive | AC HiTemp | Automotive grade for high temperature application | 0603 (1608) | X8G | -55 to +150°C | 50 | 1 nF | ±5% | 1.60 ±0.10 | 0.80 ±0.10 | 0.80 ±0.10 | 0.20~0.50 | 0.6 |  |  |  | 0.10% | 10.0 GΩ | 200% | AEC Q200 | Reflow/Wave | Yes | 1 MHz, 1 Vrms | Paper/PE Tape Reel 7 inch | 4,000 | 0.00560 g | Ni-Sn | https://www.yageo.com/en/Chart/Download/pdf/AC0603JRX8G9BN102 | https://www.yageo.com/upload/media/product/productsearch/datasheet/mlcc/UPY-AC_X8GX8R_16V-to-100V_2.pdf
AC0603JRX8G9BN103 | 0603_170_090_090_050_070.STEP |  | Automotive | AC HiTemp | Automotive grade for high temperature application | 0603 (1608) | X8G | -55 to +150°C | 50 | 10 nF | ±5% | 1.60 ±0.10 | 0.80 ±0.10 | 0.80 ±0.10 | 0.20~0.50 | 0.6 |  |  |  | 0.10% | 10.0 GΩ | 200% | AEC Q200 | Reflow/Wave | Yes | 1 KHz, 1 Vrms | Paper/PE Tape Reel 7 inch | 4,000 | 0.00560 g | Ni-Sn | https://www.yageo.com/en/Chart/Download/pdf/AC0603JRX8G9BN103 | https://www.yageo.com/upload/media/product/productsearch/datasheet/mlcc/UPY-AC_X8GX8R_16V-to-100V_2.pdf
AC0603JRX8G9BN152 | 0603_170_090_090_050_070.STEP |  | Automotive | AC HiTemp | Automotive grade for high temperature application | 0603 (1608) | X8G | -55 to +150°C | 50 | 1.5 nF | ±5% | 1.60 ±0.10 | 0.80 ±0.10 | 0.80 ±0.10 | 0.20~0.50 | 0.6 |  |  |  | 0.10% | 10.0 GΩ | 200% | AEC Q200 | Reflow/Wave | Yes | 1 KHz, 1 Vrms | Paper/PE Tape Reel 7 inch | 4,000 | 0.00560 g | Ni-Sn | https://www.yageo.com/en/Chart/Download/pdf/AC0603JRX8G9BN152 | https://www.yageo.com/upload/media/product/productsearch/datasheet/mlcc/UPY-AC_X8GX8R_16V-to-100V_2.pdf
AC0603JRX8G9BN222 | 0603_170_090_090_050_070.STEP |  | Automotive | AC HiTemp | Automotive grade for high temperature application | 0603 (1608) | X8G | -55 to +150°C | 50 | 2.2 nF | ±5% | 1.60 ±0.10 | 0.80 ±0.10 | 0.80 ±0.10 | 0.20~0.50 | 0.6 |  |  |  | 0.10% | 10.0 GΩ | 200% | AEC Q200 | Reflow/Wave | Yes | 1 KHz, 1 Vrms | Paper/PE Tape Reel 7 inch | 4,000 | 0.00560 g | Ni-Sn | https://www.yageo.com/en/Chart/Download/pdf/AC0603JRX8G9BN222 | https://www.yageo.com/upload/media/product/productsearch/datasheet/mlcc/UPY-AC_X8GX8R_16V-to-100V_2.pdf
AC0603JRX8G9BN332 | 0603_170_090_090_050_070.STEP |  | Automotive | AC HiTemp | Automotive grade for high temperature application | 0603 (1608) | X8G | -55 to +150°C | 50 | 3.3 nF | ±5% | 1.60 ±0.10 | 0.80 ±0.10 | 0.80 ±0.10 | 0.20~0.50 | 0.6 |  |  |  | 0.10% | 10.0 GΩ | 200% | AEC Q200 | Reflow/Wave | Yes | 1 KHz, 1 Vrms | Paper/PE Tape Reel 7 inch | 4,000 | 0.00560 g | Ni-Sn | https://www.yageo.com/en/Chart/Download/pdf/AC0603JRX8G9BN332 | https://www.yageo.com/upload/media/product/productsearch/datasheet/mlcc/UPY-AC_X8GX8R_16V-to-100V_2.pdf
AC0603JRX8G9BN472 | 0603_170_090_090_050_070.STEP |  | Automotive | AC HiTemp | Automotive grade for high temperature application | 0603 (1608) | X8G | -55 to +150°C | 50 | 4.7 nF | ±5% | 1.60 ±0.10 | 0.80 ±0.10 | 0.80 ±0.10 | 0.20~0.50 | 0.6 |  |  |  | 0.10% | 10.0 GΩ | 200% | AEC Q200 | Reflow/Wave | Yes | 1 KHz, 1 Vrms | Paper/PE Tape Reel 7 inch | 4,000 | 0.00560 g | Ni-Sn | https://www.yageo.com/en/Chart/Download/pdf/AC0603JRX8G9BN472 | https://www.yageo.com/upload/media/product/productsearch/datasheet/mlcc/UPY-AC_X8GX8R_16V-to-100V_2.pdf
AC0603JRX8G9BN681 | 0603_170_090_090_050_070.STEP |  | Automotive | AC HiTemp | Automotive grade for high temperature application | 0603 (1608) | X8G | -55 to +150°C | 50 | 680 pF | ±5% | 1.60 ±0.10 | 0.80 ±0.10 | 0.80 ±0.10 | 0.20~0.50 | 0.6 |  |  |  | 0.10% | 10.0 GΩ | 200% | AEC Q200 | Reflow/Wave | Yes | 1 MHz, 1 Vrms | Paper/PE Tape Reel 7 inch | 4,000 | 0.00560 g | Ni-Sn | https://www.yageo.com/en/Chart/Download/pdf/AC0603JRX8G9BN681 | https://www.yageo.com/upload/media/product/productsearch/datasheet/mlcc/UPY-AC_X8GX8R_16V-to-100V_2.pdf
AC0603JRX8G9BN682 | 0603_170_090_090_050_070.STEP |  | Automotive | AC HiTemp | Automotive grade for high temperature application | 0603 (1608) | X8G | -55 to +150°C | 50 | 6.8 nF | ±5% | 1.60 ±0.10 | 0.80 ±0.10 | 0.80 ±0.10 | 0.20~0.50 | 0.6 |  |  |  | 0.10% | 10.0 GΩ | 200% | AEC Q200 | Reflow/Wave | Yes | 1 KHz, 1 Vrms | Paper/PE Tape Reel 7 inch | 4,000 | 0.00560 g | Ni-Sn | https://www.yageo.com/en/Chart/Download/pdf/AC0603JRX8G9BN682 | https://www.yageo.com/upload/media/product/productsearch/datasheet/mlcc/UPY-AC_X8GX8R_16V-to-100V_2.pdf
AC0603KPX7R0BB103 | 0603_170_090_090_050_070.STEP |  | Automotive | AC | Automotive grade | 0603 (1608) | X7R | -55 to +125°C | 100 | 10 nF | ±10% | 1.60 ±0.10 | 0.80 ±0.10 | 0.80 ±0.10 | 0.20~0.50 | 0.6 |  |  |  | 2.50% | 10.0 GΩ | 200% | AEC Q200 | Reflow/Wave | Yes | 1 KHz, 1 Vrms | Paper/PE Tape Reel 13 inch | 15,000 | 0.00560 g | Ni-Sn | https://www.yageo.com/en/Chart/Download/pdf/AC0603KPX7R0BB103 | https://www.yageo.com/upload/media/product/productsearch/datasheet/mlcc/UPY-AC_NP0X7RX7S_6.3V-to-2KV_20.pdf | 5B | 12,000 V (AD) to < 16,000 V (AD)
AC0603KPX7R0BB104 | 0603_170_090_090_050_070.STEP |  | Automotive | AC | Automotive grade | 0603 (1608) | X7R | -55 to +125°C | 100 | 100 nF | ±10% | 1.60 ±0.10 | 0.80 ±0.10 | 0.80 ±0.10 | 0.20~0.50 | 0.6 |  |  |  | 5.00% | 5.0 GΩ | 150% | AEC Q200 | Reflow/Wave | Yes | 1 KHz, 1 Vrms | Paper/PE Tape Reel 13 inch | 0 | 0.00560 g | Ni-Sn | https://www.yageo.com/en/Chart/Download/pdf/AC0603KPX7R0BB104 | https://www.yageo.com/upload/media/product/productsearch/datasheet/mlcc/UPY-AC_NP0X7RX7S_6.3V-to-2KV_19.pdf
AC0603KPX7R0BB222 | 0603_170_090_090_050_070.STEP |  | Automotive | AC | Automotive grade | 0603 (1608) | X7R | -55 to +125°C | 100 | 2.2 nF | ±10% | 1.60 ±0.10 | 0.80 ±0.10 | 0.80 ±0.10 | 0.20~0.50 | 0.6 |  |  |  | 2.50% | 10.0 GΩ | 200% | AEC Q200 | Reflow/Wave | Yes | 1 KHz, 1 Vrms | Paper/PE Tape Reel 13 inch | 15,000 | 0.00560 g | Ni-Sn | https://www.yageo.com/en/Chart/Download/pdf/AC0603KPX7R0BB222 | https://www.yageo.com/upload/media/product/productsearch/datasheet/mlcc/UPY-AC_NP0X7RX7S_6.3V-to-2KV_20.pdf | 4 | 6000 V (DC) to < 8000 V (DC)
AC0603KPX7R0BB223 | 0603_170_090_090_050_070.STEP |  | Automotive | AC | Automotive grade | 0603 (1608) | X7R | -55 to +125°C | 100 | 22 nF | ±10% | 1.60 ±0.10 | 0.80 ±0.10 | 0.80 ±0.10 | 0.20~0.50 | 0.6 |  |  |  | 5.00% | 10.0 GΩ | 200% | AEC Q200 | Reflow/Wave | Yes | 1 KHz, 1 Vrms | Paper/PE Tape Reel 13 inch | 15,000 | 0.00560 g | Ni-Sn | https://www.yageo.com/en/Chart/Download/pdf/AC0603KPX7R0BB223 | https://www.yageo.com/upload/media/product/productsearch/datasheet/mlcc/UPY-AC_NP0X7RX7S_6.3V-to-2KV_20.pdf | 5C | 16,000 V (AD) to < 25,000 V (AD)
AC0603KPX7R0BB332 | 0603_170_090_090_050_070.STEP |  | Automotive | AC | Automotive grade | 0603 (1608) | X7R | -55 to +125°C | 100 | 3.3 nF | ±10% | 1.60 ±0.10 | 0.80 ±0.10 | 0.80 ±0.10 | 0.20~0.50 | 0.6 |  |  |  | 2.50% | 10.0 GΩ | 200% | AEC Q200 | Reflow/Wave | Yes | 1 KHz, 1 Vrms | Paper/PE Tape Reel 13 inch | 15,000 | 0.00560 g | Ni-Sn | https://www.yageo.com/en/Chart/Download/pdf/AC0603KPX7R0BB332 | https://www.yageo.com/upload/media/product/productsearch/datasheet/mlcc/UPY-AC_NP0X7RX7S_6.3V-to-2KV_20.pdf
AC0603KPX7R0BB472 | 0603_170_090_090_050_070.STEP |  | Automotive | AC | Automotive grade | 0603 (1608) | X7R | -55 to +125°C | 100 | 4.7 nF | ±10% | 1.60 ±0.10 | 0.80 ±0.10 | 0.80 ±0.10 | 0.20~0.50 | 0.6 |  |  |  | 2.50% | 10.0 GΩ | 200% | AEC Q200 | Reflow/Wave | Yes | 1 KHz, 1 Vrms | Paper/PE Tape Reel 13 inch | 15,000 | 0.00560 g | Ni-Sn | https://www.yageo.com/en/Chart/Download/pdf/AC0603KPX7R0BB472 | https://www.yageo.com/upload/media/product/productsearch/datasheet/mlcc/UPY-AC_NP0X7RX7S_6.3V-to-2KV_20.pdf | 5A | 8000 V (DC) to < 12,000 V (AD)
AC0603KPX7R7BB102 | 0603_170_090_090_050_070.STEP |  | Automotive | AC | Automotive grade | 0603 (1608) | X7R | -55 to +125°C | 16 | 1 nF | ±10% | 1.60 ±0.10 | 0.80 ±0.10 | 0.80 ±0.10 | 0.20~0.50 | 0.6 |  |  |  | 3.50% | 10.0 GΩ | 200% | AEC Q200 | Reflow/Wave | Yes | 1 KHz, 1 Vrms | Paper/PE Tape Reel 13 inch | 0 | 0.00560 g | Ni-Sn | https://www.yageo.com/en/Chart/Download/pdf/AC0603KPX7R7BB102 | https://www.yageo.com/upload/media/product/productsearch/datasheet/mlcc/UPY-AC_NP0X7RX7S_6.3V-to-2KV_19.pdf
AC0603KPX7R7BB104 | 0603_170_090_090_050_070.STEP |  | Automotive | AC | Automotive grade | 0603 (1608) | X7R | -55 to +125°C | 16 | 100 nF | ±10% | 1.60 ±0.10 | 0.80 ±0.10 | 0.80 ±0.10 | 0.20~0.50 | 0.6 |  |  |  | 3.50% | 5.0 GΩ | 200% | AEC Q200 | Reflow/Wave | Yes | 1 KHz, 1 Vrms | Paper/PE Tape Reel 13 inch | 15,000 | 0.00560 g | Ni-Sn | https://www.yageo.com/en/Chart/Download/pdf/AC0603KPX7R7BB104 | https://www.yageo.com/upload/media/product/productsearch/datasheet/mlcc/UPY-AC_NP0X7RX7S_6.3V-to-2KV_20.pdf | 5B | 12,000 V (AD) to < 16,000 V (AD)
AC0603KPX7R7BB334 | 0603_170_090_090_050_070.STEP |  | Automotive | AC | Automotive grade | 0603 (1608) | X7R | -55 to +125°C | 16 | 330 nF | ±10% | 1.60 ±0.10 | 0.80 ±0.10 | 0.80 ±0.10 | 0.20~0.50 | 0.6 |  |  |  | 5.00% | 1.5 GΩ | 200% | AEC Q200 | Reflow/Wave | Yes | 1 KHz, 1 Vrms | Paper/PE Tape Reel 13 inch | 15,000 | 0.00560 g | Ni-Sn | https://www.yageo.com/en/Chart/Download/pdf/AC0603KPX7R7BB334 | https://www.yageo.com/upload/media/product/productsearch/datasheet/mlcc/UPY-AC_NP0X7RX7S_6.3V-to-2KV_20.pdf
AC0603KPX7R7BB474 | 0603_170_090_090_050_070.STEP |  | Automotive | AC | Automotive grade | 0603 (1608) | X7R | -55 to +125°C | 16 | 470 nF | ±10% | 1.60 ±0.10 | 0.80 ±0.10 | 0.80 ±0.10 | 0.20~0.50 | 0.6 |  |  |  | 5.00% | 1.06 GΩ | 200% | AEC Q200 | Reflow/Wave | Yes | 1 KHz, 1 Vrms | Paper/PE Tape Reel 13 inch | 15,000 | 0.00560 g | Ni-Sn | https://www.yageo.com/en/Chart/Download/pdf/AC0603KPX7R7BB474 | https://www.yageo.com/upload/media/product/productsearch/datasheet/mlcc/UPY-AC_NP0X7RX7S_6.3V-to-2KV_20.pdf
AC0603KPX7R8BB184 | 0603_170_090_090_050_070.STEP |  | Automotive | AC | Automotive grade | 0603 (1608) | X7R | -55 to +125°C | 25 | 180 nF | ±10% | 1.60 ±0.10 | 0.80 ±0.10 | 0.80 ±0.10 | 0.20~0.50 | 0.6 |  |  |  | 3.50% | 2.77 GΩ | 200% | AEC Q200 | Reflow/Wave | Yes | 1 KHz, 1 Vrms | Paper/PE Tape Reel 13 inch | 15,000 | 0.00560 g | Ni-Sn | https://www.yageo.com/en/Chart/Download/pdf/AC0603KPX7R8BB184 | https://www.yageo.com/upload/media/product/productsearch/datasheet/mlcc/UPY-AC_NP0X7RX7S_6.3V-to-2KV_20.pdf
AC0603KPX7R8BB223 | 0603_170_090_090_050_070.STEP |  | Automotive | AC | Automotive grade | 0603 (1608) | X7R | -55 to +125°C | 25 | 22 nF | ±10% | 1.60 ±0.10 | 0.80 ±0.10 | 0.80 ±0.10 | 0.20~0.50 | 0.6 |  |  |  | 2.50% | 10.0 GΩ | 200% | AEC Q200 | Reflow/Wave | Yes | 1 KHz, 1 Vrms | Paper/PE Tape Reel 13 inch | 15,000 | 0.00560 g | Ni-Sn | https://www.yageo.com/en/Chart/Download/pdf/AC0603KPX7R8BB223 | https://www.yageo.com/upload/media/product/productsearch/datasheet/mlcc/UPY-AC_NP0X7RX7S_6.3V-to-2KV_20.pdf | 5C | 16,000 V (AD) to < 25,000 V (AD)
AC0603KPX7R8BB224 | 0603_170_090_090_050_070.STEP |  | Automotive | AC | Automotive grade | 0603 (1608) | X7R | -55 to +125°C | 25 | 220 nF | ±10% | 1.60 ±0.10 | 0.80 ±0.10 | 0.80 ±0.10 | 0.20~0.50 | 0.6 |  |  |  | 3.50% | 2.27 GΩ | 200% | AEC Q200 | Reflow/Wave | Yes | 1 KHz, 1 Vrms | Paper/PE Tape Reel 13 inch | 15,000 | 0.00560 g | Ni-Sn | https://www.yageo.com/en/Chart/Download/pdf/AC0603KPX7R8BB224 | https://www.yageo.com/upload/media/product/productsearch/datasheet/mlcc/UPY-AC_NP0X7RX7S_6.3V-to-2KV_20.pdf
AC0603KPX7R8BB333 | 0603_170_090_090_050_070.STEP |  | Automotive | AC | Automotive grade | 0603 (1608) | X7R | -55 to +125°C | 25 | 33 nF | ±10% | 1.60 ±0.10 | 0.80 ±0.10 | 0.80 ±0.10 | 0.20~0.50 | 0.6 |  |  |  | 2.50% | 10.0 GΩ | 200% | AEC Q200 | Reflow/Wave | Yes | 1 KHz, 1 Vrms | Paper/PE Tape Reel 13 inch | 15,000 | 0.00560 g | Ni-Sn | https://www.yageo.com/en/Chart/Download/pdf/AC0603KPX7R8BB333 | https://www.yageo.com/upload/media/product/productsearch/datasheet/mlcc/UPY-AC_NP0X7RX7S_6.3V-to-2KV_20.pdf
AC0603KPX7R8BB473 | 0603_170_090_090_050_070.STEP |  | Automotive | AC | Automotive grade | 0603 (1608) | X7R | -55 to +125°C | 25 | 47 nF | ±10% | 1.60 ±0.10 | 0.80 ±0.10 | 0.80 ±0.10 | 0.20~0.50 | 0.6 |  |  |  | 3.50% | 10.0 GΩ | 200% | AEC Q200 | Reflow/Wave | Yes | 1 KHz, 1 Vrms | Paper/PE Tape Reel 13 inch | 15,000 | 0.00560 g | Ni-Sn | https://www.yageo.com/en/Chart/Download/pdf/AC0603KPX7R8BB473 | https://www.yageo.com/upload/media/product/productsearch/datasheet/mlcc/UPY-AC_NP0X7RX7S_6.3V-to-2KV_20.pdf | 5B | 12,000 V (AD) to < 16,000 V (AD)
AC0603KPX7R8BB683 | 0603_170_090_090_050_070.STEP |  | Automotive | AC | Automotive grade | 0603 (1608) | X7R | -55 to +125°C | 25 | 68 nF | ±10% | 1.60 ±0.10 | 0.80 ±0.10 | 0.80 ±0.10 | 0.20~0.50 | 0.6 |  |  |  | 3.50% | 7.35 GΩ | 200% | AEC Q200 | Reflow/Wave | Yes | 1 KHz, 1 Vrms | Paper/PE Tape Reel 13 inch | 15,000 | 0.00560 g | Ni-Sn | https://www.yageo.com/en/Chart/Download/pdf/AC0603KPX7R8BB683 | https://www.yageo.com/upload/media/product/productsearch/datasheet/mlcc/UPY-AC_NP0X7RX7S_6.3V-to-2KV_20.pdf
AC0603KPX7R9BB102 | 0603_170_090_090_050_070.STEP |  | Automotive | AC | Automotive grade | 0603 (1608) | X7R | -55 to +125°C | 50 | 1 nF | ±10% | 1.60 ±0.10 | 0.80 ±0.10 | 0.80 ±0.10 | 0.20~0.50 | 0.6 |  |  |  | 2.50% | 10.0 GΩ | 200% | AEC Q200 | Reflow/Wave | Yes | 1 KHz, 1 Vrms | Paper/PE Tape Reel 13 inch | 15,000 | 0.00560 g | Ni-Sn | https://www.yageo.com/en/Chart/Download/pdf/AC0603KPX7R9BB102 | https://www.yageo.com/upload/media/product/productsearch/datasheet/mlcc/UPY-AC_NP0X7RX7S_6.3V-to-2KV_20.pdf | 2 | 2000 V (DC) to < 4000 V (DC)
AC0603KPX7R9BB103 | 0603_170_090_090_050_070.STEP |  | Automotive | AC | Automotive grade | 0603 (1608) | X7R | -55 to +125°C | 50 | 10 nF | ±10% | 1.60 ±0.10 | 0.80 ±0.10 | 0.80 ±0.10 | 0.20~0.50 | 0.6 |  |  |  | 2.50% | 10.0 GΩ | 200% | AEC Q200 | Reflow/Wave | Yes | 1 KHz, 1 Vrms | Paper/PE Tape Reel 13 inch | 15,000 | 0.00560 g | Ni-Sn | https://www.yageo.com/en/Chart/Download/pdf/AC0603KPX7R9BB103 | https://www.yageo.com/upload/media/product/productsearch/datasheet/mlcc/UPY-AC_NP0X7RX7S_6.3V-to-2KV_20.pdf | 5B | 12,000 V (AD) to < 16,000 V (AD)
AC0603KPX7R9BB104 | 0603_170_090_090_050_070.STEP |  | Automotive | AC | Automotive grade | 0603 (1608) | X7R | -55 to +125°C | 50 | 100 nF | ±10% | 1.60 ±0.10 | 0.80 ±0.10 | 0.80 ±0.10 | 0.20~0.50 | 0.6 |  |  |  | 3.50% | 5.0 GΩ | 200% | AEC Q200 | Reflow/Wave | Yes | 1 KHz, 1 Vrms | Paper/PE Tape Reel 13 inch | 15,000 | 0.00560 g | Ni-Sn | https://www.yageo.com/en/Chart/Download/pdf/AC0603KPX7R9BB104 | https://www.yageo.com/upload/media/product/productsearch/datasheet/mlcc/UPY-AC_NP0X7RX7S_6.3V-to-2KV_20.pdf | 5B | 12,000 V (AD) to < 16,000 V (AD)
AC0603KPX7R9BB152 | 0603_170_090_090_050_070.STEP |  | Automotive | AC | Automotive grade | 0603 (1608) | X7R | -55 to +125°C | 50 | 1.5 nF | ±10% | 1.60 ±0.10 | 0.80 ±0.10 | 0.80 ±0.10 | 0.20~0.50 | 0.6 |  |  |  | 2.50% | 10.0 GΩ | 200% | AEC Q200 | Reflow/Wave | Yes | 1 KHz, 1 Vrms | Paper/PE Tape Reel 13 inch | 15,000 | 0.00560 g | Ni-Sn | https://www.yageo.com/en/Chart/Download/pdf/AC0603KPX7R9BB152 | https://www.yageo.com/upload/media/product/productsearch/datasheet/mlcc/UPY-AC_NP0X7RX7S_6.3V-to-2KV_20.pdf
AC0603KPX7R9BB153 | 0603_170_090_090_050_070.STEP |  | Automotive | AC | Automotive grade | 0603 (1608) | X7R | -55 to +125°C | 50 | 15 nF | ±10% | 1.60 ±0.10 | 0.80 ±0.10 | 0.80 ±0.10 | 0.20~0.50 | 0.6 |  |  |  | 2.50% | 10.0 GΩ | 200% | AEC Q200 | Reflow/Wave | Yes | 1 KHz, 1 Vrms | Paper/PE Tape Reel 13 inch | 15,000 | 0.00560 g | Ni-Sn | https://www.yageo.com/en/Chart/Download/pdf/AC0603KPX7R9BB153 | https://www.yageo.com/upload/media/product/productsearch/datasheet/mlcc/UPY-AC_NP0X7RX7S_6.3V-to-2KV_20.pdf
AC0603KPX7R9BB222 | 0603_170_090_090_050_070.STEP |  | Automotive | AC | Automotive grade | 0603 (1608) | X7R | -55 to +125°C | 50 | 2.2 nF | ±10% | 1.60 ±0.10 | 0.80 ±0.10 | 0.80 ±0.10 | 0.20~0.50 | 0.6 |  |  |  | 2.50% | 10.0 GΩ | 200% | AEC Q200 | Reflow/Wave | Yes | 1 KHz, 1 Vrms | Paper/PE Tape Reel 13 inch | 15,000 | 0.00560 g | Ni-Sn | https://www.yageo.com/en/Chart/Download/pdf/AC0603KPX7R9BB222 | https://www.yageo.com/upload/media/product/productsearch/datasheet/mlcc/UPY-AC_NP0X7RX7S_6.3V-to-2KV_20.pdf | 3 | 4000 V (DC) to < 6000 V (DC)
AC0603KPX7R9BB223 | 0603_170_090_090_050_070.STEP |  | Automotive | AC | Automotive grade | 0603 (1608) | X7R | -55 to +125°C | 50 | 22 nF | ±10% | 1.60 ±0.10 | 0.80 ±0.10 | 0.80 ±0.10 | 0.20~0.50 | 0.6 |  |  |  | 2.50% | 10.0 GΩ | 200% | AEC Q200 | Reflow/Wave | Yes | 1 KHz, 1 Vrms | Paper/PE Tape Reel 13 inch | 15,000 | 0.00560 g | Ni-Sn | https://www.yageo.com/en/Chart/Download/pdf/AC0603KPX7R9BB223 | https://www.yageo.com/upload/media/product/productsearch/datasheet/mlcc/UPY-AC_NP0X7RX7S_6.3V-to-2KV_20.pdf | 5C | 16,000 V (AD) to < 25,000 V (AD)
AC0603KPX7R9BB224 | 0603_170_090_090_050_070.STEP |  | Automotive | AC | Automotive grade | 0603 (1608) | X7R | -55 to +125°C | 50 | 220 nF | ±10% | 1.60 ±0.10 | 0.80 ±0.10 | 0.80 ±0.10 | 0.20~0.50 | 0.6 |  |  |  | 3.50% | 2.27 GΩ | 200% | AEC Q200 | Reflow/Wave | Yes | 1 KHz, 1 Vrms | Paper/PE Tape Reel 13 inch | 15,000 | 0.00560 g | Ni-Sn | https://www.yageo.com/en/Chart/Download/pdf/AC0603KPX7R9BB224 | https://www.yageo.com/upload/media/product/productsearch/datasheet/mlcc/UPY-AC_NP0X7RX7S_6.3V-to-2KV_20.pdf
AC0603KPX7R9BB273 | 0603_170_090_090_050_070.STEP |  | Automotive | AC | Automotive grade | 0603 (1608) | X7R | -55 to +125°C | 50 | 27 nF | ±10% | 1.60 ±0.10 | 0.80 ±0.10 | 0.80 ±0.10 | 0.20~0.50 | 0.6 |  |  |  | 2.50% | 10.0 GΩ | 200% | AEC Q200 | Reflow/Wave | Yes | 1 KHz, 1 Vrms | Paper/PE Tape Reel 13 inch | 15,000 | 0.00560 g | Ni-Sn | https://www.yageo.com/en/Chart/Download/pdf/AC0603KPX7R9BB273 | https://www.yageo.com/upload/media/product/productsearch/datasheet/mlcc/UPY-AC_NP0X7RX7S_6.3V-to-2KV_20.pdf
AC0603KPX7R9BB332 | 0603_170_090_090_050_070.STEP |  | Automotive | AC | Automotive grade | 0603 (1608) | X7R | -55 to +125°C | 50 | 3.3 nF | ±10% | 1.60 ±0.10 | 0.80 ±0.10 | 0.80 ±0.10 | 0.20~0.50 | 0.6 |  |  |  | 2.50% | 10.0 GΩ | 200% | AEC Q200 | Reflow/Wave | Yes | 1 KHz, 1 Vrms | Paper/PE Tape Reel 13 inch | 15,000 | 0.00560 g | Ni-Sn | https://www.yageo.com/en/Chart/Download/pdf/AC0603KPX7R9BB332 | https://www.yageo.com/upload/media/product/productsearch/datasheet/mlcc/UPY-AC_NP0X7RX7S_6.3V-to-2KV_20.pdf | 4 | 6000 V (DC) to < 8000 V (DC)
AC0603KPX7R9BB333 | 0603_170_090_090_050_070.STEP |  | Automotive | AC | Automotive grade | 0603 (1608) | X7R | -55 to +125°C | 50 | 33 nF | ±10% | 1.60 ±0.10 | 0.80 ±0.10 | 0.80 ±0.10 | 0.20~0.50 | 0.6 |  |  |  | 2.50% | 10.0 GΩ | 200% | AEC Q200 | Reflow/Wave | Yes | 1 KHz, 1 Vrms | Paper/PE Tape Reel 13 inch | 15,000 | 0.00560 g | Ni-Sn | https://www.yageo.com/en/Chart/Download/pdf/AC0603KPX7R9BB333 | https://www.yageo.com/upload/media/product/productsearch/datasheet/mlcc/UPY-AC_NP0X7RX7S_6.3V-to-2KV_20.pdf
AC0603KPX7R9BB472 | 0603_170_090_090_050_070.STEP |  | Automotive | AC | Automotive grade | 0603 (1608) | X7R | -55 to +125°C | 50 | 4.7 nF | ±10% | 1.60 ±0.10 | 0.80 ±0.10 | 0.80 ±0.10 | 0.20~0.50 | 0.6 |  |  |  | 2.50% | 10.0 GΩ | 200% | AEC Q200 | Reflow/Wave | Yes | 1 KHz, 1 Vrms | Paper/PE Tape Reel 13 inch | 15,000 | 0.00560 g | Ni-Sn | https://www.yageo.com/en/Chart/Download/pdf/AC0603KPX7R9BB472 | https://www.yageo.com/upload/media/product/productsearch/datasheet/mlcc/UPY-AC_NP0X7RX7S_6.3V-to-2KV_20.pdf | 5B | 12,000 V (AD) to < 16,000 V (AD)