## MLCC
Part Number | 3D Model(STEP) | Status | Application | Series | Series Description | Size | TCC | Temp. Range | Voltage (V) | Capacitance | Tolerance | L (mm) | W (mm) | Thickness (max.)(mm) | L2/L3 | L4 | A | B | P | D.F.(Max) | I.R (Min) | Endurance (% RV) | Test Method | SolderingMethod | AEC-Q200 | CapMeasurementCondition | Packing | SPQ (Pcs) | UnitWeight(typ) | Termination | spec sheet link | Datasheet | ESD_Level | ESD_Max_Voltage
CC1206JPX7R9BB221 | 1206_335_175_095_075_185.STEP |  | General Purpose | CC X7R | General purpose X7R | 1206 (3216) | X7R | -55 to +125°C | 50 | 220 pF | ±5% | 3.2 ± 0.15 | 1.6 ± 0.15 | 0.85 ± 0.10 | 0.25~0.75 | 1.4 |  |  |  | 2.5% | 10 GΩ | 200% | IEC-60384 | Reflow/Wave | No | 1 KHz, 1 Vrms | Paper/PE Tape Reel 13 inch | 15,000 | 0.03410 g | Ni-Sn | https://www.yageo.com/en/Chart/Download/pdf/CC1206JPX7R9BB221 | https://www.yageo.com/upload/media/product/productsearch/datasheet/mlcc/UPY-GPHC_X7R_6.3V-to-250V_24.pdf
CC1206JPX7R9BB222 | 1206_335_175_095_075_185.STEP |  | General Purpose | CC X7R | General purpose X7R | 1206 (3216) | X7R | -55 to +125°C | 50 | 2.2 nF | ±5% | 3.2 ± 0.15 | 1.6 ± 0.15 | 0.85 ± 0.10 | 0.25~0.75 | 1.4 |  |  |  | 2.5% | 10 GΩ | 200% | IEC-60384 | Reflow/Wave | No | 1 KHz, 1 Vrms | Paper/PE Tape Reel 13 inch | 15,000 | 0.03410 g | Ni-Sn | https://www.yageo.com/en/Chart/Download/pdf/CC1206JPX7R9BB222 | https://www.yageo.com/upload/media/product/productsearch/datasheet/mlcc/UPY-GPHC_X7R_6.3V-to-250V_24.pdf
CC1206JPX7R9BB223 | 1206_335_175_095_075_185.STEP |  | General Purpose | CC X7R | General purpose X7R | 1206 (3216) | X7R | -55 to +125°C | 50 | 22 nF | ±5% | 3.2 ± 0.15 | 1.6 ± 0.15 | 0.85 ± 0.10 | 0.25~0.75 | 1.4 |  |  |  | 2.5% | 10 GΩ | 200% | IEC-60384 | Reflow/Wave | No | 1 KHz, 1 Vrms | Paper/PE Tape Reel 13 inch | 15,000 | 0.03410 g | Ni-Sn | https://www.yageo.com/en/Chart/Download/pdf/CC1206JPX7R9BB223 | https://www.yageo.com/upload/media/product/productsearch/datasheet/mlcc/UPY-GPHC_X7R_6.3V-to-250V_24.pdf
CC1206JPX7R9BB272 | 1206_335_175_095_075_185.STEP |  | General Purpose | CC X7R | General purpose X7R | 1206 (3216) | X7R | -55 to +125°C | 50 | 2.7 nF | ±5% | 3.2 ± 0.15 | 1.6 ± 0.15 | 0.85 ± 0.10 | 0.25~0.75 | 1.4 |  |  |  | 2.5% | 10 GΩ | 200% | IEC-60384 | Reflow/Wave | No | 1 KHz, 1 Vrms | Paper/PE Tape Reel 13 inch | 15,000 | 0.03410 g | Ni-Sn | https://www.yageo.com/en/Chart/Download/pdf/CC1206JPX7R9BB272 | https://www.yageo.com/upload/media/product/productsearch/datasheet/mlcc/UPY-GPHC_X7R_6.3V-to-250V_24.pdf
CC1206JPX7R9BB273 | 1206_335_175_095_075_185.STEP |  | General Purpose | CC X7R | General purpose X7R | 1206 (3216) | X7R | -55 to +125°C | 50 | 27 nF | ±5% | 3.2 ± 0.15 | 1.6 ± 0.15 | 0.85 ± 0.10 | 0.25~0.75 | 1.4 |  |  |  | 2.5% | 10 GΩ | 200% | IEC-60384 | Reflow/Wave | No | 1 KHz, 1 Vrms | Paper/PE Tape Reel 13 inch | 15,000 | 0.03410 g | Ni-Sn | https://www.yageo.com/en/Chart/Download/pdf/CC1206JPX7R9BB273 | https://www.yageo.com/upload/media/product/productsearch/datasheet/mlcc/UPY-GPHC_X7R_6.3V-to-250V_24.pdf
CC1206JPX7R9BB331 | 1206_335_175_095_075_185.STEP |  | General Purpose | CC X7R | General purpose X7R | 1206 (3216) | X7R | -55 to +125°C | 50 | 330 pF | ±5% | 3.2 ± 0.15 | 1.6 ± 0.15 | 0.85 ± 0.10 | 0.25~0.75 | 1.4 |  |  |  | 2.5% | 10 GΩ | 200% | IEC-60384 | Reflow/Wave | No | 1 KHz, 1 Vrms | Paper/PE Tape Reel 13 inch | 15,000 | 0.03410 g | Ni-Sn | https://www.yageo.com/en/Chart/Download/pdf/CC1206JPX7R9BB331 | https://www.yageo.com/upload/media/product/productsearch/datasheet/mlcc/UPY-GPHC_X7R_6.3V-to-250V_24.pdf
CC1206JPX7R9BB332 | 1206_335_175_095_075_185.STEP |  | General Purpose | CC X7R | General purpose X7R | 1206 (3216) | X7R | -55 to +125°C | 50 | 3.3 nF | ±5% | 3.2 ± 0.15 | 1.6 ± 0.15 | 0.85 ± 0.10 | 0.25~0.75 | 1.4 |  |  |  | 2.5% | 10 GΩ | 200% | IEC-60384 | Reflow/Wave | No | 1 KHz, 1 Vrms | Paper/PE Tape Reel 13 inch | 15,000 | 0.03410 g | Ni-Sn | https://www.yageo.com/en/Chart/Download/pdf/CC1206JPX7R9BB332 | https://www.yageo.com/upload/media/product/productsearch/datasheet/mlcc/UPY-GPHC_X7R_6.3V-to-250V_24.pdf
CC1206JPX7R9BB333 | 1206_335_175_095_075_185.STEP |  | General Purpose | CC X7R | General purpose X7R | 1206 (3216) | X7R | -55 to +125°C | 50 | 33 nF | ±5% | 3.2 ± 0.15 | 1.6 ± 0.15 | 0.85 ± 0.10 | 0.25~0.75 | 1.4 |  |  |  | 2.5% | 10 GΩ | 200% | IEC-60384 | Reflow/Wave | No | 1 KHz, 1 Vrms | Paper/PE Tape Reel 13 inch | 15,000 | 0.03410 g | Ni-Sn | https://www.yageo.com/en/Chart/Download/pdf/CC1206JPX7R9BB333 | https://www.yageo.com/upload/media/product/productsearch/datasheet/mlcc/UPY-GPHC_X7R_6.3V-to-250V_24.pdf
CC1206JPX7R9BB392 | 1206_335_175_095_075_185.STEP |  | General Purpose | CC X7R | General purpose X7R | 1206 (3216) | X7R | -55 to +125°C | 50 | 3.9 nF | ±5% | 3.2 ± 0.15 | 1.6 ± 0.15 | 0.85 ± 0.10 | 0.25~0.75 | 1.4 |  |  |  | 2.5% | 10 GΩ | 200% | IEC-60384 | Reflow/Wave | No | 1 KHz, 1 Vrms | Paper/PE Tape Reel 13 inch | 15,000 | 0.03410 g | Ni-Sn | https://www.yageo.com/en/Chart/Download/pdf/CC1206JPX7R9BB392 | https://www.yageo.com/upload/media/product/productsearch/datasheet/mlcc/UPY-GPHC_X7R_6.3V-to-250V_24.pdf
CC1206JPX7R9BB393 | 1206_335_175_095_075_185.STEP |  | General Purpose | CC X7R | General purpose X7R | 1206 (3216) | X7R | -55 to +125°C | 50 | 39 nF | ±5% | 3.2 ± 0.15 | 1.6 ± 0.15 | 0.85 ± 0.10 | 0.25~0.75 | 1.4 |  |  |  | 2.5% | 10 GΩ | 200% | IEC-60384 | Reflow/Wave | No | 1 KHz, 1 Vrms | Paper/PE Tape Reel 13 inch | 15,000 | 0.03410 g | Ni-Sn | https://www.yageo.com/en/Chart/Download/pdf/CC1206JPX7R9BB393 | https://www.yageo.com/upload/media/product/productsearch/datasheet/mlcc/UPY-GPHC_X7R_6.3V-to-250V_24.pdf
CC1206JPX7R9BB471 | 1206_335_175_095_075_185.STEP |  | General Purpose | CC X7R | General purpose X7R | 1206 (3216) | X7R | -55 to +125°C | 50 | 470 pF | ±5% | 3.2 ± 0.15 | 1.6 ± 0.15 | 0.85 ± 0.10 | 0.25~0.75 | 1.4 |  |  |  | 2.5% | 10 GΩ | 200% | IEC-60384 | Reflow/Wave | No | 1 KHz, 1 Vrms | Paper/PE Tape Reel 13 inch | 15,000 | 0.03410 g | Ni-Sn | https://www.yageo.com/en/Chart/Download/pdf/CC1206JPX7R9BB471 | https://www.yageo.com/upload/media/product/productsearch/datasheet/mlcc/UPY-GPHC_X7R_6.3V-to-250V_24.pdf
CC1206JPX7R9BB472 | 1206_335_175_095_075_185.STEP |  | General Purpose | CC X7R | General purpose X7R | 1206 (3216) | X7R | -55 to +125°C | 50 | 4.7 nF | ±5% | 3.2 ± 0.15 | 1.6 ± 0.15 | 0.85 ± 0.10 | 0.25~0.75 | 1.4 |  |  |  | 2.5% | 10 GΩ | 200% | IEC-60384 | Reflow/Wave | No | 1 KHz, 1 Vrms | Paper/PE Tape Reel 13 inch | 15,000 | 0.03410 g | Ni-Sn | https://www.yageo.com/en/Chart/Download/pdf/CC1206JPX7R9BB472 | https://www.yageo.com/upload/media/product/productsearch/datasheet/mlcc/UPY-GPHC_X7R_6.3V-to-250V_24.pdf
CC1206JPX7R9BB473 | 1206_335_175_095_075_185.STEP |  | General Purpose | CC X7R | General purpose X7R | 1206 (3216) | X7R | -55 to +125°C | 50 | 47 nF | ±5% | 3.2 ± 0.15 | 1.6 ± 0.15 | 0.85 ± 0.10 | 0.25~0.75 | 1.4 |  |  |  | 2.5% | 10 GΩ | 200% | IEC-60384 | Reflow/Wave | No | 1 KHz, 1 Vrms | Paper/PE Tape Reel 13 inch | 15,000 | 0.03410 g | Ni-Sn | https://www.yageo.com/en/Chart/Download/pdf/CC1206JPX7R9BB473 | https://www.yageo.com/upload/media/product/productsearch/datasheet/mlcc/UPY-GPHC_X7R_6.3V-to-250V_24.pdf
CC1206JPX7R9BB562 | 1206_335_175_095_075_185.STEP |  | General Purpose | CC X7R | General purpose X7R | 1206 (3216) | X7R | -55 to +125°C | 50 | 5.6 nF | ±5% | 3.2 ± 0.15 | 1.6 ± 0.15 | 0.85 ± 0.10 | 0.25~0.75 | 1.4 |  |  |  | 2.5% | 10 GΩ | 200% | IEC-60384 | Reflow/Wave | No | 1 KHz, 1 Vrms | Paper/PE Tape Reel 13 inch | 15,000 | 0.03410 g | Ni-Sn | https://www.yageo.com/en/Chart/Download/pdf/CC1206JPX7R9BB562 | https://www.yageo.com/upload/media/product/productsearch/datasheet/mlcc/UPY-GPHC_X7R_6.3V-to-250V_24.pdf
CC1206JPX7R9BB682 | 1206_335_175_095_075_185.STEP |  | General Purpose | CC X7R | General purpose X7R | 1206 (3216) | X7R | -55 to +125°C | 50 | 6.8 nF | ±5% | 3.2 ± 0.15 | 1.6 ± 0.15 | 0.85 ± 0.10 | 0.25~0.75 | 1.4 |  |  |  | 2.5% | 10 GΩ | 200% | IEC-60384 | Reflow/Wave | No | 1 KHz, 1 Vrms | Paper/PE Tape Reel 13 inch | 15,000 | 0.03410 g | Ni-Sn | https://www.yageo.com/en/Chart/Download/pdf/CC1206JPX7R9BB682 | https://www.yageo.com/upload/media/product/productsearch/datasheet/mlcc/UPY-GPHC_X7R_6.3V-to-250V_24.pdf
CC1206JPX7R9BB683 | 1206_335_175_095_075_185.STEP |  | General Purpose | CC X7R | General purpose X7R | 1206 (3216) | X7R | -55 to +125°C | 50 | 68 nF | ±5% | 3.2 ± 0.15 | 1.6 ± 0.15 | 0.85 ± 0.10 | 0.25~0.75 | 1.4 |  |  |  | 2.5% | 7.3 GΩ | 200% | IEC-60384 | Reflow/Wave | No | 1 KHz, 1 Vrms | Paper/PE Tape Reel 13 inch | 15,000 | 0.03410 g | Ni-Sn | https://www.yageo.com/en/Chart/Download/pdf/CC1206JPX7R9BB683 | https://www.yageo.com/upload/media/product/productsearch/datasheet/mlcc/UPY-GPHC_X7R_6.3V-to-250V_24.pdf
CC1206JPX7R9BB821 | 1206_335_175_095_075_185.STEP |  | General Purpose | CC X7R | General purpose X7R | 1206 (3216) | X7R | -55 to +125°C | 50 | 820 pF | ±5% | 3.2 ± 0.15 | 1.6 ± 0.15 | 0.85 ± 0.10 | 0.25~0.75 | 1.4 |  |  |  | 2.5% | 10 GΩ | 200% | IEC-60384 | Reflow/Wave | No | 1 KHz, 1 Vrms | Paper/PE Tape Reel 13 inch | 15,000 | 0.03410 g | Ni-Sn | https://www.yageo.com/en/Chart/Download/pdf/CC1206JPX7R9BB821 | https://www.yageo.com/upload/media/product/productsearch/datasheet/mlcc/UPY-GPHC_X7R_6.3V-to-250V_24.pdf
CC1206JPX7R9BB822 | 1206_335_175_095_075_185.STEP |  | General Purpose | CC X7R | General purpose X7R | 1206 (3216) | X7R | -55 to +125°C | 50 | 8.2 nF | ±5% | 3.2 ± 0.15 | 1.6 ± 0.15 | 0.85 ± 0.10 | 0.25~0.75 | 1.4 |  |  |  | 2.5% | 10 GΩ | 200% | IEC-60384 | Reflow/Wave | No | 1 KHz, 1 Vrms | Paper/PE Tape Reel 13 inch | 15,000 | 0.03410 g | Ni-Sn | https://www.yageo.com/en/Chart/Download/pdf/CC1206JPX7R9BB822 | https://www.yageo.com/upload/media/product/productsearch/datasheet/mlcc/UPY-GPHC_X7R_6.3V-to-250V_24.pdf
CC1206JPX7RABB103 | 1206_335_175_095_075_185.STEP |  | General Purpose | CC X7R | General purpose X7R | 1206 (3216) | X7R | -55 to +125°C | 200 | 10 nF | ±5% | 3.2 ± 0.15 | 1.6 ± 0.15 | 0.85 ± 0.10 | 0.25~0.75 | 1.4 |  |  |  | 2.5% | 10 GΩ | 150% | IEC-60384 | Reflow/Wave | No | 1 KHz, 1 Vrms | Paper/PE Tape Reel 13 inch | 15,000 | 0.03410 g | Ni-Sn | https://www.yageo.com/en/Chart/Download/pdf/CC1206JPX7RABB103 | https://www.yageo.com/upload/media/product/productsearch/datasheet/mlcc/UPY-GPHC_X7R_6.3V-to-250V_24.pdf
CC1206JPX7RABB472 | 1206_335_175_095_075_185.STEP |  | General Purpose | CC X7R | General purpose X7R | 1206 (3216) | X7R | -55 to +125°C | 200 | 4.7 nF | ±5% | 3.2 ± 0.15 | 1.6 ± 0.15 | 0.85 ± 0.10 | 0.25~0.75 | 1.4 |  |  |  | 2.5% | 10 GΩ | 150% | IEC-60384 | Reflow/Wave | No | 1 KHz, 1 Vrms | Paper/PE Tape Reel 13 inch | 15,000 | 0.03410 g | Ni-Sn | https://www.yageo.com/en/Chart/Download/pdf/CC1206JPX7RABB472 | https://www.yageo.com/upload/media/product/productsearch/datasheet/mlcc/UPY-GPHC_X7R_6.3V-to-250V_24.pdf
CC1206JRNPO0BN100 | 1206_335_175_070_075_185.STEP |  | General Purpose | CC MV | General purpose midle voltage | 1206 (3216) | NPO | -55 to +125°C | 100 | 10 pF | ±5% | 3.20 ±0.15 | 1.60 ±0.15 | 0.60 ±0.10 | 0.25~0.75 | 1.4 |  |  |  | 0.17% | 10.0 GΩ | 200% | IEC-60384 | Reflow/Wave | No | 1 MHz, 1 Vrms | Paper/PE Tape Reel 7 inch | 4,000 | 0.02260 g | Ni-Sn | https://www.yageo.com/en/Chart/Download/pdf/CC1206JRNPO0BN100
CC1206JRNPO0BN101 | 1206_335_175_070_075_185.STEP |  | General Purpose | CC MV | General purpose midle voltage | 1206 (3216) | NPO | -55 to +125°C | 100 | 100 pF | ±5% | 3.20 ±0.15 | 1.60 ±0.15 | 0.60 ±0.10 | 0.25~0.75 | 1.4 |  |  |  | 0.10% | 10.0 GΩ | 200% | IEC-60384 | Reflow/Wave | No | 1 MHz, 1 Vrms | Paper/PE Tape Reel 7 inch | 4,000 | 0.02260 g | Ni-Sn | https://www.yageo.com/en/Chart/Download/pdf/CC1206JRNPO0BN101
CC1206JRNPO0BN102 | 1206_335_175_070_075_185.STEP |  | General Purpose | CC MV | General purpose midle voltage | 1206 (3216) | NPO | -55 to +125°C | 100 | 1 nF | ±5% | 3.20 ±0.15 | 1.60 ±0.15 | 0.60 ±0.10 | 0.25~0.75 | 1.4 |  |  |  | 0.10% | 10.0 GΩ | 200% | IEC-60384 | Reflow/Wave | No | 1 MHz, 1 Vrms | Paper/PE Tape Reel 7 inch | 4,000 | 0.02260 g | Ni-Sn | https://www.yageo.com/en/Chart/Download/pdf/CC1206JRNPO0BN102
CC1206JRNPO0BN120 | 1206_335_175_070_075_185.STEP |  | General Purpose | CC MV | General purpose midle voltage | 1206 (3216) | NPO | -55 to +125°C | 100 | 12 pF | ±5% | 3.20 ±0.15 | 1.60 ±0.15 | 0.60 ±0.10 | 0.25~0.75 | 1.4 |  |  |  | 0.16% | 10.0 GΩ | 200% | IEC-60384 | Reflow/Wave | No | 1 MHz, 1 Vrms | Paper/PE Tape Reel 7 inch | 4,000 | 0.02260 g | Ni-Sn | https://www.yageo.com/en/Chart/Download/pdf/CC1206JRNPO0BN120
CC1206JRNPO0BN121 | 1206_335_175_070_075_185.STEP |  | General Purpose | CC MV | General purpose midle voltage | 1206 (3216) | NPO | -55 to +125°C | 100 | 120 pF | ±5% | 3.20 ±0.15 | 1.60 ±0.15 | 0.60 ±0.10 | 0.25~0.75 | 1.4 |  |  |  | 0.10% | 10.0 GΩ | 200% | IEC-60384 | Reflow/Wave | No | 1 MHz, 1 Vrms | Paper/PE Tape Reel 7 inch | 4,000 | 0.02260 g | Ni-Sn | https://www.yageo.com/en/Chart/Download/pdf/CC1206JRNPO0BN121
CC1206JRNPO0BN122 | 1206_335_175_070_075_185.STEP |  | General Purpose | CC MV | General purpose midle voltage | 1206 (3216) | NPO | -55 to +125°C | 100 | 1.2 nF | ±5% | 3.20 ±0.15 | 1.60 ±0.15 | 0.60 ±0.10 | 0.25~0.75 | 1.4 |  |  |  | 0.10% | 10.0 GΩ | 200% | IEC-60384 | Reflow/Wave | No | 1 KHz, 1 Vrms | Paper/PE Tape Reel 7 inch | 4,000 | 0.02260 g | Ni-Sn | https://www.yageo.com/en/Chart/Download/pdf/CC1206JRNPO0BN122
CC1206JRNPO0BN131 | 1206_335_175_070_075_185.STEP |  | General Purpose | CC MV | General purpose midle voltage | 1206 (3216) | NPO | -55 to +125°C | 100 | 130 pF | ±5% | 3.20 ±0.15 | 1.60 ±0.15 | 0.60 ±0.10 | 0.25~0.75 | 1.4 |  |  |  | 0.10% | 10.0 GΩ | 200% | IEC-60384 | Reflow/Wave | No | 1 MHz, 1 Vrms | Paper/PE Tape Reel 7 inch | 4,000 | 0.02260 g | Ni-Sn | https://www.yageo.com/en/Chart/Download/pdf/CC1206JRNPO0BN131
CC1206JRNPO0BN150 | 1206_335_175_070_075_185.STEP |  | General Purpose | CC MV | General purpose midle voltage | 1206 (3216) | NPO | -55 to +125°C | 100 | 15 pF | ±5% | 3.20 ±0.15 | 1.60 ±0.15 | 0.60 ±0.10 | 0.25~0.75 | 1.4 |  |  |  | 0.14% | 10.0 GΩ | 200% | IEC-60384 | Reflow/Wave | No | 1 MHz, 1 Vrms | Paper/PE Tape Reel 7 inch | 4,000 | 0.02260 g | Ni-Sn | https://www.yageo.com/en/Chart/Download/pdf/CC1206JRNPO0BN150
CC1206JRNPO0BN151 | 1206_335_175_070_075_185.STEP |  | General Purpose | CC MV | General purpose midle voltage | 1206 (3216) | NPO | -55 to +125°C | 100 | 150 pF | ±5% | 3.20 ±0.15 | 1.60 ±0.15 | 0.60 ±0.10 | 0.25~0.75 | 1.4 |  |  |  | 0.10% | 10.0 GΩ | 200% | IEC-60384 | Reflow/Wave | No | 1 MHz, 1 Vrms | Paper/PE Tape Reel 7 inch | 4,000 | 0.02260 g | Ni-Sn | https://www.yageo.com/en/Chart/Download/pdf/CC1206JRNPO0BN151
CC1206JRNPO0BN152 | 1206_335_175_070_075_185.STEP |  | General Purpose | CC MV | General purpose midle voltage | 1206 (3216) | NPO | -55 to +125°C | 100 | 1.5 nF | ±5% | 3.20 ±0.15 | 1.60 ±0.15 | 0.60 ±0.10 | 0.25~0.75 | 1.4 |  |  |  | 0.10% | 10.0 GΩ | 200% | IEC-60384 | Reflow/Wave | No | 1 KHz, 1 Vrms | Paper/PE Tape Reel 7 inch | 4,000 | 0.02260 g | Ni-Sn | https://www.yageo.com/en/Chart/Download/pdf/CC1206JRNPO0BN152
CC1206JRNPO0BN180 | 1206_335_175_070_075_185.STEP |  | General Purpose | CC MV | General purpose midle voltage | 1206 (3216) | NPO | -55 to +125°C | 100 | 18 pF | ±5% | 3.20 ±0.15 | 1.60 ±0.15 | 0.60 ±0.10 | 0.25~0.75 | 1.4 |  |  |  | 0.13% | 10.0 GΩ | 200% | IEC-60384 | Reflow/Wave | No | 1 MHz, 1 Vrms | Paper/PE Tape Reel 7 inch | 4,000 | 0.02260 g | Ni-Sn | https://www.yageo.com/en/Chart/Download/pdf/CC1206JRNPO0BN180
CC1206JRNPO0BN181 | 1206_335_175_070_075_185.STEP |  | General Purpose | CC MV | General purpose midle voltage | 1206 (3216) | NPO | -55 to +125°C | 100 | 180 pF | ±5% | 3.20 ±0.15 | 1.60 ±0.15 | 0.60 ±0.10 | 0.25~0.75 | 1.4 |  |  |  | 0.10% | 10.0 GΩ | 200% | IEC-60384 | Reflow/Wave | No | 1 MHz, 1 Vrms | Paper/PE Tape Reel 7 inch | 4,000 | 0.02260 g | Ni-Sn | https://www.yageo.com/en/Chart/Download/pdf/CC1206JRNPO0BN181
CC1206JRNPO0BN182 | 1206_335_175_070_075_185.STEP |  | General Purpose | CC MV | General purpose midle voltage | 1206 (3216) | NPO | -55 to +125°C | 100 | 1.8 nF | ±5% | 3.20 ±0.15 | 1.60 ±0.15 | 0.60 ±0.10 | 0.25~0.75 | 1.4 |  |  |  | 0.10% | 10.0 GΩ | 200% | IEC-60384 | Reflow/Wave | No | 1 KHz, 1 Vrms | Paper/PE Tape Reel 7 inch | 4,000 | 0.02260 g | Ni-Sn | https://www.yageo.com/en/Chart/Download/pdf/CC1206JRNPO0BN182
CC1206JRNPO0BN200 | 1206_335_175_070_075_185.STEP |  | General Purpose | CC MV | General purpose midle voltage | 1206 (3216) | NPO | -55 to +125°C | 100 | 20 pF | ±5% | 3.20 ±0.15 | 1.60 ±0.15 | 0.60 ±0.10 | 0.25~0.75 | 1.4 |  |  |  | 0.13% | 10.0 GΩ | 200% | IEC-60384 | Reflow/Wave | No | 1 MHz, 1 Vrms | Paper/PE Tape Reel 7 inch | 4,000 | 0.02260 g | Ni-Sn | https://www.yageo.com/en/Chart/Download/pdf/CC1206JRNPO0BN200
CC1206JRNPO0BN201 | 1206_335_175_070_075_185.STEP |  | General Purpose | CC MV | General purpose midle voltage | 1206 (3216) | NPO | -55 to +125°C | 100 | 200 pF | ±5% | 3.20 ±0.15 | 1.60 ±0.15 | 0.60 ±0.10 | 0.25~0.75 | 1.4 |  |  |  | 0.10% | 10.0 GΩ | 200% | IEC-60384 | Reflow/Wave | No | 1 MHz, 1 Vrms | Paper/PE Tape Reel 7 inch | 4,000 | 0.02260 g | Ni-Sn | https://www.yageo.com/en/Chart/Download/pdf/CC1206JRNPO0BN201
CC1206JRNPO0BN220 | 1206_335_175_070_075_185.STEP |  | General Purpose | CC MV | General purpose midle voltage | 1206 (3216) | NPO | -55 to +125°C | 100 | 22 pF | ±5% | 3.20 ±0.15 | 1.60 ±0.15 | 0.60 ±0.10 | 0.25~0.75 | 1.4 |  |  |  | 0.12% | 10.0 GΩ | 200% | IEC-60384 | Reflow/Wave | No | 1 MHz, 1 Vrms | Paper/PE Tape Reel 7 inch | 4,000 | 0.02260 g | Ni-Sn | https://www.yageo.com/en/Chart/Download/pdf/CC1206JRNPO0BN220
CC1206JRNPO0BN221 | 1206_335_175_070_075_185.STEP |  | General Purpose | CC MV | General purpose midle voltage | 1206 (3216) | NPO | -55 to +125°C | 100 | 220 pF | ±5% | 3.20 ±0.15 | 1.60 ±0.15 | 0.60 ±0.10 | 0.25~0.75 | 1.4 |  |  |  | 0.10% | 10.0 GΩ | 200% | IEC-60384 | Reflow/Wave | No | 1 MHz, 1 Vrms | Paper/PE Tape Reel 7 inch | 4,000 | 0.02260 g | Ni-Sn | https://www.yageo.com/en/Chart/Download/pdf/CC1206JRNPO0BN221
CC1206JRNPO0BN222 | 1206_335_175_070_075_185.STEP |  | General Purpose | CC MV | General purpose midle voltage | 1206 (3216) | NPO | -55 to +125°C | 100 | 2.2 nF | ±5% | 3.20 ±0.15 | 1.60 ±0.15 | 0.60 ±0.10 | 0.25~0.75 | 1.4 |  |  |  | 0.10% | 10.0 GΩ | 200% | IEC-60384 | Reflow/Wave | No | 1 KHz, 1 Vrms | Paper/PE Tape Reel 7 inch | 4,000 | 0.02260 g | Ni-Sn | https://www.yageo.com/en/Chart/Download/pdf/CC1206JRNPO0BN222
CC1206JRNPO0BN241 | 1206_335_175_070_075_185.STEP |  | General Purpose | CC MV | General purpose midle voltage | 1206 (3216) | NPO | -55 to +125°C | 100 | 240 pF | ±5% | 3.20 ±0.15 | 1.60 ±0.15 | 0.60 ±0.10 | 0.25~0.75 | 1.4 |  |  |  | 0.10% | 10.0 GΩ | 200% | IEC-60384 | Reflow/Wave | No | 1 MHz, 1 Vrms | Paper/PE Tape Reel 7 inch | 4,000 | 0.02260 g | Ni-Sn | https://www.yageo.com/en/Chart/Download/pdf/CC1206JRNPO0BN241
CC1206JRNPO0BN270 | 1206_335_175_070_075_185.STEP |  | General Purpose | CC MV | General purpose midle voltage | 1206 (3216) | NPO | -55 to +125°C | 100 | 27 pF | ±5% | 3.20 ±0.15 | 1.60 ±0.15 | 0.60 ±0.10 | 0.25~0.75 | 1.4 |  |  |  | 0.11% | 10.0 GΩ | 200% | IEC-60384 | Reflow/Wave | No | 1 MHz, 1 Vrms | Paper/PE Tape Reel 7 inch | 4,000 | 0.02260 g | Ni-Sn | https://www.yageo.com/en/Chart/Download/pdf/CC1206JRNPO0BN270
CC1206JRNPO0BN271 | 1206_335_175_070_075_185.STEP |  | General Purpose | CC MV | General purpose midle voltage | 1206 (3216) | NPO | -55 to +125°C | 100 | 270 pF | ±5% | 3.20 ±0.15 | 1.60 ±0.15 | 0.60 ±0.10 | 0.25~0.75 | 1.4 |  |  |  | 0.10% | 10.0 GΩ | 200% | IEC-60384 | Reflow/Wave | No | 1 MHz, 1 Vrms | Paper/PE Tape Reel 7 inch | 4,000 | 0.02260 g | Ni-Sn | https://www.yageo.com/en/Chart/Download/pdf/CC1206JRNPO0BN271
CC1206JRNPO0BN272 | 1206_335_175_070_075_185.STEP |  | General Purpose | CC MV | General purpose midle voltage | 1206 (3216) | NPO | -55 to +125°C | 100 | 2.7 nF | ±5% | 3.20 ±0.15 | 1.60 ±0.15 | 0.60 ±0.10 | 0.25~0.75 | 1.4 |  |  |  | 0.10% | 10.0 GΩ | 200% | IEC-60384 | Reflow/Wave | No | 1 KHz, 1 Vrms | Paper/PE Tape Reel 7 inch | 4,000 | 0.02260 g | Ni-Sn | https://www.yageo.com/en/Chart/Download/pdf/CC1206JRNPO0BN272
CC1206JRNPO0BN330 | 1206_335_175_070_075_185.STEP |  | General Purpose | CC MV | General purpose midle voltage | 1206 (3216) | NPO | -55 to +125°C | 100 | 33 pF | ±5% | 3.20 ±0.15 | 1.60 ±0.15 | 0.60 ±0.10 | 0.25~0.75 | 1.4 |  |  |  | 0.10% | 10.0 GΩ | 200% | IEC-60384 | Reflow/Wave | No | 1 MHz, 1 Vrms | Paper/PE Tape Reel 7 inch | 4,000 | 0.02260 g | Ni-Sn | https://www.yageo.com/en/Chart/Download/pdf/CC1206JRNPO0BN330
CC1206JRNPO0BN331 | 1206_335_175_070_075_185.STEP |  | General Purpose | CC MV | General purpose midle voltage | 1206 (3216) | NPO | -55 to +125°C | 100 | 330 pF | ±5% | 3.20 ±0.15 | 1.60 ±0.15 | 0.60 ±0.10 | 0.25~0.75 | 1.4 |  |  |  | 0.10% | 10.0 GΩ | 200% | IEC-60384 | Reflow/Wave | No | 1 MHz, 1 Vrms | Paper/PE Tape Reel 7 inch | 4,000 | 0.02260 g | Ni-Sn | https://www.yageo.com/en/Chart/Download/pdf/CC1206JRNPO0BN331
CC1206JRNPO0BN332 | 1206_350_180_095_075_200.STEP |  | General Purpose | CC MV | General purpose midle voltage | 1206 (3216) | NPO | -55 to +125°C | 100 | 3.3 nF | ±5% | 3.20 ±0.30 | 1.60 ±0.20 | 0.85 ±0.10 | 0.25~0.75 | 1.4 |  |  |  | 0.10% | 10.0 GΩ | 200% | IEC-60384 | Reflow/Wave | No | 1 KHz, 1 Vrms | Paper/PE Tape Reel 7 inch | 4,000 | 0.03410 g | Ni-Sn | https://www.yageo.com/en/Chart/Download/pdf/CC1206JRNPO0BN332
CC1206JRNPO0BN390 | 1206_335_175_070_075_185.STEP |  | General Purpose | CC MV | General purpose midle voltage | 1206 (3216) | NPO | -55 to +125°C | 100 | 39 pF | ±5% | 3.20 ±0.15 | 1.60 ±0.15 | 0.60 ±0.10 | 0.25~0.75 | 1.4 |  |  |  | 0.10% | 10.0 GΩ | 200% | IEC-60384 | Reflow/Wave | No | 1 MHz, 1 Vrms | Paper/PE Tape Reel 7 inch | 4,000 | 0.02260 g | Ni-Sn | https://www.yageo.com/en/Chart/Download/pdf/CC1206JRNPO0BN390
CC1206JRNPO0BN391 | 1206_335_175_070_075_185.STEP |  | General Purpose | CC MV | General purpose midle voltage | 1206 (3216) | NPO | -55 to +125°C | 100 | 390 pF | ±5% | 3.20 ±0.15 | 1.60 ±0.15 | 0.60 ±0.10 | 0.25~0.75 | 1.4 |  |  |  | 0.10% | 10.0 GΩ | 200% | IEC-60384 | Reflow/Wave | No | 1 MHz, 1 Vrms | Paper/PE Tape Reel 7 inch | 4,000 | 0.02260 g | Ni-Sn | https://www.yageo.com/en/Chart/Download/pdf/CC1206JRNPO0BN391
CC1206JRNPO0BN392 | 1206_350_180_095_075_200.STEP |  | General Purpose | CC MV | General purpose midle voltage | 1206 (3216) | NPO | -55 to +125°C | 100 | 3.9 nF | ±5% | 3.20 ±0.30 | 1.60 ±0.20 | 0.85 ±0.10 | 0.25~0.75 | 1.4 |  |  |  | 0.10% | 10.0 GΩ | 200% | IEC-60384 | Reflow/Wave | No | 1 KHz, 1 Vrms | Paper/PE Tape Reel 7 inch | 4,000 | 0.03410 g | Ni-Sn | https://www.yageo.com/en/Chart/Download/pdf/CC1206JRNPO0BN392
CC1206JRNPO0BN470 | 1206_335_175_070_075_185.STEP |  | General Purpose | CC MV | General purpose midle voltage | 1206 (3216) | NPO | -55 to +125°C | 100 | 47 pF | ±5% | 3.20 ±0.15 | 1.60 ±0.15 | 0.60 ±0.10 | 0.25~0.75 | 1.4 |  |  |  | 0.10% | 10.0 GΩ | 200% | IEC-60384 | Reflow/Wave | No | 1 MHz, 1 Vrms | Paper/PE Tape Reel 7 inch | 4,000 | 0.02260 g | Ni-Sn | https://www.yageo.com/en/Chart/Download/pdf/CC1206JRNPO0BN470
CC1206JRNPO0BN471 | 1206_335_175_070_075_185.STEP |  | General Purpose | CC MV | General purpose midle voltage | 1206 (3216) | NPO | -55 to +125°C | 100 | 470 pF | ±5% | 3.20 ±0.15 | 1.60 ±0.15 | 0.60 ±0.10 | 0.25~0.75 | 1.4 |  |  |  | 0.10% | 10.0 GΩ | 200% | IEC-60384 | Reflow/Wave | No | 1 MHz, 1 Vrms | Paper/PE Tape Reel 7 inch | 4,000 | 0.02260 g | Ni-Sn | https://www.yageo.com/en/Chart/Download/pdf/CC1206JRNPO0BN471
CC1206JRNPO0BN472 | 1206_350_180_095_075_200.STEP |  | General Purpose | CC MV | General purpose midle voltage | 1206 (3216) | NPO | -55 to +125°C | 100 | 4.7 nF | ±5% | 3.20 ±0.30 | 1.60 ±0.20 | 0.85 ±0.10 | 0.25~0.75 | 1.4 |  |  |  | 0.10% | 10.0 GΩ | 200% | IEC-60384 | Reflow/Wave | No | 1 KHz, 1 Vrms | Paper/PE Tape Reel 7 inch | 4,000 | 0.03410 g | Ni-Sn | https://www.yageo.com/en/Chart/Download/pdf/CC1206JRNPO0BN472
CC1206JRNPO0BN510 | 1206_335_175_070_075_185.STEP |  | General Purpose | CC MV | General purpose midle voltage | 1206 (3216) | NPO | -55 to +125°C | 100 | 51 pF | ±5% | 3.20 ±0.15 | 1.60 ±0.15 | 0.60 ±0.10 | 0.25~0.75 | 1.4 |  |  |  | 0.10% | 10.0 GΩ | 200% | IEC-60384 | Reflow/Wave | No | 1 MHz, 1 Vrms | Paper/PE Tape Reel 7 inch | 4,000 | 0.02260 g | Ni-Sn | https://www.yageo.com/en/Chart/Download/pdf/CC1206JRNPO0BN510
CC1206JRNPO0BN511 | 1206_335_175_070_075_185.STEP |  | General Purpose | CC MV | General purpose midle voltage | 1206 (3216) | NPO | -55 to +125°C | 100 | 510 pF | ±5% | 3.20 ±0.15 | 1.60 ±0.15 | 0.60 ±0.10 | 0.25~0.75 | 1.4 |  |  |  | 0.10% | 10.0 GΩ | 200% | IEC-60384 | Reflow/Wave | No | 1 MHz, 1 Vrms | Paper/PE Tape Reel 7 inch | 4,000 | 0.02260 g | Ni-Sn | https://www.yageo.com/en/Chart/Download/pdf/CC1206JRNPO0BN511
CC1206JRNPO0BN560 | 1206_335_175_070_075_185.STEP |  | General Purpose | CC MV | General purpose midle voltage | 1206 (3216) | NPO | -55 to +125°C | 100 | 56 pF | ±5% | 3.20 ±0.15 | 1.60 ±0.15 | 0.60 ±0.10 | 0.25~0.75 | 1.4 |  |  |  | 0.10% | 10.0 GΩ | 200% | IEC-60384 | Reflow/Wave | No | 1 MHz, 1 Vrms | Paper/PE Tape Reel 7 inch | 4,000 | 0.02260 g | Ni-Sn | https://www.yageo.com/en/Chart/Download/pdf/CC1206JRNPO0BN560
CC1206JRNPO0BN561 | 1206_335_175_070_075_185.STEP |  | General Purpose | CC MV | General purpose midle voltage | 1206 (3216) | NPO | -55 to +125°C | 100 | 560 pF | ±5% | 3.20 ±0.15 | 1.60 ±0.15 | 0.60 ±0.10 | 0.25~0.75 | 1.4 |  |  |  | 0.10% | 10.0 GΩ | 200% | IEC-60384 | Reflow/Wave | No | 1 MHz, 1 Vrms | Paper/PE Tape Reel 7 inch | 4,000 | 0.02260 g | Ni-Sn | https://www.yageo.com/en/Chart/Download/pdf/CC1206JRNPO0BN561
CC1206JRNPO0BN562 | 1206_350_180_095_075_200.STEP |  | General Purpose | CC MV | General purpose midle voltage | 1206 (3216) | NPO | -55 to +125°C | 100 | 5.6 nF | ±5% | 3.20 ±0.30 | 1.60 ±0.20 | 0.85 ±0.10 | 0.25~0.75 | 1.4 |  |  |  | 0.10% | 10.0 GΩ | 200% | IEC-60384 | Reflow/Wave | No | 1 KHz, 1 Vrms | Paper/PE Tape Reel 7 inch | 4,000 | 0.03410 g | Ni-Sn | https://www.yageo.com/en/Chart/Download/pdf/CC1206JRNPO0BN562
CC1206JRNPO0BN680 | 1206_335_175_070_075_185.STEP |  | General Purpose | CC MV | General purpose midle voltage | 1206 (3216) | NPO | -55 to +125°C | 100 | 68 pF | ±5% | 3.20 ±0.15 | 1.60 ±0.15 | 0.60 ±0.10 | 0.25~0.75 | 1.4 |  |  |  | 0.10% | 10.0 GΩ | 200% | IEC-60384 | Reflow/Wave | No | 1 MHz, 1 Vrms | Paper/PE Tape Reel 7 inch | 4,000 | 0.02260 g | Ni-Sn | https://www.yageo.com/en/Chart/Download/pdf/CC1206JRNPO0BN680
CC1206JRNPO0BN681 | 1206_335_175_070_075_185.STEP |  | General Purpose | CC MV | General purpose midle voltage | 1206 (3216) | NPO | -55 to +125°C | 100 | 680 pF | ±5% | 3.20 ±0.15 | 1.60 ±0.15 | 0.60 ±0.10 | 0.25~0.75 | 1.4 |  |  |  | 0.10% | 10.0 GΩ | 200% | IEC-60384 | Reflow/Wave | No | 1 MHz, 1 Vrms | Paper/PE Tape Reel 7 inch | 4,000 | 0.02260 g | Ni-Sn | https://www.yageo.com/en/Chart/Download/pdf/CC1206JRNPO0BN681
CC1206JRNPO0BN682 | 1206_350_180_095_075_200.STEP |  | General Purpose | CC MV | General purpose midle voltage | 1206 (3216) | NPO | -55 to +125°C | 100 | 6.8 nF | ±5% | 3.20 ±0.30 | 1.60 ±0.20 | 0.85 ±0.10 | 0.25~0.75 | 1.4 |  |  |  | 0.10% | 10.0 GΩ | 200% | IEC-60384 | Reflow/Wave | No | 1 KHz, 1 Vrms | Paper/PE Tape Reel 7 inch | 4,000 | 0.03410 g | Ni-Sn | https://www.yageo.com/en/Chart/Download/pdf/CC1206JRNPO0BN682
CC1206JRNPO0BN820 | 1206_335_175_070_075_185.STEP |  | General Purpose | CC MV | General purpose midle voltage | 1206 (3216) | NPO | -55 to +125°C | 100 | 82 pF | ±5% | 3.20 ±0.15 | 1.60 ±0.15 | 0.60 ±0.10 | 0.25~0.75 | 1.4 |  |  |  | 0.10% | 10.0 GΩ | 200% | IEC-60384 | Reflow/Wave | No | 1 MHz, 1 Vrms | Paper/PE Tape Reel 7 inch | 4,000 | 0.02260 g | Ni-Sn | https://www.yageo.com/en/Chart/Download/pdf/CC1206JRNPO0BN820
CC1206JRNPO0BN821 | 1206_335_175_070_075_185.STEP |  | General Purpose | CC MV | General purpose midle voltage | 1206 (3216) | NPO | -55 to +125°C | 100 | 820 pF | ±5% | 3.20 ±0.15 | 1.60 ±0.15 | 0.60 ±0.10 | 0.25~0.75 | 1.4 |  |  |  | 0.10% | 10.0 GΩ | 200% | IEC-60384 | Reflow/Wave | No | 1 MHz, 1 Vrms | Paper/PE Tape Reel 7 inch | 4,000 | 0.02260 g | Ni-Sn | https://www.yageo.com/en/Chart/Download/pdf/CC1206JRNPO0BN821
CC1206JRNPO7BN123 | 1206_350_180_095_075_200.STEP |  | General Purpose | CC NPO | General purpose NPO | 1206 (3216) | NPO | -55 to +125°C | 16 | 12 nF | ±5% | 3.20 ±0.30 | 1.60 ±0.20 | 0.85 ±0.10 | 0.25~0.75 | 1.4 |  |  |  | 0.10% | 10.0 GΩ | 200% | IEC-60384 | Reflow/Wave | No | 1 KHz, 1 Vrms | Paper/PE Tape Reel 7 inch | 4,000 | 0.02260 g | Ni-Sn | https://www.yageo.com/en/Chart/Download/pdf/CC1206JRNPO7BN123 | https://www.yageo.com/upload/media/product/productsearch/datasheet/mlcc/UPY-GP_NP0_16V-to-250V_19.pdf
CC1206JRNPO7BN153 | 1206_350_180_095_075_200.STEP |  | General Purpose | CC NPO | General purpose NPO | 1206 (3216) | NPO | -55 to +125°C | 16 | 15 nF | ±5% | 3.20 ±0.30 | 1.60 ±0.20 | 0.85 ±0.10 | 0.25~0.75 | 1.4 |  |  |  | 0.10% | 10.0 GΩ | 200% | IEC-60384 | Reflow/Wave | No | 1 KHz, 1 Vrms | Paper/PE Tape Reel 7 inch | 4,000 | 0.02260 g | Ni-Sn | https://www.yageo.com/en/Chart/Download/pdf/CC1206JRNPO7BN153 | https://www.yageo.com/upload/media/product/productsearch/datasheet/mlcc/UPY-GP_NP0_16V-to-250V_19.pdf
CC1206JRNPO7BN223 | 1206_350_180_095_075_200.STEP |  | General Purpose | CC NPO | General purpose NPO | 1206 (3216) | NPO | -55 to +125°C | 16 | 22 nF | ±5% | 3.20 ±0.30 | 1.60 ±0.20 | 0.85 ±0.10 | 0.25~0.75 | 1.4 |  |  |  | 0.10% | 10.0 GΩ | 200% | IEC-60384 | Reflow/Wave | No | 1 KHz, 1 Vrms | Paper/PE Tape Reel 7 inch | 4,000 | 0.02260 g | Ni-Sn | https://www.yageo.com/en/Chart/Download/pdf/CC1206JRNPO7BN223 | https://www.yageo.com/upload/media/product/productsearch/datasheet/mlcc/UPY-GP_NP0_16V-to-250V_19.pdf
CC1206JRNPO9BN100 | 1206_335_175_070_075_185.STEP |  | General Purpose | CC NPO | General purpose NPO | 1206 (3216) | NPO | -55 to +125°C | 50 | 10 pF | ±5% | 3.20 ±0.15 | 1.60 ±0.15 | 0.60 ±0.10 | 0.25~0.75 | 1.4 |  |  |  | 0.17% | 10.0 GΩ | 200% | IEC-60384 | Reflow/Wave | No | 1 MHz, 1 Vrms | Paper/PE Tape Reel 7 inch | 4,000 | 0.02260 g | Ni-Sn | https://www.yageo.com/en/Chart/Download/pdf/CC1206JRNPO9BN100 | https://www.yageo.com/upload/media/product/productsearch/datasheet/mlcc/UPY-GP_NP0_16V-to-250V_19.pdf
CC1206JRNPO9BN101 | 1206_335_175_070_075_185.STEP |  | General Purpose | CC NPO | General purpose NPO | 1206 (3216) | NPO | -55 to +125°C | 50 | 100 pF | ±5% | 3.20 ±0.15 | 1.60 ±0.15 | 0.60 ±0.10 | 0.25~0.75 | 1.4 |  |  |  | 0.10% | 10.0 GΩ | 200% | IEC-60384 | Reflow/Wave | No | 1 MHz, 1 Vrms | Paper/PE Tape Reel 7 inch | 4,000 | 0.02260 g | Ni-Sn | https://www.yageo.com/en/Chart/Download/pdf/CC1206JRNPO9BN101 | https://www.yageo.com/upload/media/product/productsearch/datasheet/mlcc/UPY-GP_NP0_16V-to-250V_19.pdf
CC1206JRNPO9BN102 | 1206_335_175_070_075_185.STEP |  | General Purpose | CC NPO | General purpose NPO | 1206 (3216) | NPO | -55 to +125°C | 50 | 1 nF | ±5% | 3.20 ±0.15 | 1.60 ±0.15 | 0.60 ±0.10 | 0.25~0.75 | 1.4 |  |  |  | 0.10% | 10.0 GΩ | 200% | IEC-60384 | Reflow/Wave | No | 1 MHz, 1 Vrms | Paper/PE Tape Reel 7 inch | 4,000 | 0.02260 g | Ni-Sn | https://www.yageo.com/en/Chart/Download/pdf/CC1206JRNPO9BN102 | https://www.yageo.com/upload/media/product/productsearch/datasheet/mlcc/UPY-GP_NP0_16V-to-250V_19.pdf
CC1206JRNPO9BN120 | 1206_335_175_070_075_185.STEP |  | General Purpose | CC NPO | General purpose NPO | 1206 (3216) | NPO | -55 to +125°C | 50 | 12 pF | ±5% | 3.20 ±0.15 | 1.60 ±0.15 | 0.60 ±0.10 | 0.25~0.75 | 1.4 |  |  |  | 0.16% | 10.0 GΩ | 200% | IEC-60384 | Reflow/Wave | No | 1 MHz, 1 Vrms | Paper/PE Tape Reel 7 inch | 4,000 | 0.02260 g | Ni-Sn | https://www.yageo.com/en/Chart/Download/pdf/CC1206JRNPO9BN120 | https://www.yageo.com/upload/media/product/productsearch/datasheet/mlcc/UPY-GP_NP0_16V-to-250V_19.pdf
CC1206JRNPO9BN121 | 1206_335_175_070_075_185.STEP |  | General Purpose | CC NPO | General purpose NPO | 1206 (3216) | NPO | -55 to +125°C | 50 | 120 pF | ±5% | 3.20 ±0.15 | 1.60 ±0.15 | 0.60 ±0.10 | 0.25~0.75 | 1.4 |  |  |  | 0.10% | 10.0 GΩ | 200% | IEC-60384 | Reflow/Wave | No | 1 MHz, 1 Vrms | Paper/PE Tape Reel 7 inch | 4,000 | 0.02260 g | Ni-Sn | https://www.yageo.com/en/Chart/Download/pdf/CC1206JRNPO9BN121 | https://www.yageo.com/upload/media/product/productsearch/datasheet/mlcc/UPY-GP_NP0_16V-to-250V_19.pdf
CC1206JRNPO9BN122 | 1206_335_175_070_075_185.STEP |  | General Purpose | CC NPO | General purpose NPO | 1206 (3216) | NPO | -55 to +125°C | 50 | 1.2 nF | ±5% | 3.20 ±0.15 | 1.60 ±0.15 | 0.60 ±0.10 | 0.25~0.75 | 1.4 |  |  |  | 0.10% | 10.0 GΩ | 200% | IEC-60384 | Reflow/Wave | No | 1 KHz, 1 Vrms | Paper/PE Tape Reel 7 inch | 4,000 | 0.02260 g | Ni-Sn | https://www.yageo.com/en/Chart/Download/pdf/CC1206JRNPO9BN122 | https://www.yageo.com/upload/media/product/productsearch/datasheet/mlcc/UPY-GP_NP0_16V-to-250V_19.pdf
CC1206JRNPO9BN150 | 1206_335_175_070_075_185.STEP |  | General Purpose | CC NPO | General purpose NPO | 1206 (3216) | NPO | -55 to +125°C | 50 | 15 pF | ±5% | 3.20 ±0.15 | 1.60 ±0.15 | 0.60 ±0.10 | 0.25~0.75 | 1.4 |  |  |  | 0.14% | 10.0 GΩ | 200% | IEC-60384 | Reflow/Wave | No | 1 MHz, 1 Vrms | Paper/PE Tape Reel 7 inch | 4,000 | 0.02260 g | Ni-Sn | https://www.yageo.com/en/Chart/Download/pdf/CC1206JRNPO9BN150 | https://www.yageo.com/upload/media/product/productsearch/datasheet/mlcc/UPY-GP_NP0_16V-to-250V_19.pdf
CC1206JRNPO9BN151 | 1206_335_175_070_075_185.STEP |  | General Purpose | CC NPO | General purpose NPO | 1206 (3216) | NPO | -55 to +125°C | 50 | 150 pF | ±5% | 3.20 ±0.15 | 1.60 ±0.15 | 0.60 ±0.10 | 0.25~0.75 | 1.4 |  |  |  | 0.10% | 10.0 GΩ | 200% | IEC-60384 | Reflow/Wave | No | 1 MHz, 1 Vrms | Paper/PE Tape Reel 7 inch | 4,000 | 0.02260 g | Ni-Sn | https://www.yageo.com/en/Chart/Download/pdf/CC1206JRNPO9BN151 | https://www.yageo.com/upload/media/product/productsearch/datasheet/mlcc/UPY-GP_NP0_16V-to-250V_19.pdf
CC1206JRNPO9BN152 | 1206_335_175_070_075_185.STEP |  | General Purpose | CC NPO | General purpose NPO | 1206 (3216) | NPO | -55 to +125°C | 50 | 1.5 nF | ±5% | 3.20 ±0.15 | 1.60 ±0.15 | 0.60 ±0.10 | 0.25~0.75 | 1.4 |  |  |  | 0.10% | 10.0 GΩ | 200% | IEC-60384 | Reflow/Wave | No | 1 KHz, 1 Vrms | Paper/PE Tape Reel 7 inch | 4,000 | 0.02260 g | Ni-Sn | https://www.yageo.com/en/Chart/Download/pdf/CC1206JRNPO9BN152 | https://www.yageo.com/upload/media/product/productsearch/datasheet/mlcc/UPY-GP_NP0_16V-to-250V_19.pdf
CC1206JRNPO9BN180 | 1206_335_175_070_075_185.STEP |  | General Purpose | CC NPO | General purpose NPO | 1206 (3216) | NPO | -55 to +125°C | 50 | 18 pF | ±5% | 3.20 ±0.15 | 1.60 ±0.15 | 0.60 ±0.10 | 0.25~0.75 | 1.4 |  |  |  | 0.13% | 10.0 GΩ | 200% | IEC-60384 | Reflow/Wave | No | 1 MHz, 1 Vrms | Paper/PE Tape Reel 7 inch | 4,000 | 0.02260 g | Ni-Sn | https://www.yageo.com/en/Chart/Download/pdf/CC1206JRNPO9BN180 | https://www.yageo.com/upload/media/product/productsearch/datasheet/mlcc/UPY-GP_NP0_16V-to-250V_19.pdf
CC1206JRNPO9BN181 | 1206_335_175_070_075_185.STEP |  | General Purpose | CC NPO | General purpose NPO | 1206 (3216) | NPO | -55 to +125°C | 50 | 180 pF | ±5% | 3.20 ±0.15 | 1.60 ±0.15 | 0.60 ±0.10 | 0.25~0.75 | 1.4 |  |  |  | 0.10% | 10.0 GΩ | 200% | IEC-60384 | Reflow/Wave | No | 1 MHz, 1 Vrms | Paper/PE Tape Reel 7 inch | 4,000 | 0.02260 g | Ni-Sn | https://www.yageo.com/en/Chart/Download/pdf/CC1206JRNPO9BN181 | https://www.yageo.com/upload/media/product/productsearch/datasheet/mlcc/UPY-GP_NP0_16V-to-250V_19.pdf
CC1206JRNPO9BN182 | 1206_335_175_070_075_185.STEP |  | General Purpose | CC NPO | General purpose NPO | 1206 (3216) | NPO | -55 to +125°C | 50 | 1.8 nF | ±5% | 3.20 ±0.15 | 1.60 ±0.15 | 0.60 ±0.10 | 0.25~0.75 | 1.4 |  |  |  | 0.10% | 10.0 GΩ | 200% | IEC-60384 | Reflow/Wave | No | 1 KHz, 1 Vrms | Paper/PE Tape Reel 7 inch | 4,000 | 0.02260 g | Ni-Sn | https://www.yageo.com/en/Chart/Download/pdf/CC1206JRNPO9BN182 | https://www.yageo.com/upload/media/product/productsearch/datasheet/mlcc/UPY-GP_NP0_16V-to-250V_19.pdf
CC1206JRNPO9BN200 | 1206_335_175_070_075_185.STEP |  | General Purpose | CC NPO | General purpose NPO | 1206 (3216) | NPO | -55 to +125°C | 50 | 20 pF | ±5% | 3.20 ±0.15 | 1.60 ±0.15 | 0.60 ±0.10 | 0.25~0.75 | 1.4 |  |  |  | 0.13% | 10.0 GΩ | 200% | IEC-60384 | Reflow/Wave | No | 1 MHz, 1 Vrms | Paper/PE Tape Reel 7 inch | 4,000 | 0.02260 g | Ni-Sn | https://www.yageo.com/en/Chart/Download/pdf/CC1206JRNPO9BN200 | https://www.yageo.com/upload/media/product/productsearch/datasheet/mlcc/UPY-GP_NP0_16V-to-250V_19.pdf
CC1206JRNPO9BN201 | 1206_335_175_070_075_185.STEP |  | General Purpose | CC NPO | General purpose NPO | 1206 (3216) | NPO | -55 to +125°C | 50 | 200 pF | ±5% | 3.20 ±0.15 | 1.60 ±0.15 | 0.60 ±0.10 | 0.25~0.75 | 1.4 |  |  |  | 0.10% | 10.0 GΩ | 200% | IEC-60384 | Reflow/Wave | No | 1 MHz, 1 Vrms | Paper/PE Tape Reel 7 inch | 4,000 | 0.02260 g | Ni-Sn | https://www.yageo.com/en/Chart/Download/pdf/CC1206JRNPO9BN201 | https://www.yageo.com/upload/media/product/productsearch/datasheet/mlcc/UPY-GP_NP0_16V-to-250V_19.pdf
CC1206JRNPO9BN220 | 1206_335_175_070_075_185.STEP |  | General Purpose | CC NPO | General purpose NPO | 1206 (3216) | NPO | -55 to +125°C | 50 | 22 pF | ±5% | 3.20 ±0.15 | 1.60 ±0.15 | 0.60 ±0.10 | 0.25~0.75 | 1.4 |  |  |  | 0.12% | 10.0 GΩ | 200% | IEC-60384 | Reflow/Wave | No | 1 MHz, 1 Vrms | Paper/PE Tape Reel 7 inch | 4,000 | 0.02260 g | Ni-Sn | https://www.yageo.com/en/Chart/Download/pdf/CC1206JRNPO9BN220 | https://www.yageo.com/upload/media/product/productsearch/datasheet/mlcc/UPY-GP_NP0_16V-to-250V_19.pdf
CC1206JRNPO9BN221 | 1206_335_175_070_075_185.STEP |  | General Purpose | CC NPO | General purpose NPO | 1206 (3216) | NPO | -55 to +125°C | 50 | 220 pF | ±5% | 3.20 ±0.15 | 1.60 ±0.15 | 0.60 ±0.10 | 0.25~0.75 | 1.4 |  |  |  | 0.10% | 10.0 GΩ | 200% | IEC-60384 | Reflow/Wave | No | 1 MHz, 1 Vrms | Paper/PE Tape Reel 7 inch | 4,000 | 0.02260 g | Ni-Sn | https://www.yageo.com/en/Chart/Download/pdf/CC1206JRNPO9BN221 | https://www.yageo.com/upload/media/product/productsearch/datasheet/mlcc/UPY-GP_NP0_16V-to-250V_19.pdf
CC1206JRNPO9BN222 | 1206_335_175_070_075_185.STEP |  | General Purpose | CC NPO | General purpose NPO | 1206 (3216) | NPO | -55 to +125°C | 50 | 2.2 nF | ±5% | 3.20 ±0.15 | 1.60 ±0.15 | 0.60 ±0.10 | 0.25~0.75 | 1.4 |  |  |  | 0.10% | 10.0 GΩ | 200% | IEC-60384 | Reflow/Wave | No | 1 KHz, 1 Vrms | Paper/PE Tape Reel 7 inch | 4,000 | 0.02260 g | Ni-Sn | https://www.yageo.com/en/Chart/Download/pdf/CC1206JRNPO9BN222 | https://www.yageo.com/upload/media/product/productsearch/datasheet/mlcc/UPY-GP_NP0_16V-to-250V_19.pdf
CC1206JRNPO9BN223 | 1206_350_180_095_075_200.STEP |  | General Purpose | CC NPO | General purpose NPO | 1206 (3216) | NPO | -55 to +125°C | 50 | 22 nF | ±5% | 3.20 ±0.30 | 1.60 ±0.20 | 0.85 ±0.10 | 0.25~0.75 | 1.4 |  |  |  | 0.10% | 10.0 GΩ | 200% | IEC-60384 | Reflow/Wave | No | 1 KHz, 1 Vrms | Paper/PE Tape Reel 7 inch | 4,000 | 0.02260 g | Ni-Sn | https://www.yageo.com/en/Chart/Download/pdf/CC1206JRNPO9BN223 | https://www.yageo.com/upload/media/product/productsearch/datasheet/mlcc/UPY-GP_NP0_16V-to-250V_19.pdf
CC1206JRNPO9BN270 | 1206_335_175_070_075_185.STEP |  | General Purpose | CC NPO | General purpose NPO | 1206 (3216) | NPO | -55 to +125°C | 50 | 27 pF | ±5% | 3.20 ±0.15 | 1.60 ±0.15 | 0.60 ±0.10 | 0.25~0.75 | 1.4 |  |  |  | 0.11% | 10.0 GΩ | 200% | IEC-60384 | Reflow/Wave | No | 1 MHz, 1 Vrms | Paper/PE Tape Reel 7 inch | 4,000 | 0.02260 g | Ni-Sn | https://www.yageo.com/en/Chart/Download/pdf/CC1206JRNPO9BN270 | https://www.yageo.com/upload/media/product/productsearch/datasheet/mlcc/UPY-GP_NP0_16V-to-250V_19.pdf
CC1206JRNPO9BN271 | 1206_335_175_070_075_185.STEP |  | General Purpose | CC NPO | General purpose NPO | 1206 (3216) | NPO | -55 to +125°C | 50 | 270 pF | ±5% | 3.20 ±0.15 | 1.60 ±0.15 | 0.60 ±0.10 | 0.25~0.75 | 1.4 |  |  |  | 0.10% | 10.0 GΩ | 200% | IEC-60384 | Reflow/Wave | No | 1 MHz, 1 Vrms | Paper/PE Tape Reel 7 inch | 4,000 | 0.02260 g | Ni-Sn | https://www.yageo.com/en/Chart/Download/pdf/CC1206JRNPO9BN271 | https://www.yageo.com/upload/media/product/productsearch/datasheet/mlcc/UPY-GP_NP0_16V-to-250V_19.pdf
CC1206JRNPO9BN272 | 1206_335_175_070_075_185.STEP |  | General Purpose | CC NPO | General purpose NPO | 1206 (3216) | NPO | -55 to +125°C | 50 | 2.7 nF | ±5% | 3.20 ±0.15 | 1.60 ±0.15 | 0.60 ±0.10 | 0.25~0.75 | 1.4 |  |  |  | 0.10% | 10.0 GΩ | 200% | IEC-60384 | Reflow/Wave | No | 1 KHz, 1 Vrms | Paper/PE Tape Reel 7 inch | 4,000 | 0.02260 g | Ni-Sn | https://www.yageo.com/en/Chart/Download/pdf/CC1206JRNPO9BN272 | https://www.yageo.com/upload/media/product/productsearch/datasheet/mlcc/UPY-GP_NP0_16V-to-250V_19.pdf
CC1206JRNPO9BN300 | 1206_335_175_070_075_185.STEP |  | General Purpose | CC NPO | General purpose NPO | 1206 (3216) | NPO | -55 to +125°C | 50 | 30 pF | ±5% | 3.20 ±0.15 | 1.60 ±0.15 | 0.60 ±0.10 | 0.25~0.75 | 1.4 |  |  |  | 0.10% | 10.0 GΩ | 200% | IEC-60384 | Reflow/Wave | No | 1 MHz, 1 Vrms | Paper/PE Tape Reel 7 inch | 4,000 | 0.02260 g | Ni-Sn | https://www.yageo.com/en/Chart/Download/pdf/CC1206JRNPO9BN300 | https://www.yageo.com/upload/media/product/productsearch/datasheet/mlcc/UPY-GP_NP0_16V-to-250V_19.pdf
CC1206JRNPO9BN330 | 1206_335_175_070_075_185.STEP |  | General Purpose | CC NPO | General purpose NPO | 1206 (3216) | NPO | -55 to +125°C | 50 | 33 pF | ±5% | 3.20 ±0.15 | 1.60 ±0.15 | 0.60 ±0.10 | 0.25~0.75 | 1.4 |  |  |  | 0.10% | 10.0 GΩ | 200% | IEC-60384 | Reflow/Wave | No | 1 MHz, 1 Vrms | Paper/PE Tape Reel 7 inch | 4,000 | 0.02260 g | Ni-Sn | https://www.yageo.com/en/Chart/Download/pdf/CC1206JRNPO9BN330 | https://www.yageo.com/upload/media/product/productsearch/datasheet/mlcc/UPY-GP_NP0_16V-to-250V_19.pdf
CC1206JRNPO9BN331 | 1206_335_175_070_075_185.STEP |  | General Purpose | CC NPO | General purpose NPO | 1206 (3216) | NPO | -55 to +125°C | 50 | 330 pF | ±5% | 3.20 ±0.15 | 1.60 ±0.15 | 0.60 ±0.10 | 0.25~0.75 | 1.4 |  |  |  | 0.10% | 10.0 GΩ | 200% | IEC-60384 | Reflow/Wave | No | 1 MHz, 1 Vrms | Paper/PE Tape Reel 7 inch | 4,000 | 0.02260 g | Ni-Sn | https://www.yageo.com/en/Chart/Download/pdf/CC1206JRNPO9BN331 | https://www.yageo.com/upload/media/product/productsearch/datasheet/mlcc/UPY-GP_NP0_16V-to-250V_19.pdf
CC1206JRNPO9BN332 | 1206_350_180_095_075_200.STEP |  | General Purpose | CC NPO | General purpose NPO | 1206 (3216) | NPO | -55 to +125°C | 50 | 3.3 nF | ±5% | 3.20 ±0.30 | 1.60 ±0.20 | 0.85 ±0.10 | 0.25~0.75 | 1.4 |  |  |  | 0.10% | 10.0 GΩ | 200% | IEC-60384 | Reflow/Wave | No | 1 KHz, 1 Vrms | Paper/PE Tape Reel 7 inch | 4,000 | 0.02260 g | Ni-Sn | https://www.yageo.com/en/Chart/Download/pdf/CC1206JRNPO9BN332 | https://www.yageo.com/upload/media/product/productsearch/datasheet/mlcc/UPY-GP_NP0_16V-to-250V_19.pdf
CC1206JRNPO9BN333 | 1206_350_180_095_075_200.STEP |  | General Purpose | CC NPO | General purpose NPO | 1206 (3216) | NPO | -55 to +125°C | 50 | 33 nF | ±5% | 3.20 ±0.30 | 1.60 ±0.20 | 0.85 ±0.10 | 0.25~0.75 | 1.4 |  |  |  | 0.10% | 10.0 GΩ | 200% | IEC-60384 | Reflow/Wave | No | 1 KHz, 1 Vrms | Paper/PE Tape Reel 7 inch | 4,000 | 0.02260 g | Ni-Sn | https://www.yageo.com/en/Chart/Download/pdf/CC1206JRNPO9BN333 | https://www.yageo.com/upload/media/product/productsearch/datasheet/mlcc/UPY-GP_NP0_16V-to-250V_19.pdf
CC1206JRNPO9BN362 | 1206_350_180_095_075_200.STEP |  | General Purpose | CC NPO | General purpose NPO | 1206 (3216) | NPO | -55 to +125°C | 50 | 3.6 nF | ±5% | 3.20 ±0.30 | 1.60 ±0.20 | 0.85 ±0.10 | 0.25~0.75 | 1.4 |  |  |  | 0.10% | 10.0 GΩ | 200% | IEC-60384 | Reflow/Wave | No | 1 KHz, 1 Vrms | Paper/PE Tape Reel 7 inch | 4,000 | 0.02260 g | Ni-Sn | https://www.yageo.com/en/Chart/Download/pdf/CC1206JRNPO9BN362 | https://www.yageo.com/upload/media/product/productsearch/datasheet/mlcc/UPY-GP_NP0_16V-to-250V_19.pdf
CC1206JRNPO9BN390 | 1206_335_175_070_075_185.STEP |  | General Purpose | CC NPO | General purpose NPO | 1206 (3216) | NPO | -55 to +125°C | 50 | 39 pF | ±5% | 3.20 ±0.15 | 1.60 ±0.15 | 0.60 ±0.10 | 0.25~0.75 | 1.4 |  |  |  | 0.10% | 10.0 GΩ | 200% | IEC-60384 | Reflow/Wave | No | 1 MHz, 1 Vrms | Paper/PE Tape Reel 7 inch | 4,000 | 0.02260 g | Ni-Sn | https://www.yageo.com/en/Chart/Download/pdf/CC1206JRNPO9BN390 | https://www.yageo.com/upload/media/product/productsearch/datasheet/mlcc/UPY-GP_NP0_16V-to-250V_19.pdf
CC1206JRNPO9BN391 | 1206_335_175_070_075_185.STEP |  | General Purpose | CC NPO | General purpose NPO | 1206 (3216) | NPO | -55 to +125°C | 50 | 390 pF | ±5% | 3.20 ±0.15 | 1.60 ±0.15 | 0.60 ±0.10 | 0.25~0.75 | 1.4 |  |  |  | 0.10% | 10.0 GΩ | 200% | IEC-60384 | Reflow/Wave | No | 1 MHz, 1 Vrms | Paper/PE Tape Reel 7 inch | 4,000 | 0.02260 g | Ni-Sn | https://www.yageo.com/en/Chart/Download/pdf/CC1206JRNPO9BN391 | https://www.yageo.com/upload/media/product/productsearch/datasheet/mlcc/UPY-GP_NP0_16V-to-250V_19.pdf
CC1206JRNPO9BN392 | 1206_350_180_095_075_200.STEP |  | General Purpose | CC NPO | General purpose NPO | 1206 (3216) | NPO | -55 to +125°C | 50 | 3.9 nF | ±5% | 3.20 ±0.30 | 1.60 ±0.20 | 0.85 ±0.10 | 0.25~0.75 | 1.4 |  |  |  | 0.10% | 10.0 GΩ | 200% | IEC-60384 | Reflow/Wave | No | 1 KHz, 1 Vrms | Paper/PE Tape Reel 7 inch | 4,000 | 0.02260 g | Ni-Sn | https://www.yageo.com/en/Chart/Download/pdf/CC1206JRNPO9BN392 | https://www.yageo.com/upload/media/product/productsearch/datasheet/mlcc/UPY-GP_NP0_16V-to-250V_19.pdf
CC1206JRNPO9BN470 | 1206_335_175_070_075_185.STEP |  | General Purpose | CC NPO | General purpose NPO | 1206 (3216) | NPO | -55 to +125°C | 50 | 47 pF | ±5% | 3.20 ±0.15 | 1.60 ±0.15 | 0.60 ±0.10 | 0.25~0.75 | 1.4 |  |  |  | 0.10% | 10.0 GΩ | 200% | IEC-60384 | Reflow/Wave | No | 1 MHz, 1 Vrms | Paper/PE Tape Reel 7 inch | 4,000 | 0.02260 g | Ni-Sn | https://www.yageo.com/en/Chart/Download/pdf/CC1206JRNPO9BN470 | https://www.yageo.com/upload/media/product/productsearch/datasheet/mlcc/UPY-GP_NP0_16V-to-250V_19.pdf
CC1206JRNPO9BN471 | 1206_335_175_070_075_185.STEP |  | General Purpose | CC NPO | General purpose NPO | 1206 (3216) | NPO | -55 to +125°C | 50 | 470 pF | ±5% | 3.20 ±0.15 | 1.60 ±0.15 | 0.60 ±0.10 | 0.25~0.75 | 1.4 |  |  |  | 0.10% | 10.0 GΩ | 200% | IEC-60384 | Reflow/Wave | No | 1 MHz, 1 Vrms | Paper/PE Tape Reel 7 inch | 4,000 | 0.02260 g | Ni-Sn | https://www.yageo.com/en/Chart/Download/pdf/CC1206JRNPO9BN471 | https://www.yageo.com/upload/media/product/productsearch/datasheet/mlcc/UPY-GP_NP0_16V-to-250V_19.pdf
CC1206JRNPO9BN472 | 1206_350_180_095_075_200.STEP |  | General Purpose | CC NPO | General purpose NPO | 1206 (3216) | NPO | -55 to +125°C | 50 | 4.7 nF | ±5% | 3.20 ±0.30 | 1.60 ±0.20 | 0.85 ±0.10 | 0.25~0.75 | 1.4 |  |  |  | 0.10% | 10.0 GΩ | 200% | IEC-60384 | Reflow/Wave | No | 1 KHz, 1 Vrms | Paper/PE Tape Reel 7 inch | 4,000 | 0.02260 g | Ni-Sn | https://www.yageo.com/en/Chart/Download/pdf/CC1206JRNPO9BN472 | https://www.yageo.com/upload/media/product/productsearch/datasheet/mlcc/UPY-GP_NP0_16V-to-250V_19.pdf
CC1206JRNPO9BN510 | 1206_335_175_070_075_185.STEP |  | General Purpose | CC NPO | General purpose NPO | 1206 (3216) | NPO | -55 to +125°C | 50 | 51 pF | ±5% | 3.20 ±0.15 | 1.60 ±0.15 | 0.60 ±0.10 | 0.25~0.75 | 1.4 |  |  |  | 0.10% | 10.0 GΩ | 200% | IEC-60384 | Reflow/Wave | No | 1 MHz, 1 Vrms | Paper/PE Tape Reel 7 inch | 4,000 | 0.02260 g | Ni-Sn | https://www.yageo.com/en/Chart/Download/pdf/CC1206JRNPO9BN510 | https://www.yageo.com/upload/media/product/productsearch/datasheet/mlcc/UPY-GP_NP0_16V-to-250V_19.pdf
CC1206JRNPO9BN560 | 1206_335_175_070_075_185.STEP |  | General Purpose | CC NPO | General purpose NPO | 1206 (3216) | NPO | -55 to +125°C | 50 | 56 pF | ±5% | 3.20 ±0.15 | 1.60 ±0.15 | 0.60 ±0.10 | 0.25~0.75 | 1.4 |  |  |  | 0.10% | 10.0 GΩ | 200% | IEC-60384 | Reflow/Wave | No | 1 MHz, 1 Vrms | Paper/PE Tape Reel 7 inch | 4,000 | 0.02260 g | Ni-Sn | https://www.yageo.com/en/Chart/Download/pdf/CC1206JRNPO9BN560 | https://www.yageo.com/upload/media/product/productsearch/datasheet/mlcc/UPY-GP_NP0_16V-to-250V_19.pdf
CC1206JRNPO9BN561 | 1206_335_175_070_075_185.STEP |  | General Purpose | CC NPO | General purpose NPO | 1206 (3216) | NPO | -55 to +125°C | 50 | 560 pF | ±5% | 3.20 ±0.15 | 1.60 ±0.15 | 0.60 ±0.10 | 0.25~0.75 | 1.4 |  |  |  | 0.10% | 10.0 GΩ | 200% | IEC-60384 | Reflow/Wave | No | 1 MHz, 1 Vrms | Paper/PE Tape Reel 7 inch | 4,000 | 0.02260 g | Ni-Sn | https://www.yageo.com/en/Chart/Download/pdf/CC1206JRNPO9BN561 | https://www.yageo.com/upload/media/product/productsearch/datasheet/mlcc/UPY-GP_NP0_16V-to-250V_19.pdf