## MLCC
Part Number | 3D Model(STEP) | Status | Application | Series | Series Description | Size | TCC | Temp. Range | Voltage (V) | Capacitance | Tolerance | L (mm) | W (mm) | Thickness (max.)(mm) | L2/L3 | L4 | A | B | P | D.F.(Max) | I.R (Min) | Endurance (% RV) | Test Method | SolderingMethod | AEC-Q200 | CapMeasurementCondition | Packing | SPQ (Pcs) | UnitWeight(typ) | Termination | spec sheet link | Datasheet | ESD_Level | ESD_Max_Voltage
CC1206JRX7R7BB474 | 1206_335_175_095_075_185.STEP |  | General Purpose | CC X7R | General purpose X7R | 1206 (3216) | X7R | -55 to +125°C | 16 | 470 nF | ±5% | 3.2 ± 0.15 | 1.6 ± 0.15 | 0.85 ± 0.10 | 0.25~0.75 | 1.4 |  |  |  | 3.5% | 1.1 GΩ | 200% | IEC-60384 | Reflow/Wave | No | 1 KHz, 1 Vrms | Paper/PE Tape Reel 7 inch | 4,000 | 0.03410 g | Ni-Sn | https://www.yageo.com/en/Chart/Download/pdf/CC1206JRX7R7BB474 | https://www.yageo.com/upload/media/product/productsearch/datasheet/mlcc/UPY-GPHC_X7R_6.3V-to-250V_24.pdf
CC1206JRX7R8BB104 | 1206_335_175_095_075_185.STEP |  | General Purpose | CC X7R | General purpose X7R | 1206 (3216) | X7R | -55 to +125°C | 25 | 100 nF | ±5% | 3.2 ± 0.15 | 1.6 ± 0.15 | 0.85 ± 0.10 | 0.25~0.75 | 1.4 |  |  |  | 2.5% | 5.0 GΩ | 200% | IEC-60384 | Reflow/Wave | No | 1 KHz, 1 Vrms | Paper/PE Tape Reel 7 inch | 4,000 | 0.03410 g | Ni-Sn | https://www.yageo.com/en/Chart/Download/pdf/CC1206JRX7R8BB104 | https://www.yageo.com/upload/media/product/productsearch/datasheet/mlcc/UPY-GPHC_X7R_6.3V-to-250V_24.pdf
CC1206JRX7R8BB124 | 1206_335_175_095_075_185.STEP |  | General Purpose | CC X7R | General purpose X7R | 1206 (3216) | X7R | -55 to +125°C | 25 | 120 nF | ±5% | 3.2 ± 0.15 | 1.6 ± 0.15 | 0.85 ± 0.10 | 0.25~0.75 | 1.4 |  |  |  | 2.5% | 4.1 GΩ | 200% | IEC-60384 | Reflow/Wave | No | 1 KHz, 1 Vrms | Paper/PE Tape Reel 7 inch | 4,000 | 0.03410 g | Ni-Sn | https://www.yageo.com/en/Chart/Download/pdf/CC1206JRX7R8BB124 | https://www.yageo.com/upload/media/product/productsearch/datasheet/mlcc/UPY-GPHC_X7R_6.3V-to-250V_24.pdf
CC1206JRX7R8BB154 | 1206_335_175_095_075_185.STEP |  | General Purpose | CC X7R | General purpose X7R | 1206 (3216) | X7R | -55 to +125°C | 25 | 150 nF | ±5% | 3.2 ± 0.15 | 1.6 ± 0.15 | 0.85 ± 0.10 | 0.25~0.75 | 1.4 |  |  |  | 2.5% | 3.3 GΩ | 200% | IEC-60384 | Reflow/Wave | No | 1 KHz, 1 Vrms | Paper/PE Tape Reel 7 inch | 4,000 | 0.03410 g | Ni-Sn | https://www.yageo.com/en/Chart/Download/pdf/CC1206JRX7R8BB154 | https://www.yageo.com/upload/media/product/productsearch/datasheet/mlcc/UPY-GPHC_X7R_6.3V-to-250V_24.pdf
CC1206JRX7R8BB184 | 1206_335_175_095_075_185.STEP |  | General Purpose | CC X7R | General purpose X7R | 1206 (3216) | X7R | -55 to +125°C | 25 | 180 nF | ±5% | 3.2 ± 0.15 | 1.6 ± 0.15 | 0.85 ± 0.10 | 0.25~0.75 | 1.4 |  |  |  | 2.5% | 2.7 GΩ | 200% | IEC-60384 | Reflow/Wave | No | 1 KHz, 1 Vrms | Paper/PE Tape Reel 7 inch | 4,000 | 0.03410 g | Ni-Sn | https://www.yageo.com/en/Chart/Download/pdf/CC1206JRX7R8BB184 | https://www.yageo.com/upload/media/product/productsearch/datasheet/mlcc/UPY-GPHC_X7R_6.3V-to-250V_24.pdf
CC1206JRX7R8BB224 | 1206_335_175_095_075_185.STEP |  | General Purpose | CC X7R | General purpose X7R | 1206 (3216) | X7R | -55 to +125°C | 25 | 220 nF | ±5% | 3.2 ± 0.15 | 1.6 ± 0.15 | 0.85 ± 0.10 | 0.25~0.75 | 1.4 |  |  |  | 3.5% | 2.2 GΩ | 200% | IEC-60384 | Reflow/Wave | No | 1 KHz, 1 Vrms | Paper/PE Tape Reel 7 inch | 4,000 | 0.03410 g | Ni-Sn | https://www.yageo.com/en/Chart/Download/pdf/CC1206JRX7R8BB224 | https://www.yageo.com/upload/media/product/productsearch/datasheet/mlcc/UPY-GPHC_X7R_6.3V-to-250V_24.pdf
CC1206JRX7R8BB334 | 1206_335_175_095_075_185.STEP |  | General Purpose | CC X7R | General purpose X7R | 1206 (3216) | X7R | -55 to +125°C | 25 | 330 nF | ±5% | 3.2 ± 0.15 | 1.6 ± 0.15 | 0.85 ± 0.10 | 0.25~0.75 | 1.4 |  |  |  | 3.5% | 1.5 GΩ | 200% | IEC-60384 | Reflow/Wave | No | 1 KHz, 1 Vrms | Paper/PE Tape Reel 7 inch | 4,000 | 0.03410 g | Ni-Sn | https://www.yageo.com/en/Chart/Download/pdf/CC1206JRX7R8BB334 | https://www.yageo.com/upload/media/product/productsearch/datasheet/mlcc/UPY-GPHC_X7R_6.3V-to-250V_24.pdf
CC1206JRX7R8BB473 | 1206_335_175_095_075_185.STEP |  | General Purpose | CC X7R | General purpose X7R | 1206 (3216) | X7R | -55 to +125°C | 25 | 47 nF | ±5% | 3.2 ± 0.15 | 1.6 ± 0.15 | 0.85 ± 0.10 | 0.25~0.75 | 1.4 |  |  |  | 2.5% | 10 GΩ | 200% | IEC-60384 | Reflow/Wave | No | 1 KHz, 1 Vrms | Paper/PE Tape Reel 7 inch | 4,000 | 0.03410 g | Ni-Sn | https://www.yageo.com/en/Chart/Download/pdf/CC1206JRX7R8BB473 | https://www.yageo.com/upload/media/product/productsearch/datasheet/mlcc/UPY-GPHC_X7R_6.3V-to-250V_24.pdf
CC1206JRX7R8BB474 | 1206_335_175_095_075_185.STEP |  | General Purpose | CC X7R | General purpose X7R | 1206 (3216) | X7R | -55 to +125°C | 25 | 470 nF | ±5% | 3.2 ± 0.15 | 1.6 ± 0.15 | 0.85 ± 0.10 | 0.25~0.75 | 1.4 |  |  |  | 3.5% | 1.1 GΩ | 200% | IEC-60384 | Reflow/Wave | No | 1 KHz, 1 Vrms | Paper/PE Tape Reel 7 inch | 4,000 | 0.03410 g | Ni-Sn | https://www.yageo.com/en/Chart/Download/pdf/CC1206JRX7R8BB474 | https://www.yageo.com/upload/media/product/productsearch/datasheet/mlcc/UPY-GPHC_X7R_6.3V-to-250V_24.pdf
CC1206JRX7R9BB102 | 1206_335_175_095_075_185.STEP |  | General Purpose | CC X7R | General purpose X7R | 1206 (3216) | X7R | -55 to +125°C | 50 | 1 nF | ±5% | 3.2 ± 0.15 | 1.6 ± 0.15 | 0.85 ± 0.10 | 0.25~0.75 | 1.4 |  |  |  | 2.5% | 10 GΩ | 200% | IEC-60384 | Reflow/Wave | No | 1 KHz, 1 Vrms | Paper/PE Tape Reel 7 inch | 4,000 | 0.03410 g | Ni-Sn | https://www.yageo.com/en/Chart/Download/pdf/CC1206JRX7R9BB102 | https://www.yageo.com/upload/media/product/productsearch/datasheet/mlcc/UPY-GPHC_X7R_6.3V-to-250V_24.pdf
CC1206JRX7R9BB103 | 1206_335_175_095_075_185.STEP |  | General Purpose | CC X7R | General purpose X7R | 1206 (3216) | X7R | -55 to +125°C | 50 | 10 nF | ±5% | 3.2 ± 0.15 | 1.6 ± 0.15 | 0.85 ± 0.10 | 0.25~0.75 | 1.4 |  |  |  | 2.5% | 10 GΩ | 200% | IEC-60384 | Reflow/Wave | No | 1 KHz, 1 Vrms | Paper/PE Tape Reel 7 inch | 4,000 | 0.03410 g | Ni-Sn | https://www.yageo.com/en/Chart/Download/pdf/CC1206JRX7R9BB103 | https://www.yageo.com/upload/media/product/productsearch/datasheet/mlcc/UPY-GPHC_X7R_6.3V-to-250V_24.pdf
CC1206JRX7R9BB104 | 1206_335_175_095_075_185.STEP |  | General Purpose | CC X7R | General purpose X7R | 1206 (3216) | X7R | -55 to +125°C | 50 | 100 nF | ±5% | 3.2 ± 0.15 | 1.6 ± 0.15 | 0.85 ± 0.10 | 0.25~0.75 | 1.4 |  |  |  | 2.5% | 5.0 GΩ | 200% | IEC-60384 | Reflow/Wave | No | 1 KHz, 1 Vrms | Paper/PE Tape Reel 7 inch | 4,000 | 0.03410 g | Ni-Sn | https://www.yageo.com/en/Chart/Download/pdf/CC1206JRX7R9BB104 | https://www.yageo.com/upload/media/product/productsearch/datasheet/mlcc/UPY-GPHC_X7R_6.3V-to-250V_24.pdf
CC1206JRX7R9BB123 | 1206_335_175_095_075_185.STEP |  | General Purpose | CC X7R | General purpose X7R | 1206 (3216) | X7R | -55 to +125°C | 50 | 12 nF | ±5% | 3.2 ± 0.15 | 1.6 ± 0.15 | 0.85 ± 0.10 | 0.25~0.75 | 1.4 |  |  |  | 2.5% | 10 GΩ | 200% | IEC-60384 | Reflow/Wave | No | 1 KHz, 1 Vrms | Paper/PE Tape Reel 7 inch | 4,000 | 0.03410 g | Ni-Sn | https://www.yageo.com/en/Chart/Download/pdf/CC1206JRX7R9BB123 | https://www.yageo.com/upload/media/product/productsearch/datasheet/mlcc/UPY-GPHC_X7R_6.3V-to-250V_24.pdf
CC1206JRX7R9BB124 | 1206_335_175_095_075_185.STEP |  | General Purpose | CC X7R | General purpose X7R | 1206 (3216) | X7R | -55 to +125°C | 50 | 120 nF | ±5% | 3.20 ±0.15 | 1.60 ±0.15 | 0.85 ±0.10 | 0.25~0.75 | 1.4 |  |  |  | 2.50% | 833 MΩ | 200% | IEC-60384 | Reflow/Wave | No | 1 KHz, 1 Vrms | Paper/PE Tape Reel 7 inch | 4,000 | 0.03410 g | Ni-Sn | https://www.yageo.com/en/Chart/Download/pdf/CC1206JRX7R9BB124 | https://www.yageo.com/upload/media/product/productsearch/datasheet/mlcc/UPY-GPHC_X7R_6.3V-to-250V_24.pdf
CC1206JRX7R9BB152 | 1206_335_175_095_075_185.STEP |  | General Purpose | CC X7R | General purpose X7R | 1206 (3216) | X7R | -55 to +125°C | 50 | 1.5 nF | ±5% | 3.2 ± 0.15 | 1.6 ± 0.15 | 0.85 ± 0.10 | 0.25~0.75 | 1.4 |  |  |  | 2.5% | 10 GΩ | 200% | IEC-60384 | Reflow/Wave | No | 1 KHz, 1 Vrms | Paper/PE Tape Reel 7 inch | 4,000 | 0.03410 g | Ni-Sn | https://www.yageo.com/en/Chart/Download/pdf/CC1206JRX7R9BB152 | https://www.yageo.com/upload/media/product/productsearch/datasheet/mlcc/UPY-GPHC_X7R_6.3V-to-250V_24.pdf
CC1206JRX7R9BB153 | 1206_335_175_095_075_185.STEP |  | General Purpose | CC X7R | General purpose X7R | 1206 (3216) | X7R | -55 to +125°C | 50 | 15 nF | ±5% | 3.2 ± 0.15 | 1.6 ± 0.15 | 0.85 ± 0.10 | 0.25~0.75 | 1.4 |  |  |  | 2.5% | 10 GΩ | 200% | IEC-60384 | Reflow/Wave | No | 1 KHz, 1 Vrms | Paper/PE Tape Reel 7 inch | 4,000 | 0.03410 g | Ni-Sn | https://www.yageo.com/en/Chart/Download/pdf/CC1206JRX7R9BB153 | https://www.yageo.com/upload/media/product/productsearch/datasheet/mlcc/UPY-GPHC_X7R_6.3V-to-250V_24.pdf
CC1206JRX7R9BB182 | 1206_335_175_095_075_185.STEP |  | General Purpose | CC X7R | General purpose X7R | 1206 (3216) | X7R | -55 to +125°C | 50 | 1.8 nF | ±5% | 3.2 ± 0.15 | 1.6 ± 0.15 | 0.85 ± 0.10 | 0.25~0.75 | 1.4 |  |  |  | 2.5% | 10 GΩ | 200% | IEC-60384 | Reflow/Wave | No | 1 KHz, 1 Vrms | Paper/PE Tape Reel 7 inch | 4,000 | 0.03410 g | Ni-Sn | https://www.yageo.com/en/Chart/Download/pdf/CC1206JRX7R9BB182 | https://www.yageo.com/upload/media/product/productsearch/datasheet/mlcc/UPY-GPHC_X7R_6.3V-to-250V_24.pdf
CC1206JRX7R9BB183 | 1206_335_175_095_075_185.STEP |  | General Purpose | CC X7R | General purpose X7R | 1206 (3216) | X7R | -55 to +125°C | 50 | 18 nF | ±5% | 3.2 ± 0.15 | 1.6 ± 0.15 | 0.85 ± 0.10 | 0.25~0.75 | 1.4 |  |  |  | 2.5% | 10 GΩ | 200% | IEC-60384 | Reflow/Wave | No | 1 KHz, 1 Vrms | Paper/PE Tape Reel 7 inch | 4,000 | 0.03410 g | Ni-Sn | https://www.yageo.com/en/Chart/Download/pdf/CC1206JRX7R9BB183 | https://www.yageo.com/upload/media/product/productsearch/datasheet/mlcc/UPY-GPHC_X7R_6.3V-to-250V_24.pdf
CC1206JRX7R9BB221 | 1206_335_175_095_075_185.STEP |  | General Purpose | CC X7R | General purpose X7R | 1206 (3216) | X7R | -55 to +125°C | 50 | 220 pF | ±5% | 3.2 ± 0.15 | 1.6 ± 0.15 | 0.85 ± 0.10 | 0.25~0.75 | 1.4 |  |  |  | 2.5% | 10 GΩ | 200% | IEC-60384 | Reflow/Wave | No | 1 KHz, 1 Vrms | Paper/PE Tape Reel 7 inch | 4,000 | 0.03410 g | Ni-Sn | https://www.yageo.com/en/Chart/Download/pdf/CC1206JRX7R9BB221 | https://www.yageo.com/upload/media/product/productsearch/datasheet/mlcc/UPY-GPHC_X7R_6.3V-to-250V_24.pdf
CC1206JRX7R9BB222 | 1206_335_175_095_075_185.STEP |  | General Purpose | CC X7R | General purpose X7R | 1206 (3216) | X7R | -55 to +125°C | 50 | 2.2 nF | ±5% | 3.2 ± 0.15 | 1.6 ± 0.15 | 0.85 ± 0.10 | 0.25~0.75 | 1.4 |  |  |  | 2.5% | 10 GΩ | 200% | IEC-60384 | Reflow/Wave | No | 1 KHz, 1 Vrms | Paper/PE Tape Reel 7 inch | 4,000 | 0.03410 g | Ni-Sn | https://www.yageo.com/en/Chart/Download/pdf/CC1206JRX7R9BB222 | https://www.yageo.com/upload/media/product/productsearch/datasheet/mlcc/UPY-GPHC_X7R_6.3V-to-250V_24.pdf
CC1206JRX7R9BB223 | 1206_335_175_095_075_185.STEP |  | General Purpose | CC X7R | General purpose X7R | 1206 (3216) | X7R | -55 to +125°C | 50 | 22 nF | ±5% | 3.2 ± 0.15 | 1.6 ± 0.15 | 0.85 ± 0.10 | 0.25~0.75 | 1.4 |  |  |  | 2.5% | 10 GΩ | 200% | IEC-60384 | Reflow/Wave | No | 1 KHz, 1 Vrms | Paper/PE Tape Reel 7 inch | 4,000 | 0.03410 g | Ni-Sn | https://www.yageo.com/en/Chart/Download/pdf/CC1206JRX7R9BB223 | https://www.yageo.com/upload/media/product/productsearch/datasheet/mlcc/UPY-GPHC_X7R_6.3V-to-250V_24.pdf
CC1206JRX7R9BB271 | 1206_335_175_095_075_185.STEP |  | General Purpose | CC X7R | General purpose X7R | 1206 (3216) | X7R | -55 to +125°C | 50 | 270 pF | ±5% | 3.2 ± 0.15 | 1.6 ± 0.15 | 0.85 ± 0.10 | 0.25~0.75 | 1.4 |  |  |  | 2.5% | 10 GΩ | 200% | IEC-60384 | Reflow/Wave | No | 1 KHz, 1 Vrms | Paper/PE Tape Reel 7 inch | 4,000 | 0.03410 g | Ni-Sn | https://www.yageo.com/en/Chart/Download/pdf/CC1206JRX7R9BB271 | https://www.yageo.com/upload/media/product/productsearch/datasheet/mlcc/UPY-GPHC_X7R_6.3V-to-250V_24.pdf
CC1206JRX7R9BB272 | 1206_335_175_095_075_185.STEP |  | General Purpose | CC X7R | General purpose X7R | 1206 (3216) | X7R | -55 to +125°C | 50 | 2.7 nF | ±5% | 3.2 ± 0.15 | 1.6 ± 0.15 | 0.85 ± 0.10 | 0.25~0.75 | 1.4 |  |  |  | 2.5% | 10 GΩ | 200% | IEC-60384 | Reflow/Wave | No | 1 KHz, 1 Vrms | Paper/PE Tape Reel 7 inch | 4,000 | 0.03410 g | Ni-Sn | https://www.yageo.com/en/Chart/Download/pdf/CC1206JRX7R9BB272 | https://www.yageo.com/upload/media/product/productsearch/datasheet/mlcc/UPY-GPHC_X7R_6.3V-to-250V_24.pdf
CC1206JRX7R9BB273 | 1206_335_175_095_075_185.STEP |  | General Purpose | CC X7R | General purpose X7R | 1206 (3216) | X7R | -55 to +125°C | 50 | 27 nF | ±5% | 3.2 ± 0.15 | 1.6 ± 0.15 | 0.85 ± 0.10 | 0.25~0.75 | 1.4 |  |  |  | 2.5% | 10 GΩ | 200% | IEC-60384 | Reflow/Wave | No | 1 KHz, 1 Vrms | Paper/PE Tape Reel 7 inch | 4,000 | 0.03410 g | Ni-Sn | https://www.yageo.com/en/Chart/Download/pdf/CC1206JRX7R9BB273 | https://www.yageo.com/upload/media/product/productsearch/datasheet/mlcc/UPY-GPHC_X7R_6.3V-to-250V_24.pdf
CC1206JRX7R9BB331 | 1206_335_175_095_075_185.STEP |  | General Purpose | CC X7R | General purpose X7R | 1206 (3216) | X7R | -55 to +125°C | 50 | 330 pF | ±5% | 3.2 ± 0.15 | 1.6 ± 0.15 | 0.85 ± 0.10 | 0.25~0.75 | 1.4 |  |  |  | 2.5% | 10 GΩ | 200% | IEC-60384 | Reflow/Wave | No | 1 KHz, 1 Vrms | Paper/PE Tape Reel 7 inch | 4,000 | 0.03410 g | Ni-Sn | https://www.yageo.com/en/Chart/Download/pdf/CC1206JRX7R9BB331 | https://www.yageo.com/upload/media/product/productsearch/datasheet/mlcc/UPY-GPHC_X7R_6.3V-to-250V_24.pdf
CC1206JRX7R9BB332 | 1206_335_175_095_075_185.STEP |  | General Purpose | CC X7R | General purpose X7R | 1206 (3216) | X7R | -55 to +125°C | 50 | 3.3 nF | ±5% | 3.2 ± 0.15 | 1.6 ± 0.15 | 0.85 ± 0.10 | 0.25~0.75 | 1.4 |  |  |  | 2.5% | 10 GΩ | 200% | IEC-60384 | Reflow/Wave | No | 1 KHz, 1 Vrms | Paper/PE Tape Reel 7 inch | 4,000 | 0.03410 g | Ni-Sn | https://www.yageo.com/en/Chart/Download/pdf/CC1206JRX7R9BB332 | https://www.yageo.com/upload/media/product/productsearch/datasheet/mlcc/UPY-GPHC_X7R_6.3V-to-250V_24.pdf
CC1206JRX7R9BB333 | 1206_335_175_095_075_185.STEP |  | General Purpose | CC X7R | General purpose X7R | 1206 (3216) | X7R | -55 to +125°C | 50 | 33 nF | ±5% | 3.2 ± 0.15 | 1.6 ± 0.15 | 0.85 ± 0.10 | 0.25~0.75 | 1.4 |  |  |  | 2.5% | 10 GΩ | 200% | IEC-60384 | Reflow/Wave | No | 1 KHz, 1 Vrms | Paper/PE Tape Reel 7 inch | 4,000 | 0.03410 g | Ni-Sn | https://www.yageo.com/en/Chart/Download/pdf/CC1206JRX7R9BB333 | https://www.yageo.com/upload/media/product/productsearch/datasheet/mlcc/UPY-GPHC_X7R_6.3V-to-250V_24.pdf
CC1206JRX7R9BB334 | 1206_335_175_095_075_185.STEP |  | General Purpose | CC X7R | General purpose X7R | 1206 (3216) | X7R | -55 to +125°C | 50 | 330 nF | ±5% | 3.2 ± 0.15 | 1.6 ± 0.15 | 0.85 ± 0.10 | 0.25~0.75 | 1.4 |  |  |  | 3.5% | 303 MΩ | 200% | IEC-60384 | Reflow/Wave | No | 1 KHz, 1 Vrms | Paper/PE Tape Reel 7 inch | 4,000 | 0.03410 g | Ni-Sn | https://www.yageo.com/en/Chart/Download/pdf/CC1206JRX7R9BB334 | https://www.yageo.com/upload/media/product/productsearch/datasheet/mlcc/UPY-GPHC_X7R_6.3V-to-250V_24.pdf
CC1206JRX7R9BB391 | 1206_335_175_095_075_185.STEP |  | General Purpose | CC X7R | General purpose X7R | 1206 (3216) | X7R | -55 to +125°C | 50 | 390 pF | ±5% | 3.2 ± 0.15 | 1.6 ± 0.15 | 0.85 ± 0.10 | 0.25~0.75 | 1.4 |  |  |  | 2.5% | 10 GΩ | 200% | IEC-60384 | Reflow/Wave | No | 1 KHz, 1 Vrms | Paper/PE Tape Reel 7 inch | 4,000 | 0.03410 g | Ni-Sn | https://www.yageo.com/en/Chart/Download/pdf/CC1206JRX7R9BB391 | https://www.yageo.com/upload/media/product/productsearch/datasheet/mlcc/UPY-GPHC_X7R_6.3V-to-250V_24.pdf
CC1206JRX7R9BB392 | 1206_335_175_095_075_185.STEP |  | General Purpose | CC X7R | General purpose X7R | 1206 (3216) | X7R | -55 to +125°C | 50 | 3.9 nF | ±5% | 3.2 ± 0.15 | 1.6 ± 0.15 | 0.85 ± 0.10 | 0.25~0.75 | 1.4 |  |  |  | 2.5% | 10 GΩ | 200% | IEC-60384 | Reflow/Wave | No | 1 KHz, 1 Vrms | Paper/PE Tape Reel 7 inch | 4,000 | 0.03410 g | Ni-Sn | https://www.yageo.com/en/Chart/Download/pdf/CC1206JRX7R9BB392 | https://www.yageo.com/upload/media/product/productsearch/datasheet/mlcc/UPY-GPHC_X7R_6.3V-to-250V_24.pdf
CC1206JRX7R9BB393 | 1206_335_175_095_075_185.STEP |  | General Purpose | CC X7R | General purpose X7R | 1206 (3216) | X7R | -55 to +125°C | 50 | 39 nF | ±5% | 3.2 ± 0.15 | 1.6 ± 0.15 | 0.85 ± 0.10 | 0.25~0.75 | 1.4 |  |  |  | 2.5% | 10 GΩ | 200% | IEC-60384 | Reflow/Wave | No | 1 KHz, 1 Vrms | Paper/PE Tape Reel 7 inch | 4,000 | 0.03410 g | Ni-Sn | https://www.yageo.com/en/Chart/Download/pdf/CC1206JRX7R9BB393 | https://www.yageo.com/upload/media/product/productsearch/datasheet/mlcc/UPY-GPHC_X7R_6.3V-to-250V_24.pdf
CC1206JRX7R9BB471 | 1206_335_175_095_075_185.STEP |  | General Purpose | CC X7R | General purpose X7R | 1206 (3216) | X7R | -55 to +125°C | 50 | 470 pF | ±5% | 3.2 ± 0.15 | 1.6 ± 0.15 | 0.85 ± 0.10 | 0.25~0.75 | 1.4 |  |  |  | 2.5% | 10 GΩ | 200% | IEC-60384 | Reflow/Wave | No | 1 KHz, 1 Vrms | Paper/PE Tape Reel 7 inch | 4,000 | 0.03410 g | Ni-Sn | https://www.yageo.com/en/Chart/Download/pdf/CC1206JRX7R9BB471 | https://www.yageo.com/upload/media/product/productsearch/datasheet/mlcc/UPY-GPHC_X7R_6.3V-to-250V_24.pdf
CC1206JRX7R9BB472 | 1206_335_175_095_075_185.STEP |  | General Purpose | CC X7R | General purpose X7R | 1206 (3216) | X7R | -55 to +125°C | 50 | 4.7 nF | ±5% | 3.2 ± 0.15 | 1.6 ± 0.15 | 0.85 ± 0.10 | 0.25~0.75 | 1.4 |  |  |  | 2.5% | 10 GΩ | 200% | IEC-60384 | Reflow/Wave | No | 1 KHz, 1 Vrms | Paper/PE Tape Reel 7 inch | 4,000 | 0.03410 g | Ni-Sn | https://www.yageo.com/en/Chart/Download/pdf/CC1206JRX7R9BB472 | https://www.yageo.com/upload/media/product/productsearch/datasheet/mlcc/UPY-GPHC_X7R_6.3V-to-250V_24.pdf
CC1206JRX7R9BB473 | 1206_335_175_095_075_185.STEP |  | General Purpose | CC X7R | General purpose X7R | 1206 (3216) | X7R | -55 to +125°C | 50 | 47 nF | ±5% | 3.2 ± 0.15 | 1.6 ± 0.15 | 0.85 ± 0.10 | 0.25~0.75 | 1.4 |  |  |  | 2.5% | 10 GΩ | 200% | IEC-60384 | Reflow/Wave | No | 1 KHz, 1 Vrms | Paper/PE Tape Reel 7 inch | 4,000 | 0.03410 g | Ni-Sn | https://www.yageo.com/en/Chart/Download/pdf/CC1206JRX7R9BB473 | https://www.yageo.com/upload/media/product/productsearch/datasheet/mlcc/UPY-GPHC_X7R_6.3V-to-250V_24.pdf
CC1206JRX7R9BB562 | 1206_335_175_095_075_185.STEP |  | General Purpose | CC X7R | General purpose X7R | 1206 (3216) | X7R | -55 to +125°C | 50 | 5.6 nF | ±5% | 3.2 ± 0.15 | 1.6 ± 0.15 | 0.85 ± 0.10 | 0.25~0.75 | 1.4 |  |  |  | 2.5% | 10 GΩ | 200% | IEC-60384 | Reflow/Wave | No | 1 KHz, 1 Vrms | Paper/PE Tape Reel 7 inch | 4,000 | 0.03410 g | Ni-Sn | https://www.yageo.com/en/Chart/Download/pdf/CC1206JRX7R9BB562 | https://www.yageo.com/upload/media/product/productsearch/datasheet/mlcc/UPY-GPHC_X7R_6.3V-to-250V_24.pdf
CC1206JRX7R9BB563 | 1206_335_175_095_075_185.STEP |  | General Purpose | CC X7R | General purpose X7R | 1206 (3216) | X7R | -55 to +125°C | 50 | 56 nF | ±5% | 3.2 ± 0.15 | 1.6 ± 0.15 | 0.85 ± 0.10 | 0.25~0.75 | 1.4 |  |  |  | 2.5% | 8.9 GΩ | 200% | IEC-60384 | Reflow/Wave | No | 1 KHz, 1 Vrms | Paper/PE Tape Reel 7 inch | 4,000 | 0.03410 g | Ni-Sn | https://www.yageo.com/en/Chart/Download/pdf/CC1206JRX7R9BB563 | https://www.yageo.com/upload/media/product/productsearch/datasheet/mlcc/UPY-GPHC_X7R_6.3V-to-250V_24.pdf
CC1206JRX7R9BB682 | 1206_335_175_095_075_185.STEP |  | General Purpose | CC X7R | General purpose X7R | 1206 (3216) | X7R | -55 to +125°C | 50 | 6.8 nF | ±5% | 3.2 ± 0.15 | 1.6 ± 0.15 | 0.85 ± 0.10 | 0.25~0.75 | 1.4 |  |  |  | 2.5% | 10 GΩ | 200% | IEC-60384 | Reflow/Wave | No | 1 KHz, 1 Vrms | Paper/PE Tape Reel 7 inch | 4,000 | 0.03410 g | Ni-Sn | https://www.yageo.com/en/Chart/Download/pdf/CC1206JRX7R9BB682 | https://www.yageo.com/upload/media/product/productsearch/datasheet/mlcc/UPY-GPHC_X7R_6.3V-to-250V_24.pdf
CC1206JRX7R9BB683 | 1206_335_175_095_075_185.STEP |  | General Purpose | CC X7R | General purpose X7R | 1206 (3216) | X7R | -55 to +125°C | 50 | 68 nF | ±5% | 3.2 ± 0.15 | 1.6 ± 0.15 | 0.85 ± 0.10 | 0.25~0.75 | 1.4 |  |  |  | 2.5% | 7.3 GΩ | 200% | IEC-60384 | Reflow/Wave | No | 1 KHz, 1 Vrms | Paper/PE Tape Reel 7 inch | 4,000 | 0.03410 g | Ni-Sn | https://www.yageo.com/en/Chart/Download/pdf/CC1206JRX7R9BB683 | https://www.yageo.com/upload/media/product/productsearch/datasheet/mlcc/UPY-GPHC_X7R_6.3V-to-250V_24.pdf
CC1206JRX7R9BB821 | 1206_335_175_095_075_185.STEP |  | General Purpose | CC X7R | General purpose X7R | 1206 (3216) | X7R | -55 to +125°C | 50 | 820 pF | ±5% | 3.2 ± 0.15 | 1.6 ± 0.15 | 0.85 ± 0.10 | 0.25~0.75 | 1.4 |  |  |  | 2.5% | 10 GΩ | 200% | IEC-60384 | Reflow/Wave | No | 1 KHz, 1 Vrms | Paper/PE Tape Reel 7 inch | 4,000 | 0.03410 g | Ni-Sn | https://www.yageo.com/en/Chart/Download/pdf/CC1206JRX7R9BB821 | https://www.yageo.com/upload/media/product/productsearch/datasheet/mlcc/UPY-GPHC_X7R_6.3V-to-250V_24.pdf
CC1206JRX7R9BB822 | 1206_335_175_095_075_185.STEP |  | General Purpose | CC X7R | General purpose X7R | 1206 (3216) | X7R | -55 to +125°C | 50 | 8.2 nF | ±5% | 3.2 ± 0.15 | 1.6 ± 0.15 | 0.85 ± 0.10 | 0.25~0.75 | 1.4 |  |  |  | 2.5% | 10 GΩ | 200% | IEC-60384 | Reflow/Wave | No | 1 KHz, 1 Vrms | Paper/PE Tape Reel 7 inch | 4,000 | 0.03410 g | Ni-Sn | https://www.yageo.com/en/Chart/Download/pdf/CC1206JRX7R9BB822 | https://www.yageo.com/upload/media/product/productsearch/datasheet/mlcc/UPY-GPHC_X7R_6.3V-to-250V_24.pdf
CC1206JRX7R9BB823 | 1206_335_175_095_075_185.STEP |  | General Purpose | CC X7R | General purpose X7R | 1206 (3216) | X7R | -55 to +125°C | 50 | 82 nF | ±5% | 3.2 ± 0.15 | 1.6 ± 0.15 | 0.85 ± 0.10 | 0.25~0.75 | 1.4 |  |  |  | 2.5% | 6.1 GΩ | 200% | IEC-60384 | Reflow/Wave | No | 1 KHz, 1 Vrms | Paper/PE Tape Reel 7 inch | 4,000 | 0.03410 g | Ni-Sn | https://www.yageo.com/en/Chart/Download/pdf/CC1206JRX7R9BB823 | https://www.yageo.com/upload/media/product/productsearch/datasheet/mlcc/UPY-GPHC_X7R_6.3V-to-250V_24.pdf
CC1206JRX7RABB102 | 1206_335_175_095_075_185.STEP |  | General Purpose | CC X7R | General purpose X7R | 1206 (3216) | X7R | -55 to +125°C | 200 | 1 nF | ±5% | 3.2 ± 0.15 | 1.6 ± 0.15 | 0.85 ± 0.10 | 0.25~0.75 | 1.4 |  |  |  | 2.5% | 10 GΩ | 150% | IEC-60384 | Reflow/Wave | No | 1 KHz, 1 Vrms | Paper/PE Tape Reel 7 inch | 4,000 | 0.03410 g | Ni-Sn | https://www.yageo.com/en/Chart/Download/pdf/CC1206JRX7RABB102 | https://www.yageo.com/upload/media/product/productsearch/datasheet/mlcc/UPY-GPHC_X7R_6.3V-to-250V_24.pdf
CC1206JRX7RABB103 | 1206_335_175_095_075_185.STEP |  | General Purpose | CC X7R | General purpose X7R | 1206 (3216) | X7R | -55 to +125°C | 200 | 10 nF | ±5% | 3.2 ± 0.15 | 1.6 ± 0.15 | 0.85 ± 0.10 | 0.25~0.75 | 1.4 |  |  |  | 2.5% | 10 GΩ | 150% | IEC-60384 | Reflow/Wave | No | 1 KHz, 1 Vrms | Paper/PE Tape Reel 7 inch | 4,000 | 0.03410 g | Ni-Sn | https://www.yageo.com/en/Chart/Download/pdf/CC1206JRX7RABB103 | https://www.yageo.com/upload/media/product/productsearch/datasheet/mlcc/UPY-GPHC_X7R_6.3V-to-250V_24.pdf
CC1206JRX7RABB153 | 1206_335_175_095_075_185.STEP |  | General Purpose | CC X7R | General purpose X7R | 1206 (3216) | X7R | -55 to +125°C | 200 | 15 nF | ±5% | 3.2 ± 0.15 | 1.6 ± 0.15 | 0.85 ± 0.10 | 0.25~0.75 | 1.4 |  |  |  | 2.5% | 10 GΩ | 150% | IEC-60384 | Reflow/Wave | No | 1 KHz, 1 Vrms | Paper/PE Tape Reel 7 inch | 4,000 | 0.03410 g | Ni-Sn | https://www.yageo.com/en/Chart/Download/pdf/CC1206JRX7RABB153 | https://www.yageo.com/upload/media/product/productsearch/datasheet/mlcc/UPY-GPHC_X7R_6.3V-to-250V_24.pdf
CC1206JRX7RABB222 | 1206_335_175_095_075_185.STEP |  | General Purpose | CC X7R | General purpose X7R | 1206 (3216) | X7R | -55 to +125°C | 200 | 2.2 nF | ±5% | 3.2 ± 0.15 | 1.6 ± 0.15 | 0.85 ± 0.10 | 0.25~0.75 | 1.4 |  |  |  | 2.5% | 10 GΩ | 150% | IEC-60384 | Reflow/Wave | No | 1 KHz, 1 Vrms | Paper/PE Tape Reel 7 inch | 4,000 | 0.03410 g | Ni-Sn | https://www.yageo.com/en/Chart/Download/pdf/CC1206JRX7RABB222 | https://www.yageo.com/upload/media/product/productsearch/datasheet/mlcc/UPY-GPHC_X7R_6.3V-to-250V_24.pdf
CC1206JRX7RABB332 | 1206_335_175_095_075_185.STEP |  | General Purpose | CC X7R | General purpose X7R | 1206 (3216) | X7R | -55 to +125°C | 200 | 3.3 nF | ±5% | 3.2 ± 0.15 | 1.6 ± 0.15 | 0.85 ± 0.10 | 0.25~0.75 | 1.4 |  |  |  | 2.5% | 10 GΩ | 150% | IEC-60384 | Reflow/Wave | No | 1 KHz, 1 Vrms | Paper/PE Tape Reel 7 inch | 4,000 | 0.03410 g | Ni-Sn | https://www.yageo.com/en/Chart/Download/pdf/CC1206JRX7RABB332 | https://www.yageo.com/upload/media/product/productsearch/datasheet/mlcc/UPY-GPHC_X7R_6.3V-to-250V_24.pdf
CC1206JRX7RABB472 | 1206_335_175_095_075_185.STEP |  | General Purpose | CC X7R | General purpose X7R | 1206 (3216) | X7R | -55 to +125°C | 200 | 4.7 nF | ±5% | 3.2 ± 0.15 | 1.6 ± 0.15 | 0.85 ± 0.10 | 0.25~0.75 | 1.4 |  |  |  | 2.5% | 10 GΩ | 150% | IEC-60384 | Reflow/Wave | No | 1 KHz, 1 Vrms | Paper/PE Tape Reel 7 inch | 4,000 | 0.03410 g | Ni-Sn | https://www.yageo.com/en/Chart/Download/pdf/CC1206JRX7RABB472 | https://www.yageo.com/upload/media/product/productsearch/datasheet/mlcc/UPY-GPHC_X7R_6.3V-to-250V_24.pdf
CC1206JRX7RABB681 | 1206_335_175_095_075_185.STEP |  | General Purpose | CC X7R | General purpose X7R | 1206 (3216) | X7R | -55 to +125°C | 200 | 680 pF | ±5% | 3.2 ± 0.15 | 1.6 ± 0.15 | 0.85 ± 0.10 | 0.25~0.75 | 1.4 |  |  |  | 2.5% | 10 GΩ | 150% | IEC-60384 | Reflow/Wave | No | 1 KHz, 1 Vrms | Paper/PE Tape Reel 7 inch | 4,000 | 0.03410 g | Ni-Sn | https://www.yageo.com/en/Chart/Download/pdf/CC1206JRX7RABB681 | https://www.yageo.com/upload/media/product/productsearch/datasheet/mlcc/UPY-GPHC_X7R_6.3V-to-250V_24.pdf
CC1206JRX7RABB682 | 1206_335_175_095_075_185.STEP |  | General Purpose | CC X7R | General purpose X7R | 1206 (3216) | X7R | -55 to +125°C | 200 | 6.8 nF | ±5% | 3.2 ± 0.15 | 1.6 ± 0.15 | 0.85 ± 0.10 | 0.25~0.75 | 1.4 |  |  |  | 2.5% | 10 GΩ | 150% | IEC-60384 | Reflow/Wave | No | 1 KHz, 1 Vrms | Paper/PE Tape Reel 7 inch | 4,000 | 0.03410 g | Ni-Sn | https://www.yageo.com/en/Chart/Download/pdf/CC1206JRX7RABB682 | https://www.yageo.com/upload/media/product/productsearch/datasheet/mlcc/UPY-GPHC_X7R_6.3V-to-250V_24.pdf
CC1206JRX7RYBB103 | 1206_335_175_095_075_185.STEP |  | General Purpose | CC X7R | General purpose X7R | 1206 (3216) | X7R | -55 to +125°C | 250 | 10 nF | ±5% | 3.2 ± 0.15 | 1.6 ± 0.15 | 0.85 ± 0.10 | 0.25~0.75 | 1.4 |  |  |  | 2.5% | 10 GΩ | 150% | IEC-60384 | Reflow/Wave | No | 1 KHz, 1 Vrms | Paper/PE Tape Reel 7 inch | 4,000 | 0.03410 g | Ni-Sn | https://www.yageo.com/en/Chart/Download/pdf/CC1206JRX7RYBB103 | https://www.yageo.com/upload/media/product/productsearch/datasheet/mlcc/UPY-GPHC_X7R_6.3V-to-250V_24.pdf
CC1206KFX5R5BB106 | 1206_350_190_180_080_190.STEP |  | General Purpose | CC X5R | General purpose X5R | 1206 (3216) | X5R | -55 to +85°C | 6.3 | 10 uF | ±10% | 3.20 ±0.30 | 1.60 ±0.30 | 1.60 ±0.20 | 0.25~0.80 | 1.4 |  |  |  | 10.00% | 10 MΩ | 150% | IEC-60384 | Reflow | No | 1kHz, 0.5 Vrms | Embossed Plastic Tape Reel 13 inch | 8,000 | 0.04630 g | Ni-Sn | https://www.yageo.com/en/Chart/Download/pdf/CC1206KFX5R5BB106 | https://www.yageo.com/upload/media/product/productsearch/datasheet/mlcc/UPY-GPHC_X5R_4V-to-50V_30.pdf
CC1206KFX5R5BB226 | 1206_350_190_180_080_190.STEP |  | General Purpose | CC X5R | General purpose X5R | 1206 (3216) | X5R | -55 to +85°C | 6.3 | 22 uF | ±10% | 3.20 ±0.30 | 1.60 ±0.30 | 1.60 ±0.20 | 0.25~0.80 | 1.4 |  |  |  | 10.00% | 4.54 MΩ | 150% | IEC-60384 | Reflow | No | 0.5 Vrms, 120 Hz | Embossed Plastic Tape Reel 13 inch | 8,000 | 0.04630 g | Ni-Sn | https://www.yageo.com/en/Chart/Download/pdf/CC1206KFX5R5BB226 | https://www.yageo.com/upload/media/product/productsearch/datasheet/mlcc/UPY-GPHC_X5R_4V-to-50V_30.pdf
CC1206KFX5R7BB106 | 1206_350_190_180_080_190.STEP |  | General Purpose | CC X5R | General purpose X5R | 1206 (3216) | X5R | -55 to +85°C | 16 | 10 uF | ±10% | 3.20 ±0.30 | 1.60 ±0.30 | 1.60 ±0.20 | 0.25~0.80 | 1.4 |  |  |  | 10.00% | 10 MΩ | 150% | IEC-60384 | Reflow | No | 1 KHz, 1 Vrms | Embossed Plastic Tape Reel 13 inch | 8,000 | 0.04630 g | Ni-Sn | https://www.yageo.com/en/Chart/Download/pdf/CC1206KFX5R7BB106 | https://www.yageo.com/upload/media/product/productsearch/datasheet/mlcc/UPY-GPHC_X5R_4V-to-50V_30.pdf
CC1206KFX5R7BB225 | 1206_350_180_145_075_200.STEP |  | General Purpose | CC X5R | General purpose X5R | 1206 (3216) | X5R | -55 to +85°C | 16 | 2.2 uF | ±10% | 3.20 ±0.30 | 1.60 ±0.20 | 1.25 ±0.20 | 0.25~0.75 | 1.4 |  |  |  | 5.00% | 227 MΩ | 200% | IEC-60384 | Reflow/Wave | No | 1 KHz, 1 Vrms | Embossed Plastic Tape Reel 13 inch | 10,000 | 0.04630 g | Ni-Sn | https://www.yageo.com/en/Chart/Download/pdf/CC1206KFX5R7BB225 | https://www.yageo.com/upload/media/product/productsearch/datasheet/mlcc/UPY-GPHC_X5R_4V-to-50V_30.pdf
CC1206KFX5R7BB226 | 1206_350_190_180_080_190.STEP |  | General Purpose | CC X5R | General purpose X5R | 1206 (3216) | X5R | -55 to +85°C | 16 | 22 uF | ±10% | 3.20 ±0.30 | 1.60 ±0.30 | 1.60 ±0.20 | 0.25~0.80 | 1.4 |  |  |  | 10.00% | 2.27 MΩ | 150% | IEC-60384 | Reflow | No | 0.5 Vrms, 120 Hz | Embossed Plastic Tape Reel 13 inch | 8,000 | 0.04630 g | Ni-Sn | https://www.yageo.com/en/Chart/Download/pdf/CC1206KFX5R7BB226 | https://www.yageo.com/upload/media/product/productsearch/datasheet/mlcc/UPY-GPHC_X5R_4V-to-50V_30.pdf
CC1206KFX5R7BB475 | 1206_350_190_180_080_190.STEP |  | General Purpose | CC X5R | General purpose X5R | 1206 (3216) | X5R | -55 to +85°C | 16 | 4.7 uF | ±10% | 3.20 ±0.30 | 1.60 ±0.30 | 1.60 ±0.20 | 0.25~0.80 | 1.4 |  |  |  | 5.00% | 21.2 MΩ | 150% | IEC-60384 | Reflow | No | 1 KHz, 1 Vrms | Embossed Plastic Tape Reel 13 inch | 8,000 | 0.04630 g | Ni-Sn | https://www.yageo.com/en/Chart/Download/pdf/CC1206KFX5R7BB475 | https://www.yageo.com/upload/media/product/productsearch/datasheet/mlcc/UPY-GPHC_X5R_4V-to-50V_30.pdf
CC1206KFX5R8BB106 | 1206_350_190_180_080_190.STEP |  | General Purpose | CC X5R | General purpose X5R | 1206 (3216) | X5R | -55 to +85°C | 25 | 10 uF | ±10% | 3.20 ±0.30 | 1.60 ±0.30 | 1.60 ±0.20 | 0.25~0.80 | 1.4 |  |  |  | 10.00% | 5 MΩ | 150% | IEC-60384 | Reflow | No | 1 KHz, 1 Vrms | Embossed Plastic Tape Reel 13 inch | 8,000 | 0.04630 g | Ni-Sn | https://www.yageo.com/en/Chart/Download/pdf/CC1206KFX5R8BB106 | https://www.yageo.com/upload/media/product/productsearch/datasheet/mlcc/UPY-GPHC_X5R_4V-to-50V_30.pdf
CC1206KFX5R8BB226 | 1206_350_190_180_080_190.STEP |  | General Purpose | CC X5R | General purpose X5R | 1206 (3216) | X5R | -55 to +85°C | 25 | 22 uF | ±10% | 3.20 ±0.30 | 1.60 ±0.30 | 1.60 ±0.20 | 0.25~0.80 | 1.4 |  |  |  | 10.00% | 2.27 MΩ | 150% | IEC-60384 | Reflow | No | 0.5 Vrms, 120 Hz | Embossed Plastic Tape Reel 13 inch | 8,000 | 0.04630 g | Ni-Sn | https://www.yageo.com/en/Chart/Download/pdf/CC1206KFX5R8BB226 | https://www.yageo.com/upload/media/product/productsearch/datasheet/mlcc/UPY-GPHC_X5R_4V-to-50V_30.pdf
CC1206KFX7R0BB104 | 1206_350_180_145_075_200.STEP |  | General Purpose | CC X7R | General purpose X7R | 1206 (3216) | X7R | -55 to +125°C | 100 | 100 nF | ±10% | 3.2 ± 0.30 | 1.6 ± 0.20 | 1.25 ± 0.20 | 0.25~0.75 | 1.4 |  |  |  | 2.5% | 5.0 GΩ | 200% | IEC-60384 | Reflow/Wave | No | 1 KHz, 1 Vrms | Embossed Plastic Tape Reel 13 inch | 10,000 | 0.03410 g | Ni-Sn | https://www.yageo.com/en/Chart/Download/pdf/CC1206KFX7R0BB104 | https://www.yageo.com/upload/media/product/productsearch/datasheet/mlcc/UPY-GPHC_X7R_6.3V-to-250V_24.pdf
CC1206KFX7R0BB105 | 1206_350_180_180_080_190.STEP |  | General Purpose | CC X7R | General purpose X7R | 1206 (3216) | X7R | -55 to +125°C | 100 | 1 uF | ±10% | 3.2 ± 0.30 | 1.6 ± 0.20 | 1.6 ± 0.20 | 0.25~0.80 | 1.4 |  |  |  | 5% | 100 MΩ | 200% | IEC-60384 | Reflow/Wave | No | 1 KHz, 1 Vrms | Embossed Plastic Tape Reel 13 inch | 8,000 | 0.03410 g | Ni-Sn | https://www.yageo.com/en/Chart/Download/pdf/CC1206KFX7R0BB105 | https://www.yageo.com/upload/media/product/productsearch/datasheet/mlcc/UPY-GPHC_X7R_6.3V-to-250V_24.pdf
CC1206KFX7R0BB225 | 1206_350_190_190_090_170.STEP |  | General Purpose | CC X7R | General purpose X7R | 1206 (3216) | X7R | -55 to +125°C | 100 | 2.2 uF | ±10% | 3.2 ± 0.30 | 1.6 ± 0.20 | 1.6 ± 0.20 | 0.30~0.90 | 1.4 |  |  |  | 5% | 45 MΩ | 150% | IEC-60384 | Reflow/Wave | No | 1 KHz, 1 Vrms | Embossed Plastic Tape Reel 13 inch | 8,000 | 0.03410 g | Ni-Sn | https://www.yageo.com/en/Chart/Download/pdf/CC1206KFX7R0BB225 | https://www.yageo.com/upload/media/product/productsearch/datasheet/mlcc/UPY-GPHC_X7R_6.3V-to-250V_24.pdf
CC1206KFX7R0BB683 | 1206_350_180_145_075_200.STEP |  | General Purpose | CC X7R | General purpose X7R | 1206 (3216) | X7R | -55 to +125°C | 100 | 68 nF | ±10% | 3.20 ±0.30 | 1.60 ±0.20 | 1.25 ±0.20 | 0.25~0.75 | 1.4 |  |  |  | 2.50% | 7.4 GΩ | 200% | IEC-60384 | Reflow/Wave | No | 1 KHz, 1 Vrms | Embossed Plastic Tape Reel 13 inch | 10,000 | 0.03410 g | Ni-Sn | https://www.yageo.com/en/Chart/Download/pdf/CC1206KFX7R0BB683 | https://www.yageo.com/upload/media/product/productsearch/datasheet/mlcc/UPY-GPHC_X7R_6.3V-to-250V_24.pdf
CC1206KFX7R5BB106 | 1206_350_180_180_080_190.STEP |  | General Purpose | CC X7R | General purpose X7R | 1206 (3216) | X7R | -55 to +125°C | 6.3 | 10 uF | ±10% | 3.20 ±0.30 | 1.60 ±0.20 | 1.60 ±0.20 | 0.25~0.80 | 1.4 |  |  |  | 10.00% | 50.0 MΩ | 150% | IEC-60384 | Reflow | No | 1kHz, 0.5 Vrms | Embossed Plastic Tape Reel 13 inch | 8,000 | 0.03410 g | Ni-Sn | https://www.yageo.com/en/Chart/Download/pdf/CC1206KFX7R5BB106 | https://www.yageo.com/upload/media/product/productsearch/datasheet/mlcc/UPY-GPHC_X7R_6.3V-to-250V_24.pdf
CC1206KFX7R6BB106 | 1206_350_180_180_080_190.STEP |  | General Purpose | CC X7R | General purpose X7R | 1206 (3216) | X7R | -55 to +125°C | 10 | 10 uF | ±10% | 3.20 ±0.30 | 1.60 ±0.20 | 1.60 ±0.20 | 0.25~0.80 | 1.4 |  |  |  | 10.00% | 50.0 MΩ | 150% | IEC-60384 | Reflow | No | 1 KHz, 1 Vrms | Embossed Plastic Tape Reel 13 inch | 8,000 | 0.03410 g | Ni-Sn | https://www.yageo.com/en/Chart/Download/pdf/CC1206KFX7R6BB106 | https://www.yageo.com/upload/media/product/productsearch/datasheet/mlcc/UPY-GPHC_X7R_6.3V-to-250V_24.pdf
CC1206KFX7R6BB475 | 1206_350_180_180_080_190.STEP |  | General Purpose | CC X7R | General purpose X7R | 1206 (3216) | X7R | -55 to +125°C | 10 | 4.7 uF | ±10% | 3.2 ± 0.30 | 1.6 ± 0.20 | 1.6 ± 0.20 | 0.25~0.80 | 1.4 |  |  |  | 10% | 21 MΩ | 150% | IEC-60384 | Reflow | No | 1 KHz, 1 Vrms | Embossed Plastic Tape Reel 13 inch | 8,000 | 0.03410 g | Ni-Sn | https://www.yageo.com/en/Chart/Download/pdf/CC1206KFX7R6BB475 | https://www.yageo.com/upload/media/product/productsearch/datasheet/mlcc/UPY-GPHC_X7R_6.3V-to-250V_24.pdf
CC1206KFX7R7BB105 | 1206_340_180_125_075_190.STEP |  | General Purpose | CC X7R | General purpose X7R | 1206 (3216) | X7R | -55 to +125°C | 16 | 1 uF | ±10% | 3.2 ± 0.30 | 1.6 ± 0.20 | 1.15 ± 0.10 | 0.25~0.75 | 1.4 |  |  |  | 3.5% | 500 MΩ | 200% | IEC-60384 | Reflow/Wave | No | 1 KHz, 1 Vrms | Embossed Plastic Tape Reel 13 inch | 10,000 | 0.03410 g | Ni-Sn | https://www.yageo.com/en/Chart/Download/pdf/CC1206KFX7R7BB105 | https://www.yageo.com/upload/media/product/productsearch/datasheet/mlcc/UPY-GPHC_X7R_6.3V-to-250V_24.pdf
CC1206KFX7R7BB106 | 1206_350_180_180_080_190.STEP |  | General Purpose | CC X7R | General purpose X7R | 1206 (3216) | X7R | -55 to +125°C | 16 | 10 uF | ±10% | 3.2 ± 0.30 | 1.6 ± 0.20 | 1.6 ± 0.20 | 0.25~0.80 | 1.4 |  |  |  | 10% | 10 MΩ | 150% | IEC-60384 | Reflow | No | 1 KHz, 1 Vrms | Embossed Plastic Tape Reel 13 inch | 8,000 | 0.03410 g | Ni-Sn | https://www.yageo.com/en/Chart/Download/pdf/CC1206KFX7R7BB106 | https://www.yageo.com/upload/media/product/productsearch/datasheet/mlcc/UPY-GPHC_X7R_6.3V-to-250V_24.pdf
CC1206KFX7R7BB225 | 1206_340_180_125_075_190.STEP |  | General Purpose | CC X7R | General purpose X7R | 1206 (3216) | X7R | -55 to +125°C | 16 | 2.2 uF | ±10% | 3.2 ± 0.30 | 1.6 ± 0.20 | 1.15 ± 0.10 | 0.25~0.75 | 1.4 |  |  |  | 5% | 227 MΩ | 150% | IEC-60384 | Reflow/Wave | No | 1 KHz, 1 Vrms | Embossed Plastic Tape Reel 13 inch | 10,000 | 0.03410 g | Ni-Sn | https://www.yageo.com/en/Chart/Download/pdf/CC1206KFX7R7BB225 | https://www.yageo.com/upload/media/product/productsearch/datasheet/mlcc/UPY-GPHC_X7R_6.3V-to-250V_24.pdf
CC1206KFX7R7BB475 | 1206_350_180_180_080_190.STEP |  | General Purpose | CC X7R | General purpose X7R | 1206 (3216) | X7R | -55 to +125°C | 16 | 4.7 uF | ±10% | 3.2 ± 0.30 | 1.6 ± 0.20 | 1.6 ± 0.20 | 0.25~0.80 | 1.4 |  |  |  | 10% | 21 MΩ | 150% | IEC-60384 | Reflow | No | 1 KHz, 1 Vrms | Embossed Plastic Tape Reel 13 inch | 8,000 | 0.03410 g | Ni-Sn | https://www.yageo.com/en/Chart/Download/pdf/CC1206KFX7R7BB475 | https://www.yageo.com/upload/media/product/productsearch/datasheet/mlcc/UPY-GPHC_X7R_6.3V-to-250V_24.pdf
CC1206KFX7R7BB564 | 1206_340_180_125_075_190.STEP |  | General Purpose | CC X7R | General purpose X7R | 1206 (3216) | X7R | -55 to +125°C | 16 | 560 nF | ±10% | 3.2 ± 0.30 | 1.6 ± 0.20 | 1.15 ± 0.10 | 0.25~0.75 | 1.4 |  |  |  | 3.5% | 892 MΩ | 200% | IEC-60384 | Reflow/Wave | No | 1 KHz, 1 Vrms | Embossed Plastic Tape Reel 13 inch | 10,000 | 0.03410 g | Ni-Sn | https://www.yageo.com/en/Chart/Download/pdf/CC1206KFX7R7BB564 | https://www.yageo.com/upload/media/product/productsearch/datasheet/mlcc/UPY-GPHC_X7R_6.3V-to-250V_24.pdf
CC1206KFX7R7BB684 | 1206_340_180_125_075_190.STEP |  | General Purpose | CC X7R | General purpose X7R | 1206 (3216) | X7R | -55 to +125°C | 16 | 680 nF | ±10% | 3.2 ± 0.30 | 1.6 ± 0.20 | 1.15 ± 0.10 | 0.25~0.75 | 1.4 |  |  |  | 3.5% | 735 MΩ | 200% | IEC-60384 | Reflow/Wave | No | 1 KHz, 1 Vrms | Embossed Plastic Tape Reel 13 inch | 10,000 | 0.03410 g | Ni-Sn | https://www.yageo.com/en/Chart/Download/pdf/CC1206KFX7R7BB684 | https://www.yageo.com/upload/media/product/productsearch/datasheet/mlcc/UPY-GPHC_X7R_6.3V-to-250V_24.pdf
CC1206KFX7R7BB824 | 1206_340_180_125_075_190.STEP |  | General Purpose | CC X7R | General purpose X7R | 1206 (3216) | X7R | -55 to +125°C | 16 | 820 nF | ±10% | 3.2 ± 0.30 | 1.6 ± 0.20 | 1.15 ± 0.10 | 0.25~0.75 | 1.4 |  |  |  | 3.5% | 609 MΩ | 200% | IEC-60384 | Reflow/Wave | No | 1 KHz, 1 Vrms | Embossed Plastic Tape Reel 13 inch | 10,000 | 0.03410 g | Ni-Sn | https://www.yageo.com/en/Chart/Download/pdf/CC1206KFX7R7BB824 | https://www.yageo.com/upload/media/product/productsearch/datasheet/mlcc/UPY-GPHC_X7R_6.3V-to-250V_24.pdf
CC1206KFX7R8BB105 | 1206_340_180_125_075_190.STEP |  | General Purpose | CC X7R | General purpose X7R | 1206 (3216) | X7R | -55 to +125°C | 25 | 1 uF | ±10% | 3.2 ± 0.30 | 1.6 ± 0.20 | 1.15 ± 0.10 | 0.25~0.75 | 1.4 |  |  |  | 3.5% | 500 MΩ | 200% | IEC-60384 | Reflow/Wave | No | 1 KHz, 1 Vrms | Embossed Plastic Tape Reel 13 inch | 10,000 | 0.03410 g | Ni-Sn | https://www.yageo.com/en/Chart/Download/pdf/CC1206KFX7R8BB105 | https://www.yageo.com/upload/media/product/productsearch/datasheet/mlcc/UPY-GPHC_X7R_6.3V-to-250V_24.pdf
CC1206KFX7R8BB106 | 1206_350_180_180_080_190.STEP |  | General Purpose | CC X7R | General purpose X7R | 1206 (3216) | X7R | -55 to +125°C | 25 | 10 uF | ±10% | 3.2 ± 0.30 | 1.6 ± 0.20 | 1.6 ± 0.20 | 0.25~0.80 | 1.4 |  |  |  | 10% | 10 MΩ | 150% | IEC-60384 | Reflow | No | 1 KHz, 1 Vrms | Embossed Plastic Tape Reel 13 inch | 8,000 | 0.03410 g | Ni-Sn | https://www.yageo.com/en/Chart/Download/pdf/CC1206KFX7R8BB106 | https://www.yageo.com/upload/media/product/productsearch/datasheet/mlcc/UPY-GPHC_X7R_6.3V-to-250V_24.pdf
CC1206KFX7R8BB225 | 1206_340_180_125_075_190.STEP |  | General Purpose | CC X7R | General purpose X7R | 1206 (3216) | X7R | -55 to +125°C | 25 | 2.2 uF | ±10% | 3.2 ± 0.30 | 1.6 ± 0.20 | 1.15 ± 0.10 | 0.25~0.75 | 1.4 |  |  |  | 5% | 227 MΩ | 150% | IEC-60384 | Reflow/Wave | No | 1 KHz, 1 Vrms | Embossed Plastic Tape Reel 13 inch | 10,000 | 0.03410 g | Ni-Sn | https://www.yageo.com/en/Chart/Download/pdf/CC1206KFX7R8BB225 | https://www.yageo.com/upload/media/product/productsearch/datasheet/mlcc/UPY-GPHC_X7R_6.3V-to-250V_24.pdf
CC1206KFX7R8BB334 | 1206_340_180_125_075_190.STEP |  | General Purpose | CC X7R | General purpose X7R | 1206 (3216) | X7R | -55 to +125°C | 25 | 330 nF | ±10% | 3.20 ±0.20 | 1.60 ±0.20 | 1.15 ±0.10 | 0.25~0.75 | 1.4 |  |  |  | 2.50% | 1.5 GΩ | 200% | IEC-60384 | Reflow/Wave | No | 1 KHz, 1 Vrms | Embossed Plastic Tape Reel 13 inch | 10,000 | 0.03410 g | Ni-Sn | https://www.yageo.com/en/Chart/Download/pdf/CC1206KFX7R8BB334 | https://www.yageo.com/upload/media/product/productsearch/datasheet/mlcc/UPY-GPHC_X7R_6.3V-to-250V_24.pdf
CC1206KFX7R8BB475 | 1206_350_180_180_080_190.STEP |  | General Purpose | CC X7R | General purpose X7R | 1206 (3216) | X7R | -55 to +125°C | 25 | 4.7 uF | ±10% | 3.2 ± 0.30 | 1.6 ± 0.20 | 1.6 ± 0.20 | 0.25~0.80 | 1.4 |  |  |  | 10% | 21 MΩ | 150% | IEC-60384 | Reflow | No | 1 KHz, 1 Vrms | Embossed Plastic Tape Reel 13 inch | 8,000 | 0.03410 g | Ni-Sn | https://www.yageo.com/en/Chart/Download/pdf/CC1206KFX7R8BB475 | https://www.yageo.com/upload/media/product/productsearch/datasheet/mlcc/UPY-GPHC_X7R_6.3V-to-250V_24.pdf
CC1206KFX7R9BB105 | 1206_350_180_180_080_190.STEP |  | General Purpose | CC X7R | General purpose X7R | 1206 (3216) | X7R | -55 to +125°C | 50 | 1 uF | ±10% | 3.2 ± 0.30 | 1.6 ± 0.20 | 1.6 ± 0.20 | 0.25~0.80 | 1.4 |  |  |  | 3.5% | 100 MΩ | 200% | IEC-60384 | Reflow/Wave | No | 1 KHz, 1 Vrms | Embossed Plastic Tape Reel 13 inch | 8,000 | 0.03410 g | Ni-Sn | https://www.yageo.com/en/Chart/Download/pdf/CC1206KFX7R9BB105 | https://www.yageo.com/upload/media/product/productsearch/datasheet/mlcc/UPY-GPHC_X7R_6.3V-to-250V_24.pdf
CC1206KFX7R9BB154 | 1206_340_180_125_075_190.STEP |  | General Purpose | CC X7R | General purpose X7R | 1206 (3216) | X7R | -55 to +125°C | 50 | 150 nF | ±10% | 3.2 ± 0.30 | 1.6 ± 0.20 | 1.15 ± 0.10 | 0.25~0.75 | 1.4 |  |  |  | 2.5% | 666 MΩ | 200% | IEC-60384 | Reflow/Wave | No | 1 KHz, 1 Vrms | Embossed Plastic Tape Reel 13 inch | 10,000 | 0.03410 g | Ni-Sn | https://www.yageo.com/en/Chart/Download/pdf/CC1206KFX7R9BB154 | https://www.yageo.com/upload/media/product/productsearch/datasheet/mlcc/UPY-GPHC_X7R_6.3V-to-250V_24.pdf
CC1206KFX7R9BB184 | 1206_340_180_125_075_190.STEP |  | General Purpose | CC X7R | General purpose X7R | 1206 (3216) | X7R | -55 to +125°C | 50 | 180 nF | ±10% | 3.2 ± 0.30 | 1.6 ± 0.20 | 1.15 ± 0.10 | 0.25~0.75 | 1.4 |  |  |  | 2.5% | 555 MΩ | 200% | IEC-60384 | Reflow/Wave | No | 1 KHz, 1 Vrms | Embossed Plastic Tape Reel 13 inch | 10,000 | 0.03410 g | Ni-Sn | https://www.yageo.com/en/Chart/Download/pdf/CC1206KFX7R9BB184 | https://www.yageo.com/upload/media/product/productsearch/datasheet/mlcc/UPY-GPHC_X7R_6.3V-to-250V_24.pdf
CC1206KFX7R9BB224 | 1206_340_180_125_075_190.STEP |  | General Purpose | CC X7R | General purpose X7R | 1206 (3216) | X7R | -55 to +125°C | 50 | 220 nF | ±10% | 3.2 ± 0.30 | 1.6 ± 0.20 | 1.15 ± 0.10 | 0.25~0.75 | 1.4 |  |  |  | 3.5% | 454 MΩ | 200% | IEC-60384 | Reflow/Wave | No | 1 KHz, 1 Vrms | Embossed Plastic Tape Reel 13 inch | 10,000 | 0.03410 g | Ni-Sn | https://www.yageo.com/en/Chart/Download/pdf/CC1206KFX7R9BB224 | https://www.yageo.com/upload/media/product/productsearch/datasheet/mlcc/UPY-GPHC_X7R_6.3V-to-250V_24.pdf
CC1206KFX7R9BB225 | 1206_350_180_180_080_190.STEP |  | General Purpose | CC X7R | General purpose X7R | 1206 (3216) | X7R | -55 to +125°C | 50 | 2.2 uF | ±10% | 3.2 ± 0.30 | 1.6 ± 0.20 | 1.6 ± 0.20 | 0.25~0.80 | 1.4 |  |  |  | 5% | 45 MΩ | 150% | IEC-60384 | Reflow/Wave | No | 1 KHz, 1 Vrms | Embossed Plastic Tape Reel 13 inch | 8,000 | 0.03410 g | Ni-Sn | https://www.yageo.com/en/Chart/Download/pdf/CC1206KFX7R9BB225 | https://www.yageo.com/upload/media/product/productsearch/datasheet/mlcc/UPY-GPHC_X7R_6.3V-to-250V_24.pdf
CC1206KFX7R9BB474 | 1206_340_180_110_075_190.STEP |  | General Purpose | CC X7R | General purpose X7R | 1206 (3216) | X7R | -55 to +125°C | 50 | 470 nF | ±10% | 3.20 ±0.20 | 1.60 ±0.20 | 1.00 ±0.10 | 0.25~0.75 | 1.4 |  |  |  | 3.50% | 1.1 GΩ | 200% | IEC-60384 | Reflow/Wave | No | 1 KHz, 1 Vrms | Embossed Plastic Tape Reel 13 inch | 10,000 | 0.03410 g | Ni-Sn | https://www.yageo.com/en/Chart/Download/pdf/CC1206KFX7R9BB474 | https://www.yageo.com/upload/media/product/productsearch/datasheet/mlcc/UPY-GPHC_X7R_6.3V-to-250V_24.pdf
CC1206KFX7R9BB475 | 1206_350_180_180_080_190.STEP |  | General Purpose | CC X7R | General purpose X7R | 1206 (3216) | X7R | -55 to +125°C | 50 | 4.7 uF | ±10% | 3.2 ± 0.30 | 1.6 ± 0.20 | 1.6 ± 0.20 | 0.25~0.80 | 1.4 |  |  |  | 10% | 21 MΩ | 150% | IEC-60384 | Reflow | No | 1 KHz, 1 Vrms | Embossed Plastic Tape Reel 13 inch | 8,000 | 0.03410 g | Ni-Sn | https://www.yageo.com/en/Chart/Download/pdf/CC1206KFX7R9BB475 | https://www.yageo.com/upload/media/product/productsearch/datasheet/mlcc/UPY-GPHC_X7R_6.3V-to-250V_24.pdf
CC1206KFX7RABB104 | 1206_350_180_180_080_190.STEP |  | General Purpose | CC X7R | General purpose X7R | 1206 (3216) | X7R | -55 to +125°C | 200 | 100 nF | ±10% | 3.20 ±0.30 | 1.60 ±0.20 | 1.60 ±0.20 | 0.25~0.80 | 1.4 |  |  |  | 2.50% | 5.0 GΩ | 150% | IEC-60384 | Reflow/Wave | No | 1 KHz, 1 Vrms | Embossed Plastic Tape Reel 13 inch | 8,000 | 0.03410 g | Ni-Sn | https://www.yageo.com/en/Chart/Download/pdf/CC1206KFX7RABB104 | https://www.yageo.com/upload/media/product/productsearch/datasheet/mlcc/UPY-GPHC_X7R_6.3V-to-250V_24.pdf
CC1206KFX7RABB223 | 1206_350_180_145_075_200.STEP |  | General Purpose | CC X7R | General purpose X7R | 1206 (3216) | X7R | -55 to +125°C | 200 | 22 nF | ±10% | 3.2 ± 0.30 | 1.6 ± 0.20 | 1.25 ± 0.20 | 0.25~0.75 | 1.4 |  |  |  | 2.5% | 10 GΩ | 150% | IEC-60384 | Reflow/Wave | No | 1 KHz, 1 Vrms | Embossed Plastic Tape Reel 13 inch | 10,000 | 0.03410 g | Ni-Sn | https://www.yageo.com/en/Chart/Download/pdf/CC1206KFX7RABB223 | https://www.yageo.com/upload/media/product/productsearch/datasheet/mlcc/UPY-GPHC_X7R_6.3V-to-250V_24.pdf
CC1206KFX7RBBB102 | 1206_350_180_145_075_200.STEP |  | General Purpose | CC HV | General purpose high voltage | 1206 (3216) | X7R | -55 to +125°C | 500 | 1 nF | ±10% | 3.20 ±0.30 | 1.60 ±0.20 | 1.25 ±0.20 | 0.25~0.75 | 1.4 |  |  |  | 2.50% | 10.0 GΩ | 120% | IEC-60384 | Reflow/Wave | No | 1 KHz, 1 Vrms | Embossed Plastic Tape Reel 13 inch | 10,000 | 0.03410 g | Ni-Sn | https://www.yageo.com/en/Chart/Download/pdf/CC1206KFX7RBBB102 | https://www.yageo.com/upload/media/product/productsearch/datasheet/mlcc/UPY-NP0X7R_HV_500V-to-3KV_16.pdf
CC1206KFX7RBBB103 | 1206_350_180_145_075_200.STEP |  | General Purpose | CC HV | General purpose high voltage | 1206 (3216) | X7R | -55 to +125°C | 500 | 10 nF | ±10% | 3.20 ±0.30 | 1.60 ±0.20 | 1.25 ±0.20 | 0.25~0.75 | 1.4 |  |  |  | 2.50% | 10.0 GΩ | 120% | IEC-60384 | Reflow/Wave | No | 1 KHz, 1 Vrms | Embossed Plastic Tape Reel 13 inch | 10,000 | 0.03410 g | Ni-Sn | https://www.yageo.com/en/Chart/Download/pdf/CC1206KFX7RBBB103 | https://www.yageo.com/upload/media/product/productsearch/datasheet/mlcc/UPY-NP0X7R_HV_500V-to-3KV_16.pdf
CC1206KFX7RBBB152 | 1206_350_180_145_075_200.STEP |  | General Purpose | CC HV | General purpose high voltage | 1206 (3216) | X7R | -55 to +125°C | 500 | 1.5 nF | ±10% | 3.20 ±0.30 | 1.60 ±0.20 | 1.25 ±0.20 | 0.25~0.75 | 1.4 |  |  |  | 2.50% | 10.0 GΩ | 120% | IEC-60384 | Reflow/Wave | No | 1 KHz, 1 Vrms | Embossed Plastic Tape Reel 13 inch | 10,000 | 0.03410 g | Ni-Sn | https://www.yageo.com/en/Chart/Download/pdf/CC1206KFX7RBBB152 | https://www.yageo.com/upload/media/product/productsearch/datasheet/mlcc/UPY-NP0X7R_HV_500V-to-3KV_16.pdf
CC1206KFX7RBBB153 | 1206_350_180_145_075_200.STEP |  | General Purpose | CC HV | General purpose high voltage | 1206 (3216) | X7R | -55 to +125°C | 500 | 15 nF | ±10% | 3.20 ±0.30 | 1.60 ±0.20 | 1.25 ±0.20 | 0.25~0.75 | 1.4 |  |  |  | 2.50% | 6.66 GΩ | 120% | IEC-60384 | Reflow/Wave | No | 1 KHz, 1 Vrms | Embossed Plastic Tape Reel 13 inch | 10,000 | 0.03410 g | Ni-Sn | https://www.yageo.com/en/Chart/Download/pdf/CC1206KFX7RBBB153 | https://www.yageo.com/upload/media/product/productsearch/datasheet/mlcc/UPY-NP0X7R_HV_500V-to-3KV_16.pdf
CC1206KFX7RBBB221 | 1206_350_180_145_075_200.STEP |  | General Purpose | CC HV | General purpose high voltage | 1206 (3216) | X7R | -55 to +125°C | 500 | 220 pF | ±10% | 3.20 ±0.30 | 1.60 ±0.20 | 1.25 ±0.20 | 0.25~0.75 | 1.4 |  |  |  | 2.50% | 10.0 GΩ | 120% | IEC-60384 | Reflow/Wave | No | 1 KHz, 1 Vrms | Embossed Plastic Tape Reel 13 inch | 10,000 | 0.03410 g | Ni-Sn | https://www.yageo.com/en/Chart/Download/pdf/CC1206KFX7RBBB221 | https://www.yageo.com/upload/media/product/productsearch/datasheet/mlcc/UPY-NP0X7R_HV_500V-to-3KV_16.pdf
CC1206KFX7RBBB271 | 1206_350_180_145_075_200.STEP |  | General Purpose | CC HV | General purpose high voltage | 1206 (3216) | X7R | -55 to +125°C | 500 | 270 pF | ±10% | 3.20 ±0.30 | 1.60 ±0.20 | 1.25 ±0.20 | 0.25~0.75 | 1.4 |  |  |  | 2.50% | 10.0 GΩ | 120% | IEC-60384 | Reflow/Wave | No | 1 KHz, 1 Vrms | Embossed Plastic Tape Reel 13 inch | 10,000 | 0.03410 g | Ni-Sn | https://www.yageo.com/en/Chart/Download/pdf/CC1206KFX7RBBB271 | https://www.yageo.com/upload/media/product/productsearch/datasheet/mlcc/UPY-NP0X7R_HV_500V-to-3KV_16.pdf
CC1206KFX7RBBB471 | 1206_350_180_145_075_200.STEP |  | General Purpose | CC HV | General purpose high voltage | 1206 (3216) | X7R | -55 to +125°C | 500 | 470 pF | ±10% | 3.20 ±0.30 | 1.60 ±0.20 | 1.25 ±0.20 | 0.25~0.75 | 1.4 |  |  |  | 2.50% | 10.0 GΩ | 120% | IEC-60384 | Reflow/Wave | No | 1 KHz, 1 Vrms | Embossed Plastic Tape Reel 13 inch | 10,000 | 0.03410 g | Ni-Sn | https://www.yageo.com/en/Chart/Download/pdf/CC1206KFX7RBBB471 | https://www.yageo.com/upload/media/product/productsearch/datasheet/mlcc/UPY-NP0X7R_HV_500V-to-3KV_16.pdf
CC1206KFX7RBBB681 | 1206_350_180_145_075_200.STEP |  | General Purpose | CC HV | General purpose high voltage | 1206 (3216) | X7R | -55 to +125°C | 500 | 680 pF | ±10% | 3.20 ±0.30 | 1.60 ±0.20 | 1.25 ±0.20 | 0.25~0.75 | 1.4 |  |  |  | 2.50% | 10.0 GΩ | 120% | IEC-60384 | Reflow/Wave | No | 1 KHz, 1 Vrms | Embossed Plastic Tape Reel 13 inch | 10,000 | 0.03410 g | Ni-Sn | https://www.yageo.com/en/Chart/Download/pdf/CC1206KFX7RBBB681 | https://www.yageo.com/upload/media/product/productsearch/datasheet/mlcc/UPY-NP0X7R_HV_500V-to-3KV_16.pdf
CC1206KFX7RCBB102 | 1206_350_180_145_075_200.STEP |  | General Purpose | CC HV | General purpose high voltage | 1206 (3216) | X7R | -55 to +125°C | 1000 | 1 nF | ±10% | 3.20 ±0.30 | 1.60 ±0.20 | 1.25 ±0.20 | 0.25~0.75 | 1.4 |  |  |  | 2.50% | 10.0 GΩ | 110% | IEC-60384 | Reflow/Wave | No | 1 KHz, 1 Vrms | Embossed Plastic Tape Reel 13 inch | 10,000 | 0.03410 g | Ni-Sn | https://www.yageo.com/en/Chart/Download/pdf/CC1206KFX7RCBB102 | https://www.yageo.com/upload/media/product/productsearch/datasheet/mlcc/UPY-NP0X7R_HV_500V-to-3KV_16.pdf
CC1206KFX7RCBB103 | 1206_350_180_145_075_200.STEP |  | General Purpose | CC HV | General purpose high voltage | 1206 (3216) | X7R | -55 to +125°C | 1000 | 10 nF | ±10% | 3.20 ±0.30 | 1.60 ±0.20 | 1.25 ±0.20 | 0.25~0.75 | 1.4 |  |  |  | 2.50% | 10.0 GΩ | 110% | IEC-60384 | Reflow/Wave | No | 1 KHz, 1 Vrms | Embossed Plastic Tape Reel 13 inch | 10,000 | 0.03410 g | Ni-Sn | https://www.yageo.com/en/Chart/Download/pdf/CC1206KFX7RCBB103 | https://www.yageo.com/upload/media/product/productsearch/datasheet/mlcc/UPY-NP0X7R_HV_500V-to-3KV_16.pdf
CC1206KFX7RCBB222 | 1206_350_180_145_075_200.STEP |  | General Purpose | CC HV | General purpose high voltage | 1206 (3216) | X7R | -55 to +125°C | 1000 | 2.2 nF | ±10% | 3.20 ±0.30 | 1.60 ±0.20 | 1.25 ±0.20 | 0.25~0.75 | 1.4 |  |  |  | 2.50% | 10.0 GΩ | 110% | IEC-60384 | Reflow/Wave | No | 1 KHz, 1 Vrms | Embossed Plastic Tape Reel 13 inch | 10,000 | 0.03410 g | Ni-Sn | https://www.yageo.com/en/Chart/Download/pdf/CC1206KFX7RCBB222 | https://www.yageo.com/upload/media/product/productsearch/datasheet/mlcc/UPY-NP0X7R_HV_500V-to-3KV_16.pdf
CC1206KFX7RCBB332 | 1206_350_180_145_075_200.STEP |  | General Purpose | CC HV | General purpose high voltage | 1206 (3216) | X7R | -55 to +125°C | 1000 | 3.3 nF | ±10% | 3.20 ±0.30 | 1.60 ±0.20 | 1.25 ±0.20 | 0.25~0.75 | 1.4 |  |  |  | 2.50% | 10.0 GΩ | 110% | IEC-60384 | Reflow/Wave | No | 1 KHz, 1 Vrms | Embossed Plastic Tape Reel 13 inch | 10,000 | 0.03410 g | Ni-Sn | https://www.yageo.com/en/Chart/Download/pdf/CC1206KFX7RCBB332 | https://www.yageo.com/upload/media/product/productsearch/datasheet/mlcc/UPY-NP0X7R_HV_500V-to-3KV_16.pdf
CC1206KFX7RCBB471 | 1206_350_180_145_075_200.STEP |  | General Purpose | CC HV | General purpose high voltage | 1206 (3216) | X7R | -55 to +125°C | 1000 | 470 pF | ±10% | 3.20 ±0.30 | 1.60 ±0.20 | 1.25 ±0.20 | 0.25~0.75 | 1.4 |  |  |  | 2.50% | 10.0 GΩ | 110% | IEC-60384 | Reflow/Wave | No | 1 KHz, 1 Vrms | Embossed Plastic Tape Reel 13 inch | 10,000 | 0.03410 g | Ni-Sn | https://www.yageo.com/en/Chart/Download/pdf/CC1206KFX7RCBB471 | https://www.yageo.com/upload/media/product/productsearch/datasheet/mlcc/UPY-NP0X7R_HV_500V-to-3KV_16.pdf
CC1206KFX7RCBB681 | 1206_350_180_145_075_200.STEP |  | General Purpose | CC HV | General purpose high voltage | 1206 (3216) | X7R | -55 to +125°C | 1000 | 680 pF | ±10% | 3.20 ±0.30 | 1.60 ±0.20 | 1.25 ±0.20 | 0.25~0.75 | 1.4 |  |  |  | 2.50% | 10.0 GΩ | 110% | IEC-60384 | Reflow/Wave | No | 1 KHz, 1 Vrms | Embossed Plastic Tape Reel 13 inch | 10,000 | 0.03410 g | Ni-Sn | https://www.yageo.com/en/Chart/Download/pdf/CC1206KFX7RCBB681 | https://www.yageo.com/upload/media/product/productsearch/datasheet/mlcc/UPY-NP0X7R_HV_500V-to-3KV_16.pdf