## MLCC
Part Number | 3D Model(STEP) | Status | Application | Series | Series Description | Size | TCC | Temp. Range | Voltage (V) | Capacitance | Tolerance | L (mm) | W (mm) | Thickness (max.)(mm) | L2/L3 | L4 | A | B | P | D.F.(Max) | I.R (Min) | Endurance (% RV) | Test Method | SolderingMethod | AEC-Q200 | CapMeasurementCondition | Packing | SPQ (Pcs) | UnitWeight(typ) | Termination | spec sheet link | Datasheet | ESD_Level | ESD_Max_Voltage
CC1206ZRY5V9BB154 | 1206_335_175_070_075_185.STEP |  | General Purpose | CC Y5V | General purpose Y5V | 1206 (3216) | Y5V | -30 to +85°C | 50 | 150 nF | -20~+80% | 3.20 ±0.15 | 1.60 ±0.15 | 0.60 ±0.10 | 0.25~0.75 | 1.4 |  |  |  | 9.00% | 10.0 GΩ | 200% | IEC-60384 | Reflow/Wave | No | 1 KHz, 1 Vrms | Paper/PE Tape Reel 7 inch | 4,000 | 0.04860 g | Ni-Sn | https://www.yageo.com/en/Chart/Download/pdf/CC1206ZRY5V9BB154 | https://www.yageo.com/upload/media/product/productsearch/datasheet/mlcc/UPY-GPHC_Y5V_6.3V-to-50V_14.pdf
CC1206ZRY5V9BB223 | 1206_335_175_070_075_185.STEP |  | General Purpose | CC Y5V | General purpose Y5V | 1206 (3216) | Y5V | -30 to +85°C | 50 | 22 nF | -20~+80% | 3.20 ±0.15 | 1.60 ±0.15 | 0.60 ±0.10 | 0.25~0.75 | 1.4 |  |  |  | 9.00% | 10.0 GΩ | 200% | IEC-60384 | Reflow/Wave | No | 1 KHz, 1 Vrms | Paper/PE Tape Reel 7 inch | 4,000 | 0.04860 g | Ni-Sn | https://www.yageo.com/en/Chart/Download/pdf/CC1206ZRY5V9BB223 | https://www.yageo.com/upload/media/product/productsearch/datasheet/mlcc/UPY-GPHC_Y5V_6.3V-to-50V_14.pdf
CC1206ZRY5V9BB224 | 1206_335_175_070_075_185.STEP |  | General Purpose | CC Y5V | General purpose Y5V | 1206 (3216) | Y5V | -30 to +85°C | 50 | 220 nF | -20~+80% | 3.20 ±0.15 | 1.60 ±0.15 | 0.60 ±0.10 | 0.25~0.75 | 1.4 |  |  |  | 9.00% | 10.0 GΩ | 200% | IEC-60384 | Reflow/Wave | No | 1 KHz, 1 Vrms | Paper/PE Tape Reel 7 inch | 4,000 | 0.04860 g | Ni-Sn | https://www.yageo.com/en/Chart/Download/pdf/CC1206ZRY5V9BB224 | https://www.yageo.com/upload/media/product/productsearch/datasheet/mlcc/UPY-GPHC_Y5V_6.3V-to-50V_14.pdf
CC1206ZRY5V9BB334 | 1206_335_175_070_075_185.STEP |  | General Purpose | CC Y5V | General purpose Y5V | 1206 (3216) | Y5V | -30 to +85°C | 50 | 330 nF | -20~+80% | 3.20 ±0.15 | 1.60 ±0.15 | 0.60 ±0.10 | 0.25~0.75 | 1.4 |  |  |  | 9.00% | 10.0 GΩ | 200% | IEC-60384 | Reflow/Wave | No | 1 KHz, 1 Vrms | Paper/PE Tape Reel 7 inch | 4,000 | 0.04860 g | Ni-Sn | https://www.yageo.com/en/Chart/Download/pdf/CC1206ZRY5V9BB334 | https://www.yageo.com/upload/media/product/productsearch/datasheet/mlcc/UPY-GPHC_Y5V_6.3V-to-50V_14.pdf
CC1206ZRY5V9BB473 | 1206_335_175_070_075_185.STEP |  | General Purpose | CC Y5V | General purpose Y5V | 1206 (3216) | Y5V | -30 to +85°C | 50 | 47 nF | -20~+80% | 3.20 ±0.15 | 1.60 ±0.15 | 0.60 ±0.10 | 0.25~0.75 | 1.4 |  |  |  | 9.00% | 10.0 GΩ | 200% | IEC-60384 | Reflow/Wave | No | 1 KHz, 1 Vrms | Paper/PE Tape Reel 7 inch | 4,000 | 0.04860 g | Ni-Sn | https://www.yageo.com/en/Chart/Download/pdf/CC1206ZRY5V9BB473 | https://www.yageo.com/upload/media/product/productsearch/datasheet/mlcc/UPY-GPHC_Y5V_6.3V-to-50V_14.pdf
CC1206ZRY5V9BB474 | 1206_335_175_095_075_185.STEP |  | General Purpose | CC Y5V | General purpose Y5V | 1206 (3216) | Y5V | -30 to +85°C | 50 | 470 nF | -20~+80% | 3.20 ±0.15 | 1.60 ±0.15 | 0.85 ±0.10 | 0.25~0.75 | 1.4 |  |  |  | 9.00% | 10.0 GΩ | 200% | IEC-60384 | Reflow/Wave | No | 1 KHz, 1 Vrms | Paper/PE Tape Reel 7 inch | 4,000 | 0.04860 g | Ni-Sn | https://www.yageo.com/en/Chart/Download/pdf/CC1206ZRY5V9BB474 | https://www.yageo.com/upload/media/product/productsearch/datasheet/mlcc/UPY-GPHC_Y5V_6.3V-to-50V_14.pdf
CC1206ZRY5V9BB684 | 1206_335_175_095_075_185.STEP |  | General Purpose | CC Y5V | General purpose Y5V | 1206 (3216) | Y5V | -30 to +85°C | 50 | 680 nF | -20~+80% | 3.20 ±0.15 | 1.60 ±0.15 | 0.85 ±0.10 | 0.25~0.75 | 1.4 |  |  |  | 9.00% | 10.0 GΩ | 200% | IEC-60384 | Reflow/Wave | No | 1 KHz, 1 Vrms | Paper/PE Tape Reel 7 inch | 4,000 | 0.04860 g | Ni-Sn | https://www.yageo.com/en/Chart/Download/pdf/CC1206ZRY5V9BB684 | https://www.yageo.com/upload/media/product/productsearch/datasheet/mlcc/UPY-GPHC_Y5V_6.3V-to-50V_14.pdf
CC1210FKNPO0BN102 | 1210_350_270_145_075_200.STEP |  | General Purpose | CC MV | General purpose midle voltage | 1210 (3225) | NPO | -55 to +125°C | 100 | 1 nF | ±1% | 3.20 ±0.30 | 2.50 ±0.20 | 1.25 ±0.20 | 0.25~0.75 | 1.4 |  |  |  | 0.10% | 10.0 GΩ | 200% | IEC-60384 | Reflow | No | 1 MHz, 1 Vrms | Embossed Plastic Tape Reel 7 inch | 3,000 | 0.09040 g | Ni-Sn | https://www.yageo.com/en/Chart/Download/pdf/CC1210FKNPO0BN102
CC1210FKNPO0BN222 | 1210_350_270_145_075_200.STEP |  | General Purpose | CC MV | General purpose midle voltage | 1210 (3225) | NPO | -55 to +125°C | 100 | 2.2 nF | ±1% | 3.20 ±0.30 | 2.50 ±0.20 | 1.25 ±0.20 | 0.25~0.75 | 1.4 |  |  |  | 0.10% | 10.0 GΩ | 200% | IEC-60384 | Reflow | No | 1 KHz, 1 Vrms | Embossed Plastic Tape Reel 7 inch | 3,000 | 0.09040 g | Ni-Sn | https://www.yageo.com/en/Chart/Download/pdf/CC1210FKNPO0BN222
CC1210FKNPO0BN472 | 1210_350_270_145_075_200.STEP |  | General Purpose | CC MV | General purpose midle voltage | 1210 (3225) | NPO | -55 to +125°C | 100 | 4.7 nF | ±1% | 3.20 ±0.30 | 2.50 ±0.20 | 1.25 ±0.20 | 0.25~0.75 | 1.4 |  |  |  | 0.10% | 10.0 GΩ | 200% | IEC-60384 | Reflow | No | 1 KHz, 1 Vrms | Embossed Plastic Tape Reel 7 inch | 3,000 | 0.09040 g | Ni-Sn | https://www.yageo.com/en/Chart/Download/pdf/CC1210FKNPO0BN472
CC1210FKNPO9BN102 | 1210_340_270_145_075_190.STEP |  | General Purpose | CC NPO | General purpose NPO | 1210 (3225) | NPO | -55 to +125°C | 50 | 1 nF | ±1% | 3.20 ±0.20 | 2.50 ±0.20 | 1.25 ±0.20 | 0.25~0.75 | 1.4 |  |  |  | 0.10% | 10.0 GΩ | 200% | IEC-60384 | Reflow | No | 1 MHz, 1 Vrms | Embossed Plastic Tape Reel 7 inch | 3,000 | 0.09040 g | Ni-Sn | https://www.yageo.com/en/Chart/Download/pdf/CC1210FKNPO9BN102 | https://www.yageo.com/upload/media/product/productsearch/datasheet/mlcc/UPY-GP_NP0_16V-to-250V_19.pdf
CC1210FKNPO9BN103 | 1210_340_270_145_075_190.STEP |  | General Purpose | CC NPO | General purpose NPO | 1210 (3225) | NPO | -55 to +125°C | 50 | 10 nF | ±1% | 3.20 ±0.20 | 2.50 ±0.20 | 1.25 ±0.20 | 0.25~0.75 | 1.4 |  |  |  | 0.10% | 10.0 GΩ | 200% | IEC-60384 | Reflow | No | 1 KHz, 1 Vrms | Embossed Plastic Tape Reel 7 inch | 3,000 | 0.09040 g | Ni-Sn | https://www.yageo.com/en/Chart/Download/pdf/CC1210FKNPO9BN103 | https://www.yageo.com/upload/media/product/productsearch/datasheet/mlcc/UPY-GP_NP0_16V-to-250V_19.pdf
CC1210FKNPO9BN152 | 1210_340_270_145_075_190.STEP |  | General Purpose | CC NPO | General purpose NPO | 1210 (3225) | NPO | -55 to +125°C | 50 | 1.5 nF | ±1% | 3.20 ±0.20 | 2.50 ±0.20 | 1.25 ±0.20 | 0.25~0.75 | 1.4 |  |  |  | 0.10% | 10.0 GΩ | 200% | IEC-60384 | Reflow | No | 1 KHz, 1 Vrms | Embossed Plastic Tape Reel 7 inch | 3,000 | 0.09040 g | Ni-Sn | https://www.yageo.com/en/Chart/Download/pdf/CC1210FKNPO9BN152 | https://www.yageo.com/upload/media/product/productsearch/datasheet/mlcc/UPY-GP_NP0_16V-to-250V_19.pdf
CC1210FKNPO9BN182 | 1210_340_270_145_075_190.STEP |  | General Purpose | CC NPO | General purpose NPO | 1210 (3225) | NPO | -55 to +125°C | 50 | 1.8 nF | ±1% | 3.20 ±0.20 | 2.50 ±0.20 | 1.25 ±0.20 | 0.25~0.75 | 1.4 |  |  |  | 0.10% | 10.0 GΩ | 200% | IEC-60384 | Reflow | No | 1 KHz, 1 Vrms | Embossed Plastic Tape Reel 7 inch | 3,000 | 0.09040 g | Ni-Sn | https://www.yageo.com/en/Chart/Download/pdf/CC1210FKNPO9BN182 | https://www.yageo.com/upload/media/product/productsearch/datasheet/mlcc/UPY-GP_NP0_16V-to-250V_19.pdf
CC1210FKNPO9BN272 | 1210_340_270_145_075_190.STEP |  | General Purpose | CC NPO | General purpose NPO | 1210 (3225) | NPO | -55 to +125°C | 50 | 2.7 nF | ±1% | 3.20 ±0.20 | 2.50 ±0.20 | 1.25 ±0.20 | 0.25~0.75 | 1.4 |  |  |  | 0.10% | 10.0 GΩ | 200% | IEC-60384 | Reflow | No | 1 KHz, 1 Vrms | Embossed Plastic Tape Reel 7 inch | 3,000 | 0.09040 g | Ni-Sn | https://www.yageo.com/en/Chart/Download/pdf/CC1210FKNPO9BN272 | https://www.yageo.com/upload/media/product/productsearch/datasheet/mlcc/UPY-GP_NP0_16V-to-250V_19.pdf
CC1210FKNPO9BN332 | 1210_340_270_145_075_190.STEP |  | General Purpose | CC NPO | General purpose NPO | 1210 (3225) | NPO | -55 to +125°C | 50 | 3.3 nF | ±1% | 3.20 ±0.20 | 2.50 ±0.20 | 1.25 ±0.20 | 0.25~0.75 | 1.4 |  |  |  | 0.10% | 10.0 GΩ | 200% | IEC-60384 | Reflow | No | 1 KHz, 1 Vrms | Embossed Plastic Tape Reel 7 inch | 3,000 | 0.09040 g | Ni-Sn | https://www.yageo.com/en/Chart/Download/pdf/CC1210FKNPO9BN332 | https://www.yageo.com/upload/media/product/productsearch/datasheet/mlcc/UPY-GP_NP0_16V-to-250V_19.pdf
CC1210FKNPO9BN472 | 1210_340_270_145_075_190.STEP |  | General Purpose | CC NPO | General purpose NPO | 1210 (3225) | NPO | -55 to +125°C | 50 | 4.7 nF | ±1% | 3.20 ±0.20 | 2.50 ±0.20 | 1.25 ±0.20 | 0.25~0.75 | 1.4 |  |  |  | 0.10% | 10.0 GΩ | 200% | IEC-60384 | Reflow | No | 1 KHz, 1 Vrms | Embossed Plastic Tape Reel 7 inch | 3,000 | 0.09040 g | Ni-Sn | https://www.yageo.com/en/Chart/Download/pdf/CC1210FKNPO9BN472 | https://www.yageo.com/upload/media/product/productsearch/datasheet/mlcc/UPY-GP_NP0_16V-to-250V_19.pdf
CC1210FKNPO9BN562 | 1210_340_270_145_075_190.STEP |  | General Purpose | CC NPO | General purpose NPO | 1210 (3225) | NPO | -55 to +125°C | 50 | 5.6 nF | ±1% | 3.20 ±0.20 | 2.50 ±0.20 | 1.25 ±0.20 | 0.25~0.75 | 1.4 |  |  |  | 0.10% | 10.0 GΩ | 200% | IEC-60384 | Reflow | No | 1 KHz, 1 Vrms | Embossed Plastic Tape Reel 7 inch | 3,000 | 0.09040 g | Ni-Sn | https://www.yageo.com/en/Chart/Download/pdf/CC1210FKNPO9BN562 | https://www.yageo.com/upload/media/product/productsearch/datasheet/mlcc/UPY-GP_NP0_16V-to-250V_19.pdf
CC1210FKNPO9BN682 | 1210_340_270_145_075_190.STEP |  | General Purpose | CC NPO | General purpose NPO | 1210 (3225) | NPO | -55 to +125°C | 50 | 6.8 nF | ±1% | 3.20 ±0.20 | 2.50 ±0.20 | 1.25 ±0.20 | 0.25~0.75 | 1.4 |  |  |  | 0.10% | 10.0 GΩ | 200% | IEC-60384 | Reflow | No | 1 KHz, 1 Vrms | Embossed Plastic Tape Reel 7 inch | 3,000 | 0.09040 g | Ni-Sn | https://www.yageo.com/en/Chart/Download/pdf/CC1210FKNPO9BN682 | https://www.yageo.com/upload/media/product/productsearch/datasheet/mlcc/UPY-GP_NP0_16V-to-250V_19.pdf
CC1210FKNPO9BN822 | 1210_340_270_145_075_190.STEP |  | General Purpose | CC NPO | General purpose NPO | 1210 (3225) | NPO | -55 to +125°C | 50 | 8.2 nF | ±1% | 3.20 ±0.20 | 2.50 ±0.20 | 1.25 ±0.20 | 0.25~0.75 | 1.4 |  |  |  | 0.10% | 10.0 GΩ | 200% | IEC-60384 | Reflow | No | 1 KHz, 1 Vrms | Embossed Plastic Tape Reel 7 inch | 3,000 | 0.09040 g | Ni-Sn | https://www.yageo.com/en/Chart/Download/pdf/CC1210FKNPO9BN822 | https://www.yageo.com/upload/media/product/productsearch/datasheet/mlcc/UPY-GP_NP0_16V-to-250V_19.pdf
CC1210FKNPOABN102 | 1210_350_270_145_075_200.STEP |  | General Purpose | CC MV | General purpose midle voltage | 1210 (3225) | NPO | -55 to +125°C | 200 | 1 nF | ±1% | 3.20 ±0.30 | 2.50 ±0.20 | 1.25 ±0.20 | 0.25~0.75 | 1.4 |  |  |  | 0.10% | 10.0 GΩ | 150% | IEC-60384 | Reflow | No | 1 MHz, 1 Vrms | Embossed Plastic Tape Reel 7 inch | 3,000 | 0.09040 g | Ni-Sn | https://www.yageo.com/en/Chart/Download/pdf/CC1210FKNPOABN102
CC1210FKNPOABN152 | 1210_350_270_145_075_200.STEP |  | General Purpose | CC MV | General purpose midle voltage | 1210 (3225) | NPO | -55 to +125°C | 200 | 1.5 nF | ±1% | 3.20 ±0.30 | 2.50 ±0.20 | 1.25 ±0.20 | 0.25~0.75 | 1.4 |  |  |  | 0.10% | 10.0 GΩ | 150% | IEC-60384 | Reflow | No | 1 KHz, 1 Vrms | Embossed Plastic Tape Reel 7 inch | 3,000 | 0.09040 g | Ni-Sn | https://www.yageo.com/en/Chart/Download/pdf/CC1210FKNPOABN152
CC1210GFNPO9BN103 | 1210_340_270_145_075_190.STEP |  | General Purpose | CC NPO | General purpose NPO | 1210 (3225) | NPO | -55 to +125°C | 50 | 10 nF | ±2% | 3.20 ±0.20 | 2.50 ±0.20 | 1.25 ±0.20 | 0.25~0.75 | 1.4 |  |  |  | 0.10% | 10.0 GΩ | 200% | IEC-60384 | Reflow | No | 1 KHz, 1 Vrms | Embossed Plastic Tape Reel 13 inch | 10,000 | 0.09040 g | Ni-Sn | https://www.yageo.com/en/Chart/Download/pdf/CC1210GFNPO9BN103 | https://www.yageo.com/upload/media/product/productsearch/datasheet/mlcc/UPY-GP_NP0_16V-to-250V_19.pdf
CC1210GFNPO9BN822 | 1210_340_270_145_075_190.STEP |  | General Purpose | CC NPO | General purpose NPO | 1210 (3225) | NPO | -55 to +125°C | 50 | 8.2 nF | ±2% | 3.20 ±0.20 | 2.50 ±0.20 | 1.25 ±0.20 | 0.25~0.75 | 1.4 |  |  |  | 0.10% | 10.0 GΩ | 200% | IEC-60384 | Reflow | No | 1 KHz, 1 Vrms | Embossed Plastic Tape Reel 13 inch | 10,000 | 0.09040 g | Ni-Sn | https://www.yageo.com/en/Chart/Download/pdf/CC1210GFNPO9BN822 | https://www.yageo.com/upload/media/product/productsearch/datasheet/mlcc/UPY-GP_NP0_16V-to-250V_19.pdf
CC1210GKNPO0BN102 | 1210_350_270_145_075_200.STEP |  | General Purpose | CC MV | General purpose midle voltage | 1210 (3225) | NPO | -55 to +125°C | 100 | 1 nF | ±2% | 3.20 ±0.30 | 2.50 ±0.20 | 1.25 ±0.20 | 0.25~0.75 | 1.4 |  |  |  | 0.10% | 10.0 GΩ | 200% | IEC-60384 | Reflow | No | 1 MHz, 1 Vrms | Embossed Plastic Tape Reel 7 inch | 3,000 | 0.09040 g | Ni-Sn | https://www.yageo.com/en/Chart/Download/pdf/CC1210GKNPO0BN102
CC1210GKNPO0BN103 | 1210_350_270_145_075_200.STEP |  | General Purpose | CC MV | General purpose midle voltage | 1210 (3225) | NPO | -55 to +125°C | 100 | 10 nF | ±2% | 3.20 ±0.30 | 2.50 ±0.20 | 1.25 ±0.20 | 0.25~0.75 | 1.4 |  |  |  | 0.10% | 10.0 GΩ | 200% | IEC-60384 | Reflow | No | 1 KHz, 1 Vrms | Embossed Plastic Tape Reel 7 inch | 3,000 | 0.09040 g | Ni-Sn | https://www.yageo.com/en/Chart/Download/pdf/CC1210GKNPO0BN103
CC1210GKNPO0BN222 | 1210_350_270_145_075_200.STEP |  | General Purpose | CC MV | General purpose midle voltage | 1210 (3225) | NPO | -55 to +125°C | 100 | 2.2 nF | ±2% | 3.20 ±0.30 | 2.50 ±0.20 | 1.25 ±0.20 | 0.25~0.75 | 1.4 |  |  |  | 0.10% | 10.0 GΩ | 200% | IEC-60384 | Reflow | No | 1 KHz, 1 Vrms | Embossed Plastic Tape Reel 7 inch | 3,000 | 0.09040 g | Ni-Sn | https://www.yageo.com/en/Chart/Download/pdf/CC1210GKNPO0BN222
CC1210GKNPO0BN472 | 1210_350_270_145_075_200.STEP |  | General Purpose | CC MV | General purpose midle voltage | 1210 (3225) | NPO | -55 to +125°C | 100 | 4.7 nF | ±2% | 3.20 ±0.30 | 2.50 ±0.20 | 1.25 ±0.20 | 0.25~0.75 | 1.4 |  |  |  | 0.10% | 10.0 GΩ | 200% | IEC-60384 | Reflow | No | 1 KHz, 1 Vrms | Embossed Plastic Tape Reel 7 inch | 3,000 | 0.09040 g | Ni-Sn | https://www.yageo.com/en/Chart/Download/pdf/CC1210GKNPO0BN472
CC1210GKNPO0BN682 | 1210_350_270_145_075_200.STEP |  | General Purpose | CC MV | General purpose midle voltage | 1210 (3225) | NPO | -55 to +125°C | 100 | 6.8 nF | ±2% | 3.20 ±0.30 | 2.50 ±0.20 | 1.25 ±0.20 | 0.25~0.75 | 1.4 |  |  |  | 0.10% | 10.0 GΩ | 200% | IEC-60384 | Reflow | No | 1 KHz, 1 Vrms | Embossed Plastic Tape Reel 7 inch | 3,000 | 0.09040 g | Ni-Sn | https://www.yageo.com/en/Chart/Download/pdf/CC1210GKNPO0BN682
CC1210GKNPO9BN102 | 1210_340_270_145_075_190.STEP |  | General Purpose | CC NPO | General purpose NPO | 1210 (3225) | NPO | -55 to +125°C | 50 | 1 nF | ±2% | 3.20 ±0.20 | 2.50 ±0.20 | 1.25 ±0.20 | 0.25~0.75 | 1.4 |  |  |  | 0.10% | 10.0 GΩ | 200% | IEC-60384 | Reflow | No | 1 MHz, 1 Vrms | Embossed Plastic Tape Reel 7 inch | 3,000 | 0.09040 g | Ni-Sn | https://www.yageo.com/en/Chart/Download/pdf/CC1210GKNPO9BN102 | https://www.yageo.com/upload/media/product/productsearch/datasheet/mlcc/UPY-GP_NP0_16V-to-250V_19.pdf
CC1210GKNPO9BN103 | 1210_340_270_145_075_190.STEP |  | General Purpose | CC NPO | General purpose NPO | 1210 (3225) | NPO | -55 to +125°C | 50 | 10 nF | ±2% | 3.20 ±0.20 | 2.50 ±0.20 | 1.25 ±0.20 | 0.25~0.75 | 1.4 |  |  |  | 0.10% | 10.0 GΩ | 200% | IEC-60384 | Reflow | No | 1 KHz, 1 Vrms | Embossed Plastic Tape Reel 7 inch | 3,000 | 0.09040 g | Ni-Sn | https://www.yageo.com/en/Chart/Download/pdf/CC1210GKNPO9BN103 | https://www.yageo.com/upload/media/product/productsearch/datasheet/mlcc/UPY-GP_NP0_16V-to-250V_19.pdf
CC1210GKNPO9BN121 | 1210_340_270_145_075_190.STEP |  | General Purpose | CC NPO | General purpose NPO | 1210 (3225) | NPO | -55 to +125°C | 50 | 120 pF | ±2% | 3.20 ±0.20 | 2.50 ±0.20 | 1.25 ±0.20 | 0.25~0.75 | 1.4 |  |  |  | 0.10% | 10.0 GΩ | 200% | IEC-60384 | Reflow | No | 1 MHz, 1 Vrms | Embossed Plastic Tape Reel 7 inch | 3,000 | 0.09040 g | Ni-Sn | https://www.yageo.com/en/Chart/Download/pdf/CC1210GKNPO9BN121 | https://www.yageo.com/upload/media/product/productsearch/datasheet/mlcc/UPY-GP_NP0_16V-to-250V_19.pdf
CC1210GKNPO9BN122 | 1210_340_270_145_075_190.STEP |  | General Purpose | CC NPO | General purpose NPO | 1210 (3225) | NPO | -55 to +125°C | 50 | 1.2 nF | ±2% | 3.20 ±0.20 | 2.50 ±0.20 | 1.25 ±0.20 | 0.25~0.75 | 1.4 |  |  |  | 0.10% | 10.0 GΩ | 200% | IEC-60384 | Reflow | No | 1 KHz, 1 Vrms | Embossed Plastic Tape Reel 7 inch | 3,000 | 0.09040 g | Ni-Sn | https://www.yageo.com/en/Chart/Download/pdf/CC1210GKNPO9BN122 | https://www.yageo.com/upload/media/product/productsearch/datasheet/mlcc/UPY-GP_NP0_16V-to-250V_19.pdf
CC1210GKNPO9BN152 | 1210_340_270_145_075_190.STEP |  | General Purpose | CC NPO | General purpose NPO | 1210 (3225) | NPO | -55 to +125°C | 50 | 1.5 nF | ±2% | 3.20 ±0.20 | 2.50 ±0.20 | 1.25 ±0.20 | 0.25~0.75 | 1.4 |  |  |  | 0.10% | 10.0 GΩ | 200% | IEC-60384 | Reflow | No | 1 KHz, 1 Vrms | Embossed Plastic Tape Reel 7 inch | 3,000 | 0.09040 g | Ni-Sn | https://www.yageo.com/en/Chart/Download/pdf/CC1210GKNPO9BN152 | https://www.yageo.com/upload/media/product/productsearch/datasheet/mlcc/UPY-GP_NP0_16V-to-250V_19.pdf
CC1210GKNPO9BN182 | 1210_340_270_145_075_190.STEP |  | General Purpose | CC NPO | General purpose NPO | 1210 (3225) | NPO | -55 to +125°C | 50 | 1.8 nF | ±2% | 3.20 ±0.20 | 2.50 ±0.20 | 1.25 ±0.20 | 0.25~0.75 | 1.4 |  |  |  | 0.10% | 10.0 GΩ | 200% | IEC-60384 | Reflow | No | 1 KHz, 1 Vrms | Embossed Plastic Tape Reel 7 inch | 3,000 | 0.09040 g | Ni-Sn | https://www.yageo.com/en/Chart/Download/pdf/CC1210GKNPO9BN182 | https://www.yageo.com/upload/media/product/productsearch/datasheet/mlcc/UPY-GP_NP0_16V-to-250V_19.pdf
CC1210GKNPO9BN222 | 1210_340_270_145_075_190.STEP |  | General Purpose | CC NPO | General purpose NPO | 1210 (3225) | NPO | -55 to +125°C | 50 | 2.2 nF | ±2% | 3.20 ±0.20 | 2.50 ±0.20 | 1.25 ±0.20 | 0.25~0.75 | 1.4 |  |  |  | 0.10% | 10.0 GΩ | 200% | IEC-60384 | Reflow | No | 1 KHz, 1 Vrms | Embossed Plastic Tape Reel 7 inch | 3,000 | 0.09040 g | Ni-Sn | https://www.yageo.com/en/Chart/Download/pdf/CC1210GKNPO9BN222 | https://www.yageo.com/upload/media/product/productsearch/datasheet/mlcc/UPY-GP_NP0_16V-to-250V_19.pdf
CC1210GKNPO9BN272 | 1210_340_270_145_075_190.STEP |  | General Purpose | CC NPO | General purpose NPO | 1210 (3225) | NPO | -55 to +125°C | 50 | 2.7 nF | ±2% | 3.20 ±0.20 | 2.50 ±0.20 | 1.25 ±0.20 | 0.25~0.75 | 1.4 |  |  |  | 0.10% | 10.0 GΩ | 200% | IEC-60384 | Reflow | No | 1 KHz, 1 Vrms | Embossed Plastic Tape Reel 7 inch | 3,000 | 0.09040 g | Ni-Sn | https://www.yageo.com/en/Chart/Download/pdf/CC1210GKNPO9BN272 | https://www.yageo.com/upload/media/product/productsearch/datasheet/mlcc/UPY-GP_NP0_16V-to-250V_19.pdf
CC1210GKNPO9BN332 | 1210_340_270_145_075_190.STEP |  | General Purpose | CC NPO | General purpose NPO | 1210 (3225) | NPO | -55 to +125°C | 50 | 3.3 nF | ±2% | 3.20 ±0.20 | 2.50 ±0.20 | 1.25 ±0.20 | 0.25~0.75 | 1.4 |  |  |  | 0.10% | 10.0 GΩ | 200% | IEC-60384 | Reflow | No | 1 KHz, 1 Vrms | Embossed Plastic Tape Reel 7 inch | 3,000 | 0.09040 g | Ni-Sn | https://www.yageo.com/en/Chart/Download/pdf/CC1210GKNPO9BN332 | https://www.yageo.com/upload/media/product/productsearch/datasheet/mlcc/UPY-GP_NP0_16V-to-250V_19.pdf
CC1210GKNPO9BN392 | 1210_340_270_145_075_190.STEP |  | General Purpose | CC NPO | General purpose NPO | 1210 (3225) | NPO | -55 to +125°C | 50 | 3.9 nF | ±2% | 3.20 ±0.20 | 2.50 ±0.20 | 1.25 ±0.20 | 0.25~0.75 | 1.4 |  |  |  | 0.10% | 10.0 GΩ | 200% | IEC-60384 | Reflow | No | 1 KHz, 1 Vrms | Embossed Plastic Tape Reel 7 inch | 3,000 | 0.09040 g | Ni-Sn | https://www.yageo.com/en/Chart/Download/pdf/CC1210GKNPO9BN392 | https://www.yageo.com/upload/media/product/productsearch/datasheet/mlcc/UPY-GP_NP0_16V-to-250V_19.pdf
CC1210GKNPO9BN472 | 1210_340_270_145_075_190.STEP |  | General Purpose | CC NPO | General purpose NPO | 1210 (3225) | NPO | -55 to +125°C | 50 | 4.7 nF | ±2% | 3.20 ±0.20 | 2.50 ±0.20 | 1.25 ±0.20 | 0.25~0.75 | 1.4 |  |  |  | 0.10% | 10.0 GΩ | 200% | IEC-60384 | Reflow | No | 1 KHz, 1 Vrms | Embossed Plastic Tape Reel 7 inch | 3,000 | 0.09040 g | Ni-Sn | https://www.yageo.com/en/Chart/Download/pdf/CC1210GKNPO9BN472 | https://www.yageo.com/upload/media/product/productsearch/datasheet/mlcc/UPY-GP_NP0_16V-to-250V_19.pdf
CC1210GKNPO9BN561 | 1210_340_270_145_075_190.STEP |  | General Purpose | CC NPO | General purpose NPO | 1210 (3225) | NPO | -55 to +125°C | 50 | 560 pF | ±2% | 3.20 ±0.20 | 2.50 ±0.20 | 1.25 ±0.20 | 0.25~0.75 | 1.4 |  |  |  | 0.10% | 10.0 GΩ | 200% | IEC-60384 | Reflow | No | 1 MHz, 1 Vrms | Embossed Plastic Tape Reel 7 inch | 3,000 | 0.09040 g | Ni-Sn | https://www.yageo.com/en/Chart/Download/pdf/CC1210GKNPO9BN561 | https://www.yageo.com/upload/media/product/productsearch/datasheet/mlcc/UPY-GP_NP0_16V-to-250V_19.pdf
CC1210GKNPO9BN562 | 1210_340_270_145_075_190.STEP |  | General Purpose | CC NPO | General purpose NPO | 1210 (3225) | NPO | -55 to +125°C | 50 | 5.6 nF | ±2% | 3.20 ±0.20 | 2.50 ±0.20 | 1.25 ±0.20 | 0.25~0.75 | 1.4 |  |  |  | 0.10% | 10.0 GΩ | 200% | IEC-60384 | Reflow | No | 1 KHz, 1 Vrms | Embossed Plastic Tape Reel 7 inch | 3,000 | 0.09040 g | Ni-Sn | https://www.yageo.com/en/Chart/Download/pdf/CC1210GKNPO9BN562 | https://www.yageo.com/upload/media/product/productsearch/datasheet/mlcc/UPY-GP_NP0_16V-to-250V_19.pdf
CC1210GKNPO9BN682 | 1210_340_270_145_075_190.STEP |  | General Purpose | CC NPO | General purpose NPO | 1210 (3225) | NPO | -55 to +125°C | 50 | 6.8 nF | ±2% | 3.20 ±0.20 | 2.50 ±0.20 | 1.25 ±0.20 | 0.25~0.75 | 1.4 |  |  |  | 0.10% | 10.0 GΩ | 200% | IEC-60384 | Reflow | No | 1 KHz, 1 Vrms | Embossed Plastic Tape Reel 7 inch | 3,000 | 0.09040 g | Ni-Sn | https://www.yageo.com/en/Chart/Download/pdf/CC1210GKNPO9BN682 | https://www.yageo.com/upload/media/product/productsearch/datasheet/mlcc/UPY-GP_NP0_16V-to-250V_19.pdf
CC1210GKNPO9BN821 | 1210_340_270_145_075_190.STEP |  | General Purpose | CC NPO | General purpose NPO | 1210 (3225) | NPO | -55 to +125°C | 50 | 820 pF | ±2% | 3.20 ±0.20 | 2.50 ±0.20 | 1.25 ±0.20 | 0.25~0.75 | 1.4 |  |  |  | 0.10% | 10.0 GΩ | 200% | IEC-60384 | Reflow | No | 1 MHz, 1 Vrms | Embossed Plastic Tape Reel 7 inch | 3,000 | 0.09040 g | Ni-Sn | https://www.yageo.com/en/Chart/Download/pdf/CC1210GKNPO9BN821 | https://www.yageo.com/upload/media/product/productsearch/datasheet/mlcc/UPY-GP_NP0_16V-to-250V_19.pdf
CC1210GKNPO9BN822 | 1210_340_270_145_075_190.STEP |  | General Purpose | CC NPO | General purpose NPO | 1210 (3225) | NPO | -55 to +125°C | 50 | 8.2 nF | ±2% | 3.20 ±0.20 | 2.50 ±0.20 | 1.25 ±0.20 | 0.25~0.75 | 1.4 |  |  |  | 0.10% | 10.0 GΩ | 200% | IEC-60384 | Reflow | No | 1 KHz, 1 Vrms | Embossed Plastic Tape Reel 7 inch | 3,000 | 0.09040 g | Ni-Sn | https://www.yageo.com/en/Chart/Download/pdf/CC1210GKNPO9BN822 | https://www.yageo.com/upload/media/product/productsearch/datasheet/mlcc/UPY-GP_NP0_16V-to-250V_19.pdf
CC1210GKNPOABN152 | 1210_350_270_145_075_200.STEP |  | General Purpose | CC MV | General purpose midle voltage | 1210 (3225) | NPO | -55 to +125°C | 200 | 1.5 nF | ±2% | 3.20 ±0.30 | 2.50 ±0.20 | 1.25 ±0.20 | 0.25~0.75 | 1.4 |  |  |  | 0.10% | 10.0 GΩ | 150% | IEC-60384 | Reflow | No | 1 KHz, 1 Vrms | Embossed Plastic Tape Reel 7 inch | 3,000 | 0.09040 g | Ni-Sn | https://www.yageo.com/en/Chart/Download/pdf/CC1210GKNPOABN152
CC1210GKNPOABN182 | 1210_350_270_145_075_200.STEP |  | General Purpose | CC MV | General purpose midle voltage | 1210 (3225) | NPO | -55 to +125°C | 200 | 1.8 nF | ±2% | 3.20 ±0.30 | 2.50 ±0.20 | 1.25 ±0.20 | 0.25~0.75 | 1.4 |  |  |  | 0.10% | 10.0 GΩ | 150% | IEC-60384 | Reflow | No | 1 KHz, 1 Vrms | Embossed Plastic Tape Reel 7 inch | 3,000 | 0.09040 g | Ni-Sn | https://www.yageo.com/en/Chart/Download/pdf/CC1210GKNPOABN182
CC1210GKNPOABN222 | 1210_350_270_145_075_200.STEP |  | General Purpose | CC MV | General purpose midle voltage | 1210 (3225) | NPO | -55 to +125°C | 200 | 2.2 nF | ±2% | 3.20 ±0.30 | 2.50 ±0.20 | 1.25 ±0.20 | 0.25~0.75 | 1.4 |  |  |  | 0.10% | 10.0 GΩ | 150% | IEC-60384 | Reflow | No | 1 KHz, 1 Vrms | Embossed Plastic Tape Reel 7 inch | 3,000 | 0.09040 g | Ni-Sn | https://www.yageo.com/en/Chart/Download/pdf/CC1210GKNPOABN222
CC1210GKNPOABN332 | 1210_350_270_145_075_200.STEP |  | General Purpose | CC MV | General purpose midle voltage | 1210 (3225) | NPO | -55 to +125°C | 200 | 3.3 nF | ±2% | 3.20 ±0.30 | 2.50 ±0.20 | 1.25 ±0.20 | 0.25~0.75 | 1.4 |  |  |  | 0.10% | 10.0 GΩ | 150% | IEC-60384 | Reflow | No | 1 KHz, 1 Vrms | Embossed Plastic Tape Reel 7 inch | 3,000 | 0.09040 g | Ni-Sn | https://www.yageo.com/en/Chart/Download/pdf/CC1210GKNPOABN332
CC1210GKNPOBBN151 | 1210_350_270_145_075_200.STEP |  | General Purpose | CC HV | General purpose high voltage | 1210 (3225) | NPO | -55 to +125°C | 500 | 150 pF | ±2% | 3.20 ±0.30 | 2.50 ±0.20 | 1.25 ±0.20 | 0.25~0.75 | 1.4 |  |  |  | 0.10% | 10.0 GΩ | 130% | IEC-60384 | Reflow | No | 1 MHz, 1 Vrms | Embossed Plastic Tape Reel 7 inch | 3,000 | 0.09040 g | Ni-Sn | https://www.yageo.com/en/Chart/Download/pdf/CC1210GKNPOBBN151 | https://www.yageo.com/upload/media/product/productsearch/datasheet/mlcc/UPY-NP0X7R_HV_500V-to-3KV_16.pdf
CC1210GKNPOBBN152 | 1210_350_270_145_075_200.STEP |  | General Purpose | CC HV | General purpose high voltage | 1210 (3225) | NPO | -55 to +125°C | 500 | 1.5 nF | ±2% | 3.20 ±0.30 | 2.50 ±0.20 | 1.25 ±0.20 | 0.25~0.75 | 1.4 |  |  |  | 0.10% | 10.0 GΩ | 130% | IEC-60384 | Reflow | No | 1 KHz, 1 Vrms | Embossed Plastic Tape Reel 7 inch | 3,000 | 0.09040 g | Ni-Sn | https://www.yageo.com/en/Chart/Download/pdf/CC1210GKNPOBBN152 | https://www.yageo.com/upload/media/product/productsearch/datasheet/mlcc/UPY-NP0X7R_HV_500V-to-3KV_16.pdf
CC1210GKNPOBBN182 | 1210_350_270_145_075_200.STEP |  | General Purpose | CC HV | General purpose high voltage | 1210 (3225) | NPO | -55 to +125°C | 500 | 1.8 nF | ±2% | 3.20 ±0.30 | 2.50 ±0.20 | 1.25 ±0.20 | 0.25~0.75 | 1.4 |  |  |  | 0.10% | 10.0 GΩ | 130% | IEC-60384 | Reflow | No | 1 KHz, 1 Vrms | Embossed Plastic Tape Reel 7 inch | 3,000 | 0.09040 g | Ni-Sn | https://www.yageo.com/en/Chart/Download/pdf/CC1210GKNPOBBN182 | https://www.yageo.com/upload/media/product/productsearch/datasheet/mlcc/UPY-NP0X7R_HV_500V-to-3KV_16.pdf
CC1210GKNPOBBN331 | 1210_350_270_145_075_200.STEP |  | General Purpose | CC HV | General purpose high voltage | 1210 (3225) | NPO | -55 to +125°C | 500 | 330 pF | ±2% | 3.20 ±0.30 | 2.50 ±0.20 | 1.25 ±0.20 | 0.25~0.75 | 1.4 |  |  |  | 0.10% | 10.0 GΩ | 130% | IEC-60384 | Reflow | No | 1 MHz, 1 Vrms | Embossed Plastic Tape Reel 7 inch | 3,000 | 0.09040 g | Ni-Sn | https://www.yageo.com/en/Chart/Download/pdf/CC1210GKNPOBBN331 | https://www.yageo.com/upload/media/product/productsearch/datasheet/mlcc/UPY-NP0X7R_HV_500V-to-3KV_16.pdf
CC1210GKNPOBBN681 | 1210_350_270_145_075_200.STEP |  | General Purpose | CC HV | General purpose high voltage | 1210 (3225) | NPO | -55 to +125°C | 500 | 680 pF | ±2% | 3.20 ±0.30 | 2.50 ±0.20 | 1.25 ±0.20 | 0.25~0.75 | 1.4 |  |  |  | 0.10% | 10.0 GΩ | 130% | IEC-60384 | Reflow | No | 1 MHz, 1 Vrms | Embossed Plastic Tape Reel 7 inch | 3,000 | 0.09040 g | Ni-Sn | https://www.yageo.com/en/Chart/Download/pdf/CC1210GKNPOBBN681 | https://www.yageo.com/upload/media/product/productsearch/datasheet/mlcc/UPY-NP0X7R_HV_500V-to-3KV_16.pdf
CC1210JFNPO9BN102 | 1210_340_270_145_075_190.STEP |  | General Purpose | CC NPO | General purpose NPO | 1210 (3225) | NPO | -55 to +125°C | 50 | 1 nF | ±5% | 3.20 ±0.20 | 2.50 ±0.20 | 1.25 ±0.20 | 0.25~0.75 | 1.4 |  |  |  | 0.10% | 10.0 GΩ | 200% | IEC-60384 | Reflow | No | 1 MHz, 1 Vrms | Embossed Plastic Tape Reel 13 inch | 10,000 | 0.09040 g | Ni-Sn | https://www.yageo.com/en/Chart/Download/pdf/CC1210JFNPO9BN102 | https://www.yageo.com/upload/media/product/productsearch/datasheet/mlcc/UPY-GP_NP0_16V-to-250V_19.pdf
CC1210JFNPO9BN472 | 1210_340_270_145_075_190.STEP |  | General Purpose | CC NPO | General purpose NPO | 1210 (3225) | NPO | -55 to +125°C | 50 | 4.7 nF | ±5% | 3.20 ±0.20 | 2.50 ±0.20 | 1.25 ±0.20 | 0.25~0.75 | 1.4 |  |  |  | 0.10% | 10.0 GΩ | 200% | IEC-60384 | Reflow | No | 1 KHz, 1 Vrms | Embossed Plastic Tape Reel 13 inch | 10,000 | 0.09040 g | Ni-Sn | https://www.yageo.com/en/Chart/Download/pdf/CC1210JFNPO9BN472 | https://www.yageo.com/upload/media/product/productsearch/datasheet/mlcc/UPY-GP_NP0_16V-to-250V_19.pdf
CC1210JFNPO9BN822 | 1210_340_270_145_075_190.STEP |  | General Purpose | CC NPO | General purpose NPO | 1210 (3225) | NPO | -55 to +125°C | 50 | 8.2 nF | ±5% | 3.20 ±0.20 | 2.50 ±0.20 | 1.25 ±0.20 | 0.25~0.75 | 1.4 |  |  |  | 0.10% | 10.0 GΩ | 200% | IEC-60384 | Reflow | No | 1 KHz, 1 Vrms | Embossed Plastic Tape Reel 13 inch | 10,000 | 0.09040 g | Ni-Sn | https://www.yageo.com/en/Chart/Download/pdf/CC1210JFNPO9BN822 | https://www.yageo.com/upload/media/product/productsearch/datasheet/mlcc/UPY-GP_NP0_16V-to-250V_19.pdf
CC1210JFNPOABN102 | 1210_350_270_145_075_200.STEP |  | General Purpose | CC MV | General purpose midle voltage | 1210 (3225) | NPO | -55 to +125°C | 200 | 1 nF | ±5% | 3.20 ±0.30 | 2.50 ±0.20 | 1.25 ±0.20 | 0.25~0.75 | 1.4 |  |  |  | 0.10% | 10.0 GΩ | 150% | IEC-60384 | Reflow | No | 1 MHz, 1 Vrms | Embossed Plastic Tape Reel 13 inch | 10,000 | 0.09040 g | Ni-Sn | https://www.yageo.com/en/Chart/Download/pdf/CC1210JFNPOABN102
CC1210JFX7R9BB224 | 1210_360_280_125_075_210.STEP |  | General Purpose | CC X7R | General purpose X7R | 1210 (3225) | X7R | -55 to +125°C | 50 | 220 nF | ±5% | 3.2 ± 0.40 | 2.5 ± 0.30 | 1.25 ± 0.20 | 0.25~0.75 | 1.4 |  |  |  | 2.5% | 2.2 GΩ | 200% | IEC-60384 | Reflow | No | 1 KHz, 1 Vrms | Embossed Plastic Tape Reel 13 inch | 10,000 | 0.09040 g | Ni-Sn | https://www.yageo.com/en/Chart/Download/pdf/CC1210JFX7R9BB224 | https://www.yageo.com/upload/media/product/productsearch/datasheet/mlcc/UPY-GPHC_X7R_6.3V-to-250V_24.pdf
CC1210JKNPO0BN101 | 1210_350_270_145_075_200.STEP |  | General Purpose | CC MV | General purpose midle voltage | 1210 (3225) | NPO | -55 to +125°C | 100 | 100 pF | ±5% | 3.20 ±0.30 | 2.50 ±0.20 | 1.25 ±0.20 | 0.25~0.75 | 1.4 |  |  |  | 0.10% | 10.0 GΩ | 200% | IEC-60384 | Reflow | No | 1 MHz, 1 Vrms | Embossed Plastic Tape Reel 7 inch | 3,000 | 0.09040 g | Ni-Sn | https://www.yageo.com/en/Chart/Download/pdf/CC1210JKNPO0BN101
CC1210JKNPO0BN102 | 1210_350_270_145_075_200.STEP |  | General Purpose | CC MV | General purpose midle voltage | 1210 (3225) | NPO | -55 to +125°C | 100 | 1 nF | ±5% | 3.20 ±0.30 | 2.50 ±0.20 | 1.25 ±0.20 | 0.25~0.75 | 1.4 |  |  |  | 0.10% | 10.0 GΩ | 200% | IEC-60384 | Reflow | No | 1 MHz, 1 Vrms | Embossed Plastic Tape Reel 7 inch | 3,000 | 0.09040 g | Ni-Sn | https://www.yageo.com/en/Chart/Download/pdf/CC1210JKNPO0BN102
CC1210JKNPO0BN103 | 1210_350_270_145_075_200.STEP |  | General Purpose | CC MV | General purpose midle voltage | 1210 (3225) | NPO | -55 to +125°C | 100 | 10 nF | ±5% | 3.20 ±0.30 | 2.50 ±0.20 | 1.25 ±0.20 | 0.25~0.75 | 1.4 |  |  |  | 0.10% | 10.0 GΩ | 200% | IEC-60384 | Reflow | No | 1 KHz, 1 Vrms | Embossed Plastic Tape Reel 7 inch | 3,000 | 0.09040 g | Ni-Sn | https://www.yageo.com/en/Chart/Download/pdf/CC1210JKNPO0BN103
CC1210JKNPO0BN123 | 1210_350_270_145_075_200.STEP |  | General Purpose | CC MV | General purpose midle voltage | 1210 (3225) | NPO | -55 to +125°C | 100 | 12 nF | ±5% | 3.20 ±0.30 | 2.50 ±0.20 | 1.25 ±0.20 | 0.25~0.75 | 1.4 |  |  |  | 0.10% | 10.0 GΩ | 200% | IEC-60384 | Reflow | No | 1 KHz, 1 Vrms | Embossed Plastic Tape Reel 7 inch | 3,000 | 0.09040 g | Ni-Sn | https://www.yageo.com/en/Chart/Download/pdf/CC1210JKNPO0BN123
CC1210JKNPO0BN153 | 1210_350_270_145_075_200.STEP |  | General Purpose | CC MV | General purpose midle voltage | 1210 (3225) | NPO | -55 to +125°C | 100 | 15 nF | ±5% | 3.20 ±0.30 | 2.50 ±0.20 | 1.25 ±0.20 | 0.25~0.75 | 1.4 |  |  |  | 0.10% | 10.0 GΩ | 200% | IEC-60384 | Reflow | No | 1 KHz, 1 Vrms | Embossed Plastic Tape Reel 7 inch | 3,000 | 0.09040 g | Ni-Sn | https://www.yageo.com/en/Chart/Download/pdf/CC1210JKNPO0BN153
CC1210JKNPO0BN182 | 1210_350_270_145_075_200.STEP |  | General Purpose | CC MV | General purpose midle voltage | 1210 (3225) | NPO | -55 to +125°C | 100 | 1.8 nF | ±5% | 3.20 ±0.30 | 2.50 ±0.20 | 1.25 ±0.20 | 0.25~0.75 | 1.4 |  |  |  | 0.10% | 10.0 GΩ | 200% | IEC-60384 | Reflow | No | 1 KHz, 1 Vrms | Embossed Plastic Tape Reel 7 inch | 3,000 | 0.09040 g | Ni-Sn | https://www.yageo.com/en/Chart/Download/pdf/CC1210JKNPO0BN182
CC1210JKNPO0BN221 | 1210_350_270_145_075_200.STEP |  | General Purpose | CC MV | General purpose midle voltage | 1210 (3225) | NPO | -55 to +125°C | 100 | 220 pF | ±5% | 3.20 ±0.30 | 2.50 ±0.20 | 1.25 ±0.20 | 0.25~0.75 | 1.4 |  |  |  | 0.10% | 10.0 GΩ | 200% | IEC-60384 | Reflow | No | 1 MHz, 1 Vrms | Embossed Plastic Tape Reel 7 inch | 3,000 | 0.09040 g | Ni-Sn | https://www.yageo.com/en/Chart/Download/pdf/CC1210JKNPO0BN221
CC1210JKNPO0BN222 | 1210_350_270_145_075_200.STEP |  | General Purpose | CC MV | General purpose midle voltage | 1210 (3225) | NPO | -55 to +125°C | 100 | 2.2 nF | ±5% | 3.20 ±0.30 | 2.50 ±0.20 | 1.25 ±0.20 | 0.25~0.75 | 1.4 |  |  |  | 0.10% | 10.0 GΩ | 200% | IEC-60384 | Reflow | No | 1 KHz, 1 Vrms | Embossed Plastic Tape Reel 7 inch | 3,000 | 0.09040 g | Ni-Sn | https://www.yageo.com/en/Chart/Download/pdf/CC1210JKNPO0BN222
CC1210JKNPO0BN223 | 1210_350_270_180_075_200.STEP |  | General Purpose | CC MV | General purpose midle voltage | 1210 (3225) | NPO | -55 to +125°C | 100 | 22 nF | ±5% | 3.20 ±0.30 | 2.50 ±0.20 | 1.60 ±0.20 | 0.25~0.75 | 1.4 |  |  |  | 0.10% | 10.0 GΩ | 200% | IEC-60384 | Reflow | No | 1 KHz, 1 Vrms | Embossed Plastic Tape Reel 7 inch | 2,000 | 0.09040 g | Ni-Sn | https://www.yageo.com/en/Chart/Download/pdf/CC1210JKNPO0BN223
CC1210JKNPO0BN272 | 1210_350_270_145_075_200.STEP |  | General Purpose | CC MV | General purpose midle voltage | 1210 (3225) | NPO | -55 to +125°C | 100 | 2.7 nF | ±5% | 3.20 ±0.30 | 2.50 ±0.20 | 1.25 ±0.20 | 0.25~0.75 | 1.4 |  |  |  | 0.10% | 10.0 GΩ | 200% | IEC-60384 | Reflow | No | 1 KHz, 1 Vrms | Embossed Plastic Tape Reel 7 inch | 3,000 | 0.09040 g | Ni-Sn | https://www.yageo.com/en/Chart/Download/pdf/CC1210JKNPO0BN272
CC1210JKNPO0BN332 | 1210_350_270_145_075_200.STEP |  | General Purpose | CC MV | General purpose midle voltage | 1210 (3225) | NPO | -55 to +125°C | 100 | 3.3 nF | ±5% | 3.20 ±0.30 | 2.50 ±0.20 | 1.25 ±0.20 | 0.25~0.75 | 1.4 |  |  |  | 0.10% | 10.0 GΩ | 200% | IEC-60384 | Reflow | No | 1 KHz, 1 Vrms | Embossed Plastic Tape Reel 7 inch | 3,000 | 0.09040 g | Ni-Sn | https://www.yageo.com/en/Chart/Download/pdf/CC1210JKNPO0BN332
CC1210JKNPO0BN471 | 1210_350_270_145_075_200.STEP |  | General Purpose | CC MV | General purpose midle voltage | 1210 (3225) | NPO | -55 to +125°C | 100 | 470 pF | ±5% | 3.20 ±0.30 | 2.50 ±0.20 | 1.25 ±0.20 | 0.25~0.75 | 1.4 |  |  |  | 0.10% | 10.0 GΩ | 200% | IEC-60384 | Reflow | No | 1 MHz, 1 Vrms | Embossed Plastic Tape Reel 7 inch | 3,000 | 0.09040 g | Ni-Sn | https://www.yageo.com/en/Chart/Download/pdf/CC1210JKNPO0BN471
CC1210JKNPO0BN472 | 1210_350_270_145_075_200.STEP |  | General Purpose | CC MV | General purpose midle voltage | 1210 (3225) | NPO | -55 to +125°C | 100 | 4.7 nF | ±5% | 3.20 ±0.30 | 2.50 ±0.20 | 1.25 ±0.20 | 0.25~0.75 | 1.4 |  |  |  | 0.10% | 10.0 GΩ | 200% | IEC-60384 | Reflow | No | 1 KHz, 1 Vrms | Embossed Plastic Tape Reel 7 inch | 3,000 | 0.09040 g | Ni-Sn | https://www.yageo.com/en/Chart/Download/pdf/CC1210JKNPO0BN472
CC1210JKNPO0BN561 | 1210_350_270_145_075_200.STEP |  | General Purpose | CC MV | General purpose midle voltage | 1210 (3225) | NPO | -55 to +125°C | 100 | 560 pF | ±5% | 3.20 ±0.30 | 2.50 ±0.20 | 1.25 ±0.20 | 0.25~0.75 | 1.4 |  |  |  | 0.10% | 10.0 GΩ | 200% | IEC-60384 | Reflow | No | 1 MHz, 1 Vrms | Embossed Plastic Tape Reel 7 inch | 3,000 | 0.09040 g | Ni-Sn | https://www.yageo.com/en/Chart/Download/pdf/CC1210JKNPO0BN561
CC1210JKNPO0BN681 | 1210_350_270_145_075_200.STEP |  | General Purpose | CC MV | General purpose midle voltage | 1210 (3225) | NPO | -55 to +125°C | 100 | 680 pF | ±5% | 3.20 ±0.30 | 2.50 ±0.20 | 1.25 ±0.20 | 0.25~0.75 | 1.4 |  |  |  | 0.10% | 10.0 GΩ | 200% | IEC-60384 | Reflow | No | 1 MHz, 1 Vrms | Embossed Plastic Tape Reel 7 inch | 3,000 | 0.09040 g | Ni-Sn | https://www.yageo.com/en/Chart/Download/pdf/CC1210JKNPO0BN681
CC1210JKNPO0BN682 | 1210_350_270_145_075_200.STEP |  | General Purpose | CC MV | General purpose midle voltage | 1210 (3225) | NPO | -55 to +125°C | 100 | 6.8 nF | ±5% | 3.20 ±0.30 | 2.50 ±0.20 | 1.25 ±0.20 | 0.25~0.75 | 1.4 |  |  |  | 0.10% | 10.0 GΩ | 200% | IEC-60384 | Reflow | No | 1 KHz, 1 Vrms | Embossed Plastic Tape Reel 7 inch | 3,000 | 0.09040 g | Ni-Sn | https://www.yageo.com/en/Chart/Download/pdf/CC1210JKNPO0BN682
CC1210JKNPO8BN102 | 1210_340_270_145_075_190.STEP |  | General Purpose | CC NPO | General purpose NPO | 1210 (3225) | NPO | -55 to +125°C | 25 | 1 nF | ±5% | 3.20 ±0.20 | 2.50 ±0.20 | 1.25 ±0.20 | 0.25~0.75 | 1.4 |  |  |  | 0.10% | 10.0 GΩ | 200% | IEC-60384 | Reflow | No | 1 MHz, 1 Vrms | Embossed Plastic Tape Reel 7 inch | 3,000 | 0.09040 g | Ni-Sn | https://www.yageo.com/en/Chart/Download/pdf/CC1210JKNPO8BN102 | https://www.yageo.com/upload/media/product/productsearch/datasheet/mlcc/UPY-GP_NP0_16V-to-250V_19.pdf
CC1210JKNPO8BN223 | 1210_340_270_180_075_190.STEP |  | General Purpose | CC NPO | General purpose NPO | 1210 (3225) | NPO | -55 to +125°C | 25 | 22 nF | ±5% | 3.20 ±0.20 | 2.50 ±0.20 | 1.60 ±0.20 | 0.25~0.75 | 1.4 |  |  |  | 0.10% | 10.0 GΩ | 200% | IEC-60384 | Reflow | No | 1 KHz, 1 Vrms | Embossed Plastic Tape Reel 7 inch | 2,000 | 0.09040 g | Ni-Sn | https://www.yageo.com/en/Chart/Download/pdf/CC1210JKNPO8BN223 | https://www.yageo.com/upload/media/product/productsearch/datasheet/mlcc/UPY-GP_NP0_16V-to-250V_19.pdf
CC1210JKNPO9BN102 | 1210_340_270_145_075_190.STEP |  | General Purpose | CC NPO | General purpose NPO | 1210 (3225) | NPO | -55 to +125°C | 50 | 1 nF | ±5% | 3.20 ±0.20 | 2.50 ±0.20 | 1.25 ±0.20 | 0.25~0.75 | 1.4 |  |  |  | 0.10% | 10.0 GΩ | 200% | IEC-60384 | Reflow | No | 1 MHz, 1 Vrms | Embossed Plastic Tape Reel 7 inch | 3,000 | 0.09040 g | Ni-Sn | https://www.yageo.com/en/Chart/Download/pdf/CC1210JKNPO9BN102 | https://www.yageo.com/upload/media/product/productsearch/datasheet/mlcc/UPY-GP_NP0_16V-to-250V_19.pdf
CC1210JKNPO9BN103 | 1210_340_270_145_075_190.STEP |  | General Purpose | CC NPO | General purpose NPO | 1210 (3225) | NPO | -55 to +125°C | 50 | 10 nF | ±5% | 3.20 ±0.20 | 2.50 ±0.20 | 1.25 ±0.20 | 0.25~0.75 | 1.4 |  |  |  | 0.10% | 10.0 GΩ | 200% | IEC-60384 | Reflow | No | 1 KHz, 1 Vrms | Embossed Plastic Tape Reel 7 inch | 3,000 | 0.09040 g | Ni-Sn | https://www.yageo.com/en/Chart/Download/pdf/CC1210JKNPO9BN103 | https://www.yageo.com/upload/media/product/productsearch/datasheet/mlcc/UPY-GP_NP0_16V-to-250V_19.pdf
CC1210JKNPO9BN122 | 1210_340_270_145_075_190.STEP |  | General Purpose | CC NPO | General purpose NPO | 1210 (3225) | NPO | -55 to +125°C | 50 | 1.2 nF | ±5% | 3.20 ±0.20 | 2.50 ±0.20 | 1.25 ±0.20 | 0.25~0.75 | 1.4 |  |  |  | 0.10% | 10.0 GΩ | 200% | IEC-60384 | Reflow | No | 1 KHz, 1 Vrms | Embossed Plastic Tape Reel 7 inch | 3,000 | 0.09040 g | Ni-Sn | https://www.yageo.com/en/Chart/Download/pdf/CC1210JKNPO9BN122 | https://www.yageo.com/upload/media/product/productsearch/datasheet/mlcc/UPY-GP_NP0_16V-to-250V_19.pdf
CC1210JKNPO9BN151 | 1210_340_270_145_075_190.STEP |  | General Purpose | CC NPO | General purpose NPO | 1210 (3225) | NPO | -55 to +125°C | 50 | 150 pF | ±5% | 3.20 ±0.20 | 2.50 ±0.20 | 1.25 ±0.20 | 0.25~0.75 | 1.4 |  |  |  | 0.10% | 10.0 GΩ | 200% | IEC-60384 | Reflow | No | 1 MHz, 1 Vrms | Embossed Plastic Tape Reel 7 inch | 3,000 | 0.09040 g | Ni-Sn | https://www.yageo.com/en/Chart/Download/pdf/CC1210JKNPO9BN151 | https://www.yageo.com/upload/media/product/productsearch/datasheet/mlcc/UPY-GP_NP0_16V-to-250V_19.pdf
CC1210JKNPO9BN152 | 1210_340_270_145_075_190.STEP |  | General Purpose | CC NPO | General purpose NPO | 1210 (3225) | NPO | -55 to +125°C | 50 | 1.5 nF | ±5% | 3.20 ±0.20 | 2.50 ±0.20 | 1.25 ±0.20 | 0.25~0.75 | 1.4 |  |  |  | 0.10% | 10.0 GΩ | 200% | IEC-60384 | Reflow | No | 1 KHz, 1 Vrms | Embossed Plastic Tape Reel 7 inch | 3,000 | 0.09040 g | Ni-Sn | https://www.yageo.com/en/Chart/Download/pdf/CC1210JKNPO9BN152 | https://www.yageo.com/upload/media/product/productsearch/datasheet/mlcc/UPY-GP_NP0_16V-to-250V_19.pdf
CC1210JKNPO9BN182 | 1210_340_270_145_075_190.STEP |  | General Purpose | CC NPO | General purpose NPO | 1210 (3225) | NPO | -55 to +125°C | 50 | 1.8 nF | ±5% | 3.20 ±0.20 | 2.50 ±0.20 | 1.25 ±0.20 | 0.25~0.75 | 1.4 |  |  |  | 0.10% | 10.0 GΩ | 200% | IEC-60384 | Reflow | No | 1 KHz, 1 Vrms | Embossed Plastic Tape Reel 7 inch | 3,000 | 0.09040 g | Ni-Sn | https://www.yageo.com/en/Chart/Download/pdf/CC1210JKNPO9BN182 | https://www.yageo.com/upload/media/product/productsearch/datasheet/mlcc/UPY-GP_NP0_16V-to-250V_19.pdf
CC1210JKNPO9BN221 | 1210_340_270_145_075_190.STEP |  | General Purpose | CC NPO | General purpose NPO | 1210 (3225) | NPO | -55 to +125°C | 50 | 220 pF | ±5% | 3.20 ±0.20 | 2.50 ±0.20 | 1.25 ±0.20 | 0.25~0.75 | 1.4 |  |  |  | 0.10% | 10.0 GΩ | 200% | IEC-60384 | Reflow | No | 1 MHz, 1 Vrms | Embossed Plastic Tape Reel 7 inch | 3,000 | 0.09040 g | Ni-Sn | https://www.yageo.com/en/Chart/Download/pdf/CC1210JKNPO9BN221 | https://www.yageo.com/upload/media/product/productsearch/datasheet/mlcc/UPY-GP_NP0_16V-to-250V_19.pdf
CC1210JKNPO9BN222 | 1210_340_270_145_075_190.STEP |  | General Purpose | CC NPO | General purpose NPO | 1210 (3225) | NPO | -55 to +125°C | 50 | 2.2 nF | ±5% | 3.20 ±0.20 | 2.50 ±0.20 | 1.25 ±0.20 | 0.25~0.75 | 1.4 |  |  |  | 0.10% | 10.0 GΩ | 200% | IEC-60384 | Reflow | No | 1 KHz, 1 Vrms | Embossed Plastic Tape Reel 7 inch | 3,000 | 0.09040 g | Ni-Sn | https://www.yageo.com/en/Chart/Download/pdf/CC1210JKNPO9BN222 | https://www.yageo.com/upload/media/product/productsearch/datasheet/mlcc/UPY-GP_NP0_16V-to-250V_19.pdf
CC1210JKNPO9BN272 | 1210_340_270_145_075_190.STEP |  | General Purpose | CC NPO | General purpose NPO | 1210 (3225) | NPO | -55 to +125°C | 50 | 2.7 nF | ±5% | 3.20 ±0.20 | 2.50 ±0.20 | 1.25 ±0.20 | 0.25~0.75 | 1.4 |  |  |  | 0.10% | 10.0 GΩ | 200% | IEC-60384 | Reflow | No | 1 KHz, 1 Vrms | Embossed Plastic Tape Reel 7 inch | 3,000 | 0.09040 g | Ni-Sn | https://www.yageo.com/en/Chart/Download/pdf/CC1210JKNPO9BN272 | https://www.yageo.com/upload/media/product/productsearch/datasheet/mlcc/UPY-GP_NP0_16V-to-250V_19.pdf
CC1210JKNPO9BN331 | 1210_340_270_145_075_190.STEP |  | General Purpose | CC NPO | General purpose NPO | 1210 (3225) | NPO | -55 to +125°C | 50 | 330 pF | ±5% | 3.20 ±0.20 | 2.50 ±0.20 | 1.25 ±0.20 | 0.25~0.75 | 1.4 |  |  |  | 0.10% | 10.0 GΩ | 200% | IEC-60384 | Reflow | No | 1 MHz, 1 Vrms | Embossed Plastic Tape Reel 7 inch | 3,000 | 0.09040 g | Ni-Sn | https://www.yageo.com/en/Chart/Download/pdf/CC1210JKNPO9BN331 | https://www.yageo.com/upload/media/product/productsearch/datasheet/mlcc/UPY-GP_NP0_16V-to-250V_19.pdf
CC1210JKNPO9BN332 | 1210_340_270_145_075_190.STEP |  | General Purpose | CC NPO | General purpose NPO | 1210 (3225) | NPO | -55 to +125°C | 50 | 3.3 nF | ±5% | 3.20 ±0.20 | 2.50 ±0.20 | 1.25 ±0.20 | 0.25~0.75 | 1.4 |  |  |  | 0.10% | 10.0 GΩ | 200% | IEC-60384 | Reflow | No | 1 KHz, 1 Vrms | Embossed Plastic Tape Reel 7 inch | 3,000 | 0.09040 g | Ni-Sn | https://www.yageo.com/en/Chart/Download/pdf/CC1210JKNPO9BN332 | https://www.yageo.com/upload/media/product/productsearch/datasheet/mlcc/UPY-GP_NP0_16V-to-250V_19.pdf
CC1210JKNPO9BN391 | 1210_340_270_145_075_190.STEP |  | General Purpose | CC NPO | General purpose NPO | 1210 (3225) | NPO | -55 to +125°C | 50 | 390 pF | ±5% | 3.20 ±0.20 | 2.50 ±0.20 | 1.25 ±0.20 | 0.25~0.75 | 1.4 |  |  |  | 0.10% | 10.0 GΩ | 200% | IEC-60384 | Reflow | No | 1 MHz, 1 Vrms | Embossed Plastic Tape Reel 7 inch | 3,000 | 0.09040 g | Ni-Sn | https://www.yageo.com/en/Chart/Download/pdf/CC1210JKNPO9BN391 | https://www.yageo.com/upload/media/product/productsearch/datasheet/mlcc/UPY-GP_NP0_16V-to-250V_19.pdf
CC1210JKNPO9BN392 | 1210_340_270_145_075_190.STEP |  | General Purpose | CC NPO | General purpose NPO | 1210 (3225) | NPO | -55 to +125°C | 50 | 3.9 nF | ±5% | 3.20 ±0.20 | 2.50 ±0.20 | 1.25 ±0.20 | 0.25~0.75 | 1.4 |  |  |  | 0.10% | 10.0 GΩ | 200% | IEC-60384 | Reflow | No | 1 KHz, 1 Vrms | Embossed Plastic Tape Reel 7 inch | 3,000 | 0.09040 g | Ni-Sn | https://www.yageo.com/en/Chart/Download/pdf/CC1210JKNPO9BN392 | https://www.yageo.com/upload/media/product/productsearch/datasheet/mlcc/UPY-GP_NP0_16V-to-250V_19.pdf
CC1210JKNPO9BN470 | 1210_340_270_145_075_190.STEP |  | General Purpose | CC NPO | General purpose NPO | 1210 (3225) | NPO | -55 to +125°C | 50 | 47 pF | ±5% | 3.20 ±0.20 | 2.50 ±0.20 | 1.25 ±0.20 | 0.25~0.75 | 1.4 |  |  |  | 0.10% | 10.0 GΩ | 200% | IEC-60384 | Reflow | No | 1 MHz, 1 Vrms | Embossed Plastic Tape Reel 7 inch | 3,000 | 0.09040 g | Ni-Sn | https://www.yageo.com/en/Chart/Download/pdf/CC1210JKNPO9BN470 | https://www.yageo.com/upload/media/product/productsearch/datasheet/mlcc/UPY-GP_NP0_16V-to-250V_19.pdf
CC1210JKNPO9BN471 | 1210_340_270_145_075_190.STEP |  | General Purpose | CC NPO | General purpose NPO | 1210 (3225) | NPO | -55 to +125°C | 50 | 470 pF | ±5% | 3.20 ±0.20 | 2.50 ±0.20 | 1.25 ±0.20 | 0.25~0.75 | 1.4 |  |  |  | 0.10% | 10.0 GΩ | 200% | IEC-60384 | Reflow | No | 1 MHz, 1 Vrms | Embossed Plastic Tape Reel 7 inch | 3,000 | 0.09040 g | Ni-Sn | https://www.yageo.com/en/Chart/Download/pdf/CC1210JKNPO9BN471 | https://www.yageo.com/upload/media/product/productsearch/datasheet/mlcc/UPY-GP_NP0_16V-to-250V_19.pdf
CC1210JKNPO9BN472 | 1210_340_270_145_075_190.STEP |  | General Purpose | CC NPO | General purpose NPO | 1210 (3225) | NPO | -55 to +125°C | 50 | 4.7 nF | ±5% | 3.20 ±0.20 | 2.50 ±0.20 | 1.25 ±0.20 | 0.25~0.75 | 1.4 |  |  |  | 0.10% | 10.0 GΩ | 200% | IEC-60384 | Reflow | No | 1 KHz, 1 Vrms | Embossed Plastic Tape Reel 7 inch | 3,000 | 0.09040 g | Ni-Sn | https://www.yageo.com/en/Chart/Download/pdf/CC1210JKNPO9BN472 | https://www.yageo.com/upload/media/product/productsearch/datasheet/mlcc/UPY-GP_NP0_16V-to-250V_19.pdf
CC1210JKNPO9BN561 | 1210_340_270_145_075_190.STEP |  | General Purpose | CC NPO | General purpose NPO | 1210 (3225) | NPO | -55 to +125°C | 50 | 560 pF | ±5% | 3.20 ±0.20 | 2.50 ±0.20 | 1.25 ±0.20 | 0.25~0.75 | 1.4 |  |  |  | 0.10% | 10.0 GΩ | 200% | IEC-60384 | Reflow | No | 1 MHz, 1 Vrms | Embossed Plastic Tape Reel 7 inch | 3,000 | 0.09040 g | Ni-Sn | https://www.yageo.com/en/Chart/Download/pdf/CC1210JKNPO9BN561 | https://www.yageo.com/upload/media/product/productsearch/datasheet/mlcc/UPY-GP_NP0_16V-to-250V_19.pdf
CC1210JKNPO9BN562 | 1210_340_270_145_075_190.STEP |  | General Purpose | CC NPO | General purpose NPO | 1210 (3225) | NPO | -55 to +125°C | 50 | 5.6 nF | ±5% | 3.20 ±0.20 | 2.50 ±0.20 | 1.25 ±0.20 | 0.25~0.75 | 1.4 |  |  |  | 0.10% | 10.0 GΩ | 200% | IEC-60384 | Reflow | No | 1 KHz, 1 Vrms | Embossed Plastic Tape Reel 7 inch | 3,000 | 0.09040 g | Ni-Sn | https://www.yageo.com/en/Chart/Download/pdf/CC1210JKNPO9BN562 | https://www.yageo.com/upload/media/product/productsearch/datasheet/mlcc/UPY-GP_NP0_16V-to-250V_19.pdf
CC1210JKNPO9BN682 | 1210_340_270_145_075_190.STEP |  | General Purpose | CC NPO | General purpose NPO | 1210 (3225) | NPO | -55 to +125°C | 50 | 6.8 nF | ±5% | 3.20 ±0.20 | 2.50 ±0.20 | 1.25 ±0.20 | 0.25~0.75 | 1.4 |  |  |  | 0.10% | 10.0 GΩ | 200% | IEC-60384 | Reflow | No | 1 KHz, 1 Vrms | Embossed Plastic Tape Reel 7 inch | 3,000 | 0.09040 g | Ni-Sn | https://www.yageo.com/en/Chart/Download/pdf/CC1210JKNPO9BN682 | https://www.yageo.com/upload/media/product/productsearch/datasheet/mlcc/UPY-GP_NP0_16V-to-250V_19.pdf
CC1210JKNPO9BN821 | 1210_340_270_145_075_190.STEP |  | General Purpose | CC NPO | General purpose NPO | 1210 (3225) | NPO | -55 to +125°C | 50 | 820 pF | ±5% | 3.20 ±0.20 | 2.50 ±0.20 | 1.25 ±0.20 | 0.25~0.75 | 1.4 |  |  |  | 0.10% | 10.0 GΩ | 200% | IEC-60384 | Reflow | No | 1 MHz, 1 Vrms | Embossed Plastic Tape Reel 7 inch | 3,000 | 0.09040 g | Ni-Sn | https://www.yageo.com/en/Chart/Download/pdf/CC1210JKNPO9BN821 | https://www.yageo.com/upload/media/product/productsearch/datasheet/mlcc/UPY-GP_NP0_16V-to-250V_19.pdf
CC1210JKNPO9BN822 | 1210_340_270_145_075_190.STEP |  | General Purpose | CC NPO | General purpose NPO | 1210 (3225) | NPO | -55 to +125°C | 50 | 8.2 nF | ±5% | 3.20 ±0.20 | 2.50 ±0.20 | 1.25 ±0.20 | 0.25~0.75 | 1.4 |  |  |  | 0.10% | 10.0 GΩ | 200% | IEC-60384 | Reflow | No | 1 KHz, 1 Vrms | Embossed Plastic Tape Reel 7 inch | 3,000 | 0.09040 g | Ni-Sn | https://www.yageo.com/en/Chart/Download/pdf/CC1210JKNPO9BN822 | https://www.yageo.com/upload/media/product/productsearch/datasheet/mlcc/UPY-GP_NP0_16V-to-250V_19.pdf
CC1210JKNPOABN102 | 1210_350_270_145_075_200.STEP |  | General Purpose | CC MV | General purpose midle voltage | 1210 (3225) | NPO | -55 to +125°C | 200 | 1 nF | ±5% | 3.20 ±0.30 | 2.50 ±0.20 | 1.25 ±0.20 | 0.25~0.75 | 1.4 |  |  |  | 0.10% | 10.0 GΩ | 150% | IEC-60384 | Reflow | No | 1 MHz, 1 Vrms | Embossed Plastic Tape Reel 7 inch | 3,000 | 0.09040 g | Ni-Sn | https://www.yageo.com/en/Chart/Download/pdf/CC1210JKNPOABN102
CC1210JKNPOABN122 | 1210_350_270_145_075_200.STEP |  | General Purpose | CC MV | General purpose midle voltage | 1210 (3225) | NPO | -55 to +125°C | 200 | 1.2 nF | ±5% | 3.20 ±0.30 | 2.50 ±0.20 | 1.25 ±0.20 | 0.25~0.75 | 1.4 |  |  |  | 0.10% | 10.0 GΩ | 150% | IEC-60384 | Reflow | No | 1 KHz, 1 Vrms | Embossed Plastic Tape Reel 7 inch | 3,000 | 0.09040 g | Ni-Sn | https://www.yageo.com/en/Chart/Download/pdf/CC1210JKNPOABN122